## data
Material type |  | About material |  |  | Physico-chemical properties material | [18 empty] | Species |  |  |  |  | Experimental conditions | [30 empty] | Literature metadata
material_group | material | company | synthesization_method | product_name | shape | shape_category | coating | purity (%) | crystallinity_anatase (%) | crystallinity_rutile (%) | crystallinity | surface_area (m^2/g) | solubility | aggregation_size (nm) | hydrodynamic_size (nm) | pdi | primary_length (nm) | primary_diameter (nm) | primary_method | zeta_potential | dispersion (immediately before) | dispersion (while before experiment / unknown) | test procedure (replacement suspension) | species_group | species | life stage | strain | post_fertilization (hpf) | fed_during_test | test_duration (h) | suspension_aging | pre_illumination | pre_illumination_binary | illumination_light (hrs) | illumination_dark (hrs) | illumination | illumination_emittance | uv_radiation | test_guidelines | test_media | test_media_additional_info | nat_org_matter | nat_org_matter_binary | salinity (‰) | diss. oxygen (mg/l) | water hardness (mg/l CaCO3) | alkalinity (mg/l CaCO3) | ionic strength | conductivity | test_ph | test_temperature | shaken_during_experiment | endpoint | endpoint_metric | remarks_1 | endpoint_unit | endpoint_value | remarks_2 | endpoint_calculation_method | author | year | title | doi | dataset_origin | Other comments
metal | Ag | Colorobbia |  | NNV-003 |  | unknown | polyvinylpyrrolidone (PVP) |  | 0 | 0 |  |  |  |  | 134 | 0.2 | 0 | 21 | [5 empty] | crustacea | Daphnia magna | neonate |  |  |  | 48 | no |  | no | 16 | 8 | 16:8h light dark |  | no | OECD 202 | Aachener Daphnien medium (ADaM) | (pH 7.6 ± 0.2) was prepared by dissolving 333 mg/L sea salt (“Tropic Marin”, Germany), 270 mg/L CaCl2•2H2O, 55 mg/L NaHCO3, and 1.4 mg/L SeO2 | 0 | no | [6 empty] | 7.6 | 20 | no | immobilization | EC50 | physico-chemical parameters are from other paper that they refer to | µg/l | 3.4 |  | log-normal model (Regtox) | Heinlaan, Margit; Muna, Marge; Knöbel, Melanie; Kistler, David; Odzak, Niksa; Kühnel, Dana; Müller, Josefine; Gupta, Govind Sharan; Kumar, Ashutosh; Shanker, Rishi; Sigg, Laura | 2016 | Natural water as the test medium for Ag and CuO nanoparticle hazard evaluation: An interlaboratory case study | 10.1016/j.envpol.2016.06.033 | d_magna
metal oxide | CuO | Intrinsiq Materials |  | NNV-011 |  | unknown | uncoated |  | 0 | 0 | [6 empty] | 0 | 22-25 |  |  | sonicated (5min 24 kHz 200W) |  |  | crustacea | Daphnia magna | neonate |  |  |  | 48 | no |  | no | 16 | 8 | 16:8h light dark |  | no | OECD 202 | Aachener Daphnien medium (ADaM) | (pH 7.6 ± 0.2) was prepared by dissolving 333 mg/L sea salt (“Tropic Marin”, Germany), 270 mg/L CaCl2•2H2O, 55 mg/L NaHCO3, and 1.4 mg/L SeO2 | 0 | no | [6 empty] | 7.6 | 20 | no | immobilization | EC50 | physico-chemical parameters are from other paper that they refer to | µg/l | 11.2 |  | log-normal model (Regtox) | Heinlaan, Margit; Muna, Marge; Knöbel, Melanie; Kistler, David; Odzak, Niksa; Kühnel, Dana; Müller, Josefine; Gupta, Govind Sharan; Kumar, Ashutosh; Shanker, Rishi; Sigg, Laura | 2016 | Natural water as the test medium for Ag and CuO nanoparticle hazard evaluation: An interlaboratory case study | 10.1016/j.envpol.2016.06.033 | d_magna
metal | Ag | Colorobbia |  | NNV-003 (batch no. Parnasos_IG010305_Ag NAMA39_1202_Ag, February 2012) | image in supp material | spherical | polyvinylpyrrolidone (PVP) |  | 0 | 0 |  |  |  |  | 134 | 0.2 |  | 20.4 | TEM | -20 (in deionized water) |  | vortexed |  | crustacea | Daphnia magna | neonate |  |  |  | 48 | no |  | no | 0 | 24 | dark |  | no | OECD 202 | Aachener Daphnien medium (ADaM) | composition in supp material; 270.5 mg/l CaCl2*2H2O; 333 mg/l NaCl; 55.4 mg/l NaHCO3; 0.0015 mg/l SeO2; | 0 | no | [6 empty] | 7.8 | 21 | no | immobilization | EC50 |  | mg/l | 0.0034 |  | log-normal model (Regtox; Hill-model) | Jemec, Anita; Kahru, Anne; Potthoff, Annegret; Drobne, Damjana; Heinlaan, Margit; Böhme, Steffi; Geppert, Mark; Novak, Sara; Schirmer, Kristin; Rekulapally, Rohit; Singh, Shashi; Aruoja, Villem; Sihtmäe, Mariliis; Juganson, Katre; Käkinen, Aleksandr; Kühnel, Dana | 2016 | An interlaboratory comparison of nanosilver characterisation and hazard identification: Harmonising techniques for high quality data | 10.1016/j.envint.2015.10.014 | d_magna
metal oxide | SiO2 |  |  |  |  | unknown | uncoated |  | 0 | 0 | amorphous | 200 | 3% in 24h |  |  |  |  | 15 | SEM/TEM |  |  | sonicated (10min 0.6 W/ml) |  | crustacea | Daphnia magna |  |  |  |  | 48 | no |  | no |  |  |  |  | no | OECD 202 | Aachener Daphnien medium (ADaM) | Aachener Daphnien-Medium, according to Klüttgen et al., 1994 | 0 | no | [8 empty] | no | immobilization | EC50 |  | mg/l | >100 |  |  | Kühnel, Dana; Nickel, Carmen; Hellack, Bryan; van der Zalm, Esther; Kussatz, Carola; Herrchen, Monika; Meisterjahn, Boris; Hund-Rinke, Kerstin | 2019 | Closing gaps for environmental risk screening of engineered nanomaterials | 10.1016/j.impact.2019.100173 | d_magna
metal oxide | SiO2 |  |  |  |  | unknown | covalent surface functionalization with low-molar-mass silane having a pos. charged amino end group |  | 0 | 0 | amorphous | 200 | 3% in 24h |  |  |  |  | 15 | SEM/TEM |  |  | sonicated (10min 0.6 W/ml) |  | crustacea | Daphnia magna |  |  |  |  | 48 | no |  | no |  |  |  |  | no | OECD 202 | Aachener Daphnien medium (ADaM) | Aachener Daphnien-Medium, according to Klüttgen et al., 1994 | 0 | no | [8 empty] | no | immobilization | EC50 |  | mg/l | >100 |  |  | Kühnel, Dana; Nickel, Carmen; Hellack, Bryan; van der Zalm, Esther; Kussatz, Carola; Herrchen, Monika; Meisterjahn, Boris; Hund-Rinke, Kerstin | 2019 | Closing gaps for environmental risk screening of engineered nanomaterials | 10.1016/j.impact.2019.100173 | d_magna
metal oxide | SiO2 |  |  |  |  | unknown | covalent surface functionalization with low-molar-mass silane having a neg. charged phosphonate end group |  | 0 | 0 | amorphous | 200 | 2% in 24h |  |  |  |  | 15 | SEM/TEM |  |  | sonicated (10min 0.6 W/ml) |  | crustacea | Daphnia magna |  |  |  |  | 48 | no |  | no |  |  |  |  | no | OECD 202 | Aachener Daphnien medium (ADaM) | Aachener Daphnien-Medium, according to Klüttgen et al., 1994 | 0 | no | [8 empty] | no | immobilization | EC50 |  | mg/l | >100 |  |  | Kühnel, Dana; Nickel, Carmen; Hellack, Bryan; van der Zalm, Esther; Kussatz, Carola; Herrchen, Monika; Meisterjahn, Boris; Hund-Rinke, Kerstin | 2019 | Closing gaps for environmental risk screening of engineered nanomaterials | 10.1016/j.impact.2019.100173 | d_magna
metal oxide | Fe2O3 |  |  |  | rod | rod | uncoated |  | 0 | 0 | hematite | 107 | 0% |  |  |  | 4-21 | 15 | SEM/TEM |  |  | sonicated (10min 0.6 W/ml) |  | crustacea | Daphnia magna |  |  |  |  | 48 | no |  | no |  |  |  |  | no | OECD 202 | Aachener Daphnien medium (ADaM) | Aachener Daphnien-Medium, according to Klüttgen et al., 1994 | 0 | no | [8 empty] | no | immobilization | EC50 |  | mg/l | >100 |  |  | Kühnel, Dana; Nickel, Carmen; Hellack, Bryan; van der Zalm, Esther; Kussatz, Carola; Herrchen, Monika; Meisterjahn, Boris; Hund-Rinke, Kerstin | 2019 | Closing gaps for environmental risk screening of engineered nanomaterials | 10.1016/j.impact.2019.100173 | d_magna
metal oxide | Fe2O3 |  |  |  |  | unknown | uncoated |  | 0 | 0 | hematite | 30 | 0% |  |  |  |  | 37 | SEM/TEM |  |  | sonicated (10min 0.6 W/ml) |  | crustacea | Daphnia magna |  |  |  |  | 48 | no |  | no |  |  |  |  | no | OECD 202 | Aachener Daphnien medium (ADaM) | Aachener Daphnien-Medium, according to Klüttgen et al., 1994 | 0 | no | [8 empty] | no | immobilization | EC50 |  | mg/l | >100 |  |  | Kühnel, Dana; Nickel, Carmen; Hellack, Bryan; van der Zalm, Esther; Kussatz, Carola; Herrchen, Monika; Meisterjahn, Boris; Hund-Rinke, Kerstin | 2019 | Closing gaps for environmental risk screening of engineered nanomaterials | 10.1016/j.impact.2019.100173 | d_magna
metal oxide | Fe2O3 |  |  |  |  | unknown | uncoated |  | 0 | 0 | hematite/magnetite | 12 | [5 empty] | 48 | SEM/TEM |  |  | sonicated (10min 0.6 W/ml) |  | crustacea | Daphnia magna |  |  |  |  | 48 | no |  | no |  |  |  |  | no | OECD 202 | Aachener Daphnien medium (ADaM) | Aachener Daphnien-Medium, according to Klüttgen et al., 1994 | 0 | no | [8 empty] | no | immobilization | EC50 |  | mg/l | >100 |  |  | Kühnel, Dana; Nickel, Carmen; Hellack, Bryan; van der Zalm, Esther; Kussatz, Carola; Herrchen, Monika; Meisterjahn, Boris; Hund-Rinke, Kerstin | 2019 | Closing gaps for environmental risk screening of engineered nanomaterials | 10.1016/j.impact.2019.100173 | d_magna
metal oxide | CuO |  |  |  |  | unknown | uncoated |  | 0 | 0 |  | 34 | 0.08-0.09% |  |  |  |  | 24 | SEM/TEM |  |  | sonicated (10min 0.6 W/ml) |  | crustacea | Daphnia magna |  |  |  |  | 48 | no |  | no |  |  |  |  | no | OECD 202 | Aachener Daphnien medium (ADaM) | Aachener Daphnien-Medium, according to Klüttgen et al., 1994 | 0 | no | [8 empty] | no | immobilization | EC50 |  | mg/l | 0.2481 |  |  | Kühnel, Dana; Nickel, Carmen; Hellack, Bryan; van der Zalm, Esther; Kussatz, Carola; Herrchen, Monika; Meisterjahn, Boris; Hund-Rinke, Kerstin | 2019 | Closing gaps for environmental risk screening of engineered nanomaterials | 10.1016/j.impact.2019.100173 | d_magna
metal oxide | CeO2 |  |  | NM-212 | image in https://publications.jrc.ec.europa.eu/repository/handle/JRC89825 (page 38-41) | irregular | uncoated |  | 0 | 0 | cubic cereonite | 27 | <0.001% |  | 1526 | 0.5 |  | 40 | SEM/TEM | -3.5 |  | sonicated (10min 0.6 W/ml) |  | crustacea | Daphnia magna |  |  |  |  | 48 | no |  | no |  |  |  |  | no | OECD 202 | Aachener Daphnien medium (ADaM) | Aachener Daphnien-Medium, according to Klüttgen et al., 1994 | 0 | no | [6 empty] | 7.8 |  | no | immobilization | EC50 |  | mg/l | >100 | Originally comes from Hund-Rinke, K., Schlich, K., Kühnel, D., Hellack, B., Kaminski, H., & Nickel, C. (2018) 10.1016/j.impact.2017.10.003 |  | Kühnel, Dana; Nickel, Carmen; Hellack, Bryan; van der Zalm, Esther; Kussatz, Carola; Herrchen, Monika; Meisterjahn, Boris; Hund-Rinke, Kerstin | 2019 | Closing gaps for environmental risk screening of engineered nanomaterials | 10.1016/j.impact.2019.100173 | d_magna
metal oxide | CeO2 |  |  | NM-213 | image in https://publications.jrc.ec.europa.eu/repository/handle/JRC89825 (page 38-41) | irregular | uncoated |  | 0 | 0 | cubic cereonite | 4 | <0.001% |  | 1774 | 0.7 |  | 33 | XRD | -12.6 |  | sonicated (10min 0.6 W/ml) |  | crustacea | Daphnia magna |  |  |  |  | 48 | no |  | no |  |  |  |  | no | OECD 202 | Aachener Daphnien medium (ADaM) | Aachener Daphnien-Medium, according to Klüttgen et al., 1994 | 0 | no | [6 empty] | 7.6 |  | no | immobilization | EC50 |  | mg/l | >100 | Originally comes from Hund-Rinke, K., Schlich, K., Kühnel, D., Hellack, B., Kaminski, H., & Nickel, C. (2018) 10.1016/j.impact.2017.10.003 |  | Kühnel, Dana; Nickel, Carmen; Hellack, Bryan; van der Zalm, Esther; Kussatz, Carola; Herrchen, Monika; Meisterjahn, Boris; Hund-Rinke, Kerstin | 2019 | Closing gaps for environmental risk screening of engineered nanomaterials | 10.1016/j.impact.2019.100173 | d_magna
metal oxide | CeO2 |  |  | NM-211 | image in https://publications.jrc.ec.europa.eu/repository/handle/JRC89825 (page 38-41) | spherical | uncoated |  | 0 | 0 | cubic cereonite | 66 | <0.001% |  | 1345 | 0.4 |  | 4-15 | SEM/TEM | -8 |  | sonicated (10min 0.6 W/ml) |  | crustacea | Daphnia magna |  |  |  |  | 48 | no |  | no |  |  |  |  | no | OECD 202 | Aachener Daphnien medium (ADaM) | Aachener Daphnien-Medium, according to Klüttgen et al., 1994 | 0 | no | [6 empty] | 7.5 |  | no | immobilization | EC50 |  | mg/l | >100 | Originally comes from Hund-Rinke, K., Schlich, K., Kühnel, D., Hellack, B., Kaminski, H., & Nickel, C. (2018) 10.1016/j.impact.2017.10.003 |  | Kühnel, Dana; Nickel, Carmen; Hellack, Bryan; van der Zalm, Esther; Kussatz, Carola; Herrchen, Monika; Meisterjahn, Boris; Hund-Rinke, Kerstin | 2019 | Closing gaps for environmental risk screening of engineered nanomaterials | 10.1016/j.impact.2019.100173 | d_magna
metal oxide | ZnO |  |  | NM-110 | cubical | cubical | uncoated |  | 0 | 0 | hexagonal zincite | 12 | 0.04-0.1% |  | 1790 | 0.6 |  | 80 | SEM/TEM | 1.7 |  | sonicated (10min 0.6 W/ml) |  | crustacea | Daphnia magna |  |  |  |  | 48 | no |  | no |  |  |  |  | no | OECD 202 | Aachener Daphnien medium (ADaM) | Aachener Daphnien-Medium, according to Klüttgen et al., 1994 | 0 | no | [6 empty] | 7.6 |  | no | immobilization | EC50 |  | mg/l | 3.43 | Originally comes from Hund-Rinke, K., Schlich, K., Kühnel, D., Hellack, B., Kaminski, H., & Nickel, C. (2018) 10.1016/j.impact.2017.10.003 |  | Kühnel, Dana; Nickel, Carmen; Hellack, Bryan; van der Zalm, Esther; Kussatz, Carola; Herrchen, Monika; Meisterjahn, Boris; Hund-Rinke, Kerstin | 2019 | Closing gaps for environmental risk screening of engineered nanomaterials | 10.1016/j.impact.2019.100173 | d_magna
metal oxide | ZnO |  |  | NM-111 | cubical | cubical | triethoxycaprylsilane |  | 0 | 0 | hexagonal zincite | 15 | 0.2% |  | 709 | 0.3 |  | 42 | XRD | -15.6 |  | sonicated (10min 0.6 W/ml) |  | crustacea | Daphnia magna |  |  |  |  | 48 | no |  | no |  |  |  |  | no | OECD 202 | Aachener Daphnien medium (ADaM) | Aachener Daphnien-Medium, according to Klüttgen et al., 1994 | 0 | no | [6 empty] | 7.5 |  | no | immobilization | EC50 |  | mg/l | 8.25 | Originally comes from Hund-Rinke, K., Schlich, K., Kühnel, D., Hellack, B., Kaminski, H., & Nickel, C. (2018) 10.1016/j.impact.2017.10.003 |  | Kühnel, Dana; Nickel, Carmen; Hellack, Bryan; van der Zalm, Esther; Kussatz, Carola; Herrchen, Monika; Meisterjahn, Boris; Hund-Rinke, Kerstin | 2019 | Closing gaps for environmental risk screening of engineered nanomaterials | 10.1016/j.impact.2019.100173 | d_magna
metal oxide | ZnO |  |  | NM-113 | cubical | cubical | uncoated |  | 0 | 0 | hexagonal zincite | 6 | 0.06-0.1% |  | 1858 | 0.5 |  | 41 | XRD | 5.9 |  | sonicated (10min 0.6 W/ml) |  | crustacea | Daphnia magna |  |  |  |  | 48 | no |  | no |  |  |  |  | no | OECD 202 | Aachener Daphnien medium (ADaM) | Aachener Daphnien-Medium, according to Klüttgen et al., 1994 | 0 | no | [6 empty] | 7.6 |  | no | immobilization | EC50 |  | mg/l | 5.63 | Originally comes from Hund-Rinke, K., Schlich, K., Kühnel, D., Hellack, B., Kaminski, H., & Nickel, C. (2018) 10.1016/j.impact.2017.10.003 |  | Kühnel, Dana; Nickel, Carmen; Hellack, Bryan; van der Zalm, Esther; Kussatz, Carola; Herrchen, Monika; Meisterjahn, Boris; Hund-Rinke, Kerstin | 2019 | Closing gaps for environmental risk screening of engineered nanomaterials | 10.1016/j.impact.2019.100173 | d_magna
metal | Ag |  |  | NM-300K | image in https://publications.jrc.ec.europa.eu/repository/handle/JRC60709 (page 38) | spherical | uncoated |  | 0 | 0 |  |  | 4-5% |  | 257 | 0.2 |  | 15 | SEM | -7.4 |  | sonicated (10min 0.6 W/ml) |  | crustacea | Daphnia magna |  |  |  |  | 48 | no |  | no |  |  |  |  | no | OECD 202 | Aachener Daphnien medium (ADaM) | Aachener Daphnien-Medium, according to Klüttgen et al., 1994 | 0 | no | [6 empty] | 8 |  | no | immobilization | EC50 |  | mg/l | 0.043 |  |  | Kühnel, Dana; Nickel, Carmen; Hellack, Bryan; van der Zalm, Esther; Kussatz, Carola; Herrchen, Monika; Meisterjahn, Boris; Hund-Rinke, Kerstin | 2019 | Closing gaps for environmental risk screening of engineered nanomaterials | 10.1016/j.impact.2019.100173 | d_magna
metal | Cu |  |  |  | spherical | spherical | uncoated |  | 0 | 0 |  |  | 0.001-0.01% |  | 1979 | 0.6 |  | 33 | XRD | -11.2 |  | sonicated (10min 0.6 W/ml) |  | crustacea | Daphnia magna |  |  |  |  | 48 | no |  | no |  |  |  |  | no | OECD 202 | Aachener Daphnien medium (ADaM) | Aachener Daphnien-Medium, according to Klüttgen et al., 1994 | 0 | no | [6 empty] | 7.6 |  | no | immobilization | EC50 |  | mg/l | 0.0132 | Originally comes from Hund-Rinke, K., Schlich, K., Kühnel, D., Hellack, B., Kaminski, H., & Nickel, C. (2018) 10.1016/j.impact.2017.10.003 |  | Kühnel, Dana; Nickel, Carmen; Hellack, Bryan; van der Zalm, Esther; Kussatz, Carola; Herrchen, Monika; Meisterjahn, Boris; Hund-Rinke, Kerstin | 2019 | Closing gaps for environmental risk screening of engineered nanomaterials | 10.1016/j.impact.2019.100173 | d_magna
metal oxide | CeO2 |  |  | Eu doped | spherical | spherical | uncoated |  | 0 | 0 |  | 71 |  |  | 2617 | 0.6 |  | 34 | XRD | -6.7 |  | sonicated (10min 0.6 W/ml) |  | crustacea | Daphnia magna |  |  |  |  | 48 | no |  | no |  |  |  |  | no | OECD 202 | Aachener Daphnien medium (ADaM) | Aachener Daphnien-Medium, according to Klüttgen et al., 1994 | 0 | no | [6 empty] | 7.4 |  | no | immobilization | EC50 |  | mg/l | >100 | Originally comes from Hund-Rinke, K., Schlich, K., Kühnel, D., Hellack, B., Kaminski, H., & Nickel, C. (2018) 10.1016/j.impact.2017.10.003 |  | Kühnel, Dana; Nickel, Carmen; Hellack, Bryan; van der Zalm, Esther; Kussatz, Carola; Herrchen, Monika; Meisterjahn, Boris; Hund-Rinke, Kerstin | 2019 | Closing gaps for environmental risk screening of engineered nanomaterials | 10.1016/j.impact.2019.100173 | d_magna
nanowire | Ag | Sigma-Aldrich |  | MKBQ8287V | image in paper | wire | uncoated |  | 0 | 0 | [6 empty] | 11700 | 85.1 | SEM |  |  |  |  | Crustacea | Artemia salina | nauplii |  |  | no | 72 | no |  | no | 16 | 8 | 16:8h light dark |  | no | ISO TS 20787 | artificial seawater | 30 g/l synthetic seawater salt | 0 | no | 30 g/l | [6 empty] | 29 | no | immobilization | EC50 |  | mg/l | 0.43 |  | probit | An, Hyo Jin; Sarkheil, Mehrdad; Park, Hye Seon; Yu, Il Je; Johari, Seyed Ali | 2019 | Comparative toxicity of silver nanoparticles (AgNPs) and silver nanowires (AgNWs) on saltwater microcrustacean, Artemia salina | 10.1016/j.cbpc.2019.01.002 | new_dataset
nanowire | Ag | Nanotech and Beyond |  |  | image in paper | wire | polyvinylpyrrolidone (PVP) |  | 0 | 0 |  |  | data in supp material |  |  |  | 9580 | 41.32 | [5 empty] | Crustacea | Daphnia magna |  |  |  |  | 24 | no |  | no | 16 | 8 | 16:8h light dark |  | no | OECD 202 | reconstituted water (moderately hard) |  | 0 | no | [7 empty] | 21 | no | immobilization | EC50 |  | µg/l | 336.07 | EC10 data available | trimmed Spearman-Karber | Chae, Yooeun; An, Youn-Joo | 2016 | Toxicity and transfer of polyvinylpyrrolidone-coated silver nanowires in an aquatic food chain consisting of algae, water fleas, and zebrafish | 10.1016/j.aquatox.2016.01.011 | new_dataset
metal oxide | TiO2 |  |  | non-doped | spherical | spherical | uncoated |  | 100 | 0 | anatase | 78 | <0.0001% |  | 2583 | 0.3 |  | 15 | SEM/TEM | -9.4 |  | sonicated (10min 0.6 W/ml) |  | crustacea | Daphnia magna |  |  |  |  | 48 | no |  | no |  |  |  |  | no | OECD 202 | Aachener Daphnien medium (ADaM) | Aachener Daphnien-Medium, according to Klüttgen et al., 1994 | 0 | no | [6 empty] | 8.1 |  | no | immobilization | EC50 |  | mg/l | >100 | Originally comes from Hund-Rinke, K., Schlich, K., Kühnel, D., Hellack, B., Kaminski, H., & Nickel, C. (2018) 10.1016/j.impact.2017.10.003 |  | Kühnel, Dana; Nickel, Carmen; Hellack, Bryan; van der Zalm, Esther; Kussatz, Carola; Herrchen, Monika; Meisterjahn, Boris; Hund-Rinke, Kerstin | 2019 | Closing gaps for environmental risk screening of engineered nanomaterials | 10.1016/j.impact.2019.100173 | d_magna
metal oxide | TiO2 |  |  | Eu doped (5%) | spherical | spherical | uncoated |  | 0 | 100 | rutile | 148 | <0.0001% |  | 3294 | 0.6 |  | 19 | BET | -5.2 |  | sonicated (10min 0.6 W/ml) |  | crustacea | Daphnia magna |  |  |  |  | 48 | no |  | no |  |  |  |  | no | OECD 202 | Aachener Daphnien medium (ADaM) | Aachener Daphnien-Medium, according to Klüttgen et al., 1994 | 0 | no | [6 empty] | 7.5 |  | no | immobilization | EC50 |  | mg/l | >100 | Originally comes from Hund-Rinke, K., Schlich, K., Kühnel, D., Hellack, B., Kaminski, H., & Nickel, C. (2018) 10.1016/j.impact.2017.10.003 |  | Kühnel, Dana; Nickel, Carmen; Hellack, Bryan; van der Zalm, Esther; Kussatz, Carola; Herrchen, Monika; Meisterjahn, Boris; Hund-Rinke, Kerstin | 2019 | Closing gaps for environmental risk screening of engineered nanomaterials | 10.1016/j.impact.2019.100173 | d_magna
metal oxide | TiO2 |  |  | Fe doped (5%) | spherical | spherical | uncoated |  | 0 | 100 | rutile | 63 | <0.0001% |  | 4078 | 0.6 |  | 10 | BET | -3.4 |  | sonicated (10min 0.6 W/ml) |  | crustacea | Daphnia magna |  |  |  |  | 48 | no |  | no |  |  |  |  | no | OECD 202 | Aachener Daphnien medium (ADaM) | Aachener Daphnien-Medium, according to Klüttgen et al., 1994 | 0 | no | [6 empty] | 8.2 |  | no | immobilization | EC50 |  | mg/l | >100 | Originally comes from Hund-Rinke, K., Schlich, K., Kühnel, D., Hellack, B., Kaminski, H., & Nickel, C. (2018) 10.1016/j.impact.2017.10.003 |  | Kühnel, Dana; Nickel, Carmen; Hellack, Bryan; van der Zalm, Esther; Kussatz, Carola; Herrchen, Monika; Meisterjahn, Boris; Hund-Rinke, Kerstin | 2019 | Closing gaps for environmental risk screening of engineered nanomaterials | 10.1016/j.impact.2019.100173 | d_magna
metal oxide | CuO | Nanologica AB |  | NNV-011 | image in paper (page 57) | nearly spherical | tetrasodium pyrophosphate (TSPP) |  | 0 | 0 |  | 27 | on page 70 | 230 | 132 |  |  | 35 | BET | -64.3 |  |  |  | crustacea | Daphnia magna |  |  |  |  | 48 | no |  | no |  |  |  |  | no | OECD 202 | Aachener Daphnien medium (ADaM) | ADaM medium (modified after Klüttgen et al., 1994); Ca2* (mg/l) 73.7; Cl- (mg/l) 267.2; Conductivity (μS/cm) 997 | 0 | no | [5 empty] | 997 µS/cm | 7.4 |  | no | immobilization | EC50 |  | mg/l | 11.23 |  |  | Weil, Mirco | 2019 | Assessment of the environmental risk and risk-benefit analysis of the nano-iron based groundwater remedial agent Carbo-Iron |  | d_magna
metal oxide | CuO | Nanologica AB |  | NNV-011 | image in paper (page 57) | nearly spherical | uncoated |  | 0 | 0 |  | 27 |  |  | data for stock suspension available |  |  | 35 | BET | data for stock suspension available |  |  |  | crustacea | Daphnia magna |  |  |  |  | 48 | no |  | no |  |  |  |  | no | OECD 202 | Aachener Daphnien medium (ADaM) | ADaM medium (modified after Klüttgen et al., 1994); Ca2* (mg/l) 73.7; Cl- (mg/l) 267.2; Conductivity (μS/cm) 997 | 0 | no | [5 empty] | 997 µS/cm | 7.4 |  | no | immobilization | EC50 |  | mg/l | 0.44 |  |  | Weil, Mirco | 2019 | Assessment of the environmental risk and risk-benefit analysis of the nano-iron based groundwater remedial agent Carbo-Iron |  | d_magna
metal oxide | TiO2 | ILSI Research Foundation/Risk Science Institute Nanomaterial Toxicity Screen Working Group |  |  | image in paper | nearly spherical | alumina | 90 | 21 | 79 | 79% rutile - 21% anatase | 38.5 |  |  | 140 (in water) | [7 empty] | static | Algae | Raphidocelis subcapitata |  |  |  |  | 72 | no |  | no |  |  |  |  | no | OECD 201 | AAP medium |  | 0 | no | [7 empty] | 23.8 | yes (100rpm) | growth inhibition (cell density) | IC50 | shaken 100rpm | mg/l | 87 |  |  | Warheit, D; Hoke, R; Finlay, C; Donner, E; Reed, K; Sayes, C | 2007 | Development of a base set of toxicity tests using ultrafine TiO2 particles as a component of nanoparticle risk management | 10.1016/j.toxlet.2007.04.008 | new_dataset | nominal
metal oxide | TiO2 | ILSI Research Foundation/Risk Science Institute Nanomaterial Toxicity Screen Working Group |  |  |  | unknown | alumina | 99 |  |  |  | 5.8 |  |  | 380 (in water) | [7 empty] | static | Algae | Raphidocelis subcapitata |  |  |  |  | 72 | no |  | no |  |  |  |  | no | OECD 201 | AAP medium |  | 0 | no | [7 empty] | 23.8 | yes (100rpm) | growth inhibition (cell density) | IC50 | shaken 100rpm | mg/l | 61 |  |  | Warheit, D; Hoke, R; Finlay, C; Donner, E; Reed, K; Sayes, C | 2007 | Development of a base set of toxicity tests using ultrafine TiO2 particles as a component of nanoparticle risk management | 10.1016/j.toxlet.2007.04.008 | new_dataset | nominal
metal | Ag | Heraeus |  | 300-30 | spherical | spherical | polyvinylpyrrolidone (PVP) |  | 0 | 0 |  | 714 m²/cm³ |  |  | 3.6-24.7 |  |  | 8.4 | TEM |  |  |  |  | Algae | Raphidocelis subcapitata |  | SAG 61.81 |  |  | 72 | no |  | no | 24 | 0 | continuous |  | no | OECD 201 | AAP medium (modified) | composition in paper; 50% EDTA (In our modified algae medium, the molar ratio of iron to EDTA slightly exceeded unity, with iron in excess (molar ratio Fe(3+):EDTA = 0.591:0.403 [both in μM]).) | 0 | no | [5 empty] | 89.1-94.5 μS/cm | 7.2-7.52 | 21.5-22 | yes (150rpm) | growth inhibition (cell density) | IC50 | shaken 150rpm | µg/l | 5.36 |  | three parameter non linear regression | Mertens, Jelle; Oorts, Koen; Leverett, Dean; Arijs, Katrien | 2019 | Effects of Silver Nitrate are a Conservative Estimate for the Effects of Silver Nanoparticles on Algae Growth and <i>Daphnia magna</i> Reproduction | 10.1002/etc.4463 | new_dataset
metal | Ag | Heraeus |  | 300-30 | spherical | spherical | polyvinylpyrrolidone (PVP) |  | 0 | 0 |  | 714 m²/cm³ |  |  | 3.6-24.7 |  |  | 8.4 | TEM |  |  |  |  | Algae | Raphidocelis subcapitata |  | SAG 61.81 |  |  | 72 | no |  | no | 24 | 0 | continuous |  | no | OECD 201 | AAP medium (modified) | composition in paper; 50% EDTA (In our modified algae medium, the molar ratio of iron to EDTA slightly exceeded unity, with iron in excess (molar ratio Fe(3+):EDTA = 0.591:0.403 [both in μM]).) | 0 | no | [5 empty] | 89.1-94.5 μS/cm | 7.2-7.52 | 21.5-22 | yes (150rpm) | growth inhibition (yield) | IC50 | shaken 150rpm | µg/l | 2.36 |  | probit | Mertens, Jelle; Oorts, Koen; Leverett, Dean; Arijs, Katrien | 2019 | Effects of Silver Nitrate are a Conservative Estimate for the Effects of Silver Nanoparticles on Algae Growth and <i>Daphnia magna</i> Reproduction | 10.1002/etc.4463 | new_dataset
metal oxide | ZnO | CSIRO Manufacturing and Materials |  |  | image in paper | irregular | uncoated |  | 0 | 0 |  |  |  |  | 565-3770 (sonicated) |  |  | 30 | [5 empty] | Algae | Raphidocelis subcapitata |  |  |  |  | 72 | no |  | no | 24 | 0 | continuous |  | no | US EPA/600/4-91/002 | algal culture medium | without EDTA; alkalinity 9mg/l CaCO3; water hardness 15 mg/l CaCO3 | 0 | no |  |  | 15 | 9 |  |  | 7.5 | 24 | yes (100rpm) | growth inhibition (cell density) | IC50 | shaken 100rpm | µg/l | 68 |  | linear interpolation | Franklin, Natasha M.; Rogers, Nicola J.; Apte, Simon C.; Batley, Graeme E.; Gadd, Gerald E.; Casey, Philip S. | 2007 | Comparative Toxicity of Nanoparticulate ZnO, Bulk ZnO, and ZnCl <sub>2</sub> to a Freshwater Microalga (Pseudokirchneriella subcapitata): The Importance of Particle Solubility | 10.1021/es071445r | new_dataset
metal oxide | ZnO | CSIRO Manufacturing and Materials |  |  | image in paper | irregular | nonylphenol ethoxylate (teric N30) |  | 0 | 0 |  |  |  |  | 118-3140 (sonicated) |  |  | 30 | [5 empty] | Algae | Raphidocelis subcapitata |  |  |  |  | 72 | no |  | no | 24 | 0 | continuous |  | no | US EPA/600/4-91/002 | algal culture medium | without EDTA; alkalinity 9mg/l CaCO3; water hardness 15 mg/l CaCO3 | 0 | no |  |  | 15 | 9 |  |  | 7.5 | 24 | yes (100rpm) | growth inhibition (cell density) | IC50 | shaken 100rpm | µg/l | 49 |  | linear interpolation | Franklin, Natasha M.; Rogers, Nicola J.; Apte, Simon C.; Batley, Graeme E.; Gadd, Gerald E.; Casey, Philip S. | 2007 | Comparative Toxicity of Nanoparticulate ZnO, Bulk ZnO, and ZnCl <sub>2</sub> to a Freshwater Microalga (Pseudokirchneriella subcapitata): The Importance of Particle Solubility | 10.1021/es071445r | new_dataset | Check if surfactant/dispersant is coating
metal oxide | TiO2 | Degussa Evonik | liquid-gas phase synthesis | Degussa P25 (Aeroxide P25) | spherical | spherical | uncoated |  | 80-90 | 10-20 | 80-90% anatase - 10-20% rutile | 290.5 |  |  | 1463.8 |  |  | 35.1 | BET |  | sonicated (2min 30W/ml) |  |  | Algae | Raphidocelis subcapitata | 3-5d old |  |  |  | 96 | no |  | no |  |  |  |  | no | other | algal culture medium |  | 0 | no | [6 empty] | 7.5-8 | 24 | yes (150rpm) | growth inhibition (cell density) | IC50 | shaken 150rpm | mg/l | 50.1 | fresh culture (continuously stirred) | logistic regression | Metzler, David M.; Li, Minghua; Erdem, Ayca; Huang, C.P. | 2011 | Responses of algae to photocatalytic nano-TiO2 particles with an emphasis on the effect of particle size | 10.1016/j.cej.2011.02.002 | new_dataset
metal oxide | TiO2 | Degussa Evonik | liquid-gas phase synthesis | Degussa P25 (Aeroxide P25) | spherical | spherical | uncoated |  | 80-90 | 10-20 | 80-90% anatase - 10-20% rutile | 290.5 |  |  | 1463.8 |  |  | 35.1 | BET |  | sonicated (2min 30W/ml) |  |  | Algae | Raphidocelis subcapitata | 12-14d old |  |  |  | 96 | no |  | no |  |  |  |  | no | other | algal culture medium |  | 0 | no | [6 empty] | 7.5-8 | 24 | yes (150rpm) | growth inhibition (cell density) | IC50 | shaken 150rpm | mg/l | 125.9 | fresh culture (continuously stirred) | logistic regression | Metzler, David M.; Li, Minghua; Erdem, Ayca; Huang, C.P. | 2011 | Responses of algae to photocatalytic nano-TiO2 particles with an emphasis on the effect of particle size | 10.1016/j.cej.2011.02.002 | new_dataset
metal oxide | TiO2 | Degussa Evonik | liquid-gas phase synthesis | Degussa P25 (Aeroxide P25) | spherical | spherical | uncoated |  | 80-90 | 10-20 | 80-90% anatase - 10-20% rutile | 290.5 |  |  | 1463.8 |  |  | 35.1 | BET |  | sonicated (2min 30W/ml) |  |  | Algae | Raphidocelis subcapitata | 12-14d old |  |  |  | 96 | no |  | no |  |  |  |  | no | other | algal culture medium |  | 0 | no | [6 empty] | 7.5-8 | 24 | yes (150rpm) | growth inhibition (cell density) | IC50 | shaken 150rpm | mg/l | 100 | fresh culture (continuously stirred) | logistic regression | Metzler, David M.; Li, Minghua; Erdem, Ayca; Huang, C.P. | 2011 | Responses of algae to photocatalytic nano-TiO2 particles with an emphasis on the effect of particle size | 10.1016/j.cej.2011.02.002 | new_dataset
metal oxide | TiO2 | Degussa Evonik | liquid-gas phase synthesis | Degussa P25 (Aeroxide P25) | spherical | spherical | uncoated |  | 80-90 | 10-20 | 80-90% anatase - 10-20% rutile | 290.5 |  |  | 1463.8 |  |  | 35.1 | BET |  | sonicated (2min 30W/ml) |  |  | Algae | Raphidocelis subcapitata | 8d old |  |  |  | 96 | no |  | no |  |  |  |  | no | other | algal culture medium |  | 0 | no | [6 empty] | 7.5-8 | 24 | yes (150rpm) | growth inhibition (cell density) | IC50 | shaken 150rpm | mg/l | 316.2 | stored in fridge | logistic regression | Metzler, David M.; Li, Minghua; Erdem, Ayca; Huang, C.P. | 2011 | Responses of algae to photocatalytic nano-TiO2 particles with an emphasis on the effect of particle size | 10.1016/j.cej.2011.02.002 | new_dataset
metal oxide | TiO2 | Degussa Evonik | liquid-gas phase synthesis | Degussa P25 (Aeroxide P25) | spherical | spherical | uncoated |  | 80-90 | 10-20 | 80-90% anatase - 10-20% rutile | 290.5 |  |  | 1463.8 |  |  | 35.1 | BET |  | sonicated (2min 30W/ml) |  |  | Algae | Raphidocelis subcapitata | 15d old |  |  |  | 96 | no |  | no |  |  |  |  | no | other | algal culture medium |  | 0 | no | [6 empty] | 7.5-8 | 24 | yes (150rpm) | growth inhibition (cell density) | IC50 | shaken 150rpm | mg/l | 31.6 | stored in fridge | logistic regression | Metzler, David M.; Li, Minghua; Erdem, Ayca; Huang, C.P. | 2011 | Responses of algae to photocatalytic nano-TiO2 particles with an emphasis on the effect of particle size | 10.1016/j.cej.2011.02.002 | new_dataset
metal oxide | TiO2 | Degussa Evonik | liquid-gas phase synthesis | Degussa P25 (Aeroxide P25) | spherical | spherical | uncoated |  | 80-90 | 10-20 | 80-90% anatase - 10-20% rutile | 290.5 |  |  | 1463.8 |  |  | 35.1 | BET |  | sonicated (2min 30W/ml) |  |  | Algae | Raphidocelis subcapitata | 26d old |  |  |  | 96 | no |  | no |  |  |  |  | no | other | algal culture medium |  | 0 | no | [6 empty] | 7.5-8 | 24 | yes (150rpm) | growth inhibition (cell density) | IC50 | shaken 150rpm | mg/l | 31.6 | stored in fridge | logistic regression | Metzler, David M.; Li, Minghua; Erdem, Ayca; Huang, C.P. | 2011 | Responses of algae to photocatalytic nano-TiO2 particles with an emphasis on the effect of particle size | 10.1016/j.cej.2011.02.002 | new_dataset
metal oxide | CeO2 | Sigma-Aldrich |  |  | image in paper | unknown (image unclear) | uncoated | 99.9 | 0 | 0 | cerianite | 75.8 |  |  | 190 |  |  | 7-25 | TEM | -13 to -18 |  | sonicated (30min) + shaked |  | Algae | Raphidocelis subcapitata |  | ATCC 22662 |  |  | 72 | no |  | no | 24 | 0 | continuous |  | no | other (10.1021/es071445r) | algal culture medium | without EDTA; alkalinity 9mg/l CaCO3; water hardness 15 mg/l CaCO3 | 0 | no |  |  | 15 | 9 |  |  | 6.5 | 24 | yes (100rpm) | growth inhibition (cell density) | IC50 | shaken 100rpm | mg/l | 10.3 |  | linear interpolation | Rogers, Nicola J.; Franklin, Natasha M.; Apte, Simon C.; Batley, Graeme E.; Angel, Brad M.; Lead, Jamie R.; Baalousha, Mohammed | 2010 | Physico-chemical behaviour and algal toxicity of nanoparticulate CeO2 in freshwater | 10.1071/EN09123 | new_dataset
metal oxide | CeO2 | Sigma-Aldrich |  |  | image in paper + supp material | irregular | uncoated | 93.2 | 0 | 0 |  | 63.2 |  | data for 24h available |  |  |  | 13 | BET | -27.5 | stirred | stirred (2h) |  | Cyanobacteria | Anabaena sp. |  | CPB4337 |  |  | 1-4 | no |  | no |  |  |  |  | no | other (10.1007/s00244-008-9280-9 + Use of lux-marked cyanobacterial bioreporters for assessment of individual and combined toxicities of metals in aqueous samples) | Allen and Armon medium (diluted) | AA/8 + N 1/10 HEPES 2mM pH 6 | 0 | no | see NaCl concentration in composition | [5 empty] | 6 | 28 | yes | luminescence inhibition | IC50 | shaken | mg/l | >100 | EC10 data available | linear interpolation | Rodea-Palomares, Ismael; Boltes, Karina; Fernández-Piñas, Francisca; Leganés, Francisco; García-Calvo, Eloy; Santiago, Javier; Rosal, Roberto | 2011 | Physicochemical Characterization and Ecotoxicological Assessment of CeO2 Nanoparticles Using Two Aquatic Microorganisms | 10.1093/toxsci/kfq311 | new_dataset | is this same as growth inhibition (fluorescence)?
metal oxide | CeO2 | Sigma-Aldrich |  |  | image in paper + supp material | irregular | uncoated | 97.7 | 0 | 0 |  | 37.8 |  | data for 24h available |  |  |  | 22 | BET | -28.6 | stirred | stirred (2h) |  | Cyanobacteria | Anabaena sp. |  | CPB4337 |  |  | 1-4 | no |  | no |  |  |  |  | no | other (10.1007/s00244-008-9280-9 + Use of lux-marked cyanobacterial bioreporters for assessment of individual and combined toxicities of metals in aqueous samples) | Allen and Armon medium (diluted) | AA/8 + N 1/10 HEPES 2mM pH 6 | 0 | no | see NaCl concentration in composition | [5 empty] | 6 | 28 | yes | luminescence inhibition | IC50 | shaken | mg/l | >100 | EC10 data available | linear interpolation | Rodea-Palomares, Ismael; Boltes, Karina; Fernández-Piñas, Francisca; Leganés, Francisco; García-Calvo, Eloy; Santiago, Javier; Rosal, Roberto | 2011 | Physicochemical Characterization and Ecotoxicological Assessment of CeO2 Nanoparticles Using Two Aquatic Microorganisms | 10.1093/toxsci/kfq311 | new_dataset | is this same as growth inhibition (fluorescence)?
metal oxide | CeO2 | OECD Working Party on Manufactured Nanomaterials |  |  | image in paper + supp material | irregular | uncoated | 95.8 | 0 | 0 |  | 29.9 |  | data for 24h available |  |  |  | 28 | BET | -29.4 | stirred | stirred (2h) |  | Cyanobacteria | Anabaena sp. |  | CPB4337 |  |  | 1-4 | no |  | no |  |  |  |  | no | other (10.1007/s00244-008-9280-9 + Use of lux-marked cyanobacterial bioreporters for assessment of individual and combined toxicities of metals in aqueous samples) | Allen and Armon medium (diluted) | AA/8 + N 1/10 HEPES 2mM pH 6 | 0 | no | see NaCl concentration in composition | [5 empty] | 6 | 28 | yes | luminescence inhibition | IC50 | shaken | mg/l | >100 | EC10 data available | linear interpolation | Rodea-Palomares, Ismael; Boltes, Karina; Fernández-Piñas, Francisca; Leganés, Francisco; García-Calvo, Eloy; Santiago, Javier; Rosal, Roberto | 2011 | Physicochemical Characterization and Ecotoxicological Assessment of CeO2 Nanoparticles Using Two Aquatic Microorganisms | 10.1093/toxsci/kfq311 | new_dataset | is this same as growth inhibition (fluorescence)?
metal oxide | CeO2 | Sigma-Aldrich |  |  | image in paper + supp material | irregular | uncoated | 93.2 | 0 | 0 |  | 63.2 |  | 155 |  |  |  | 13 | BET | -27.5 | stirred | stirred (2h) |  | Cyanobacteria | Anabaena sp. |  | CPB4337 |  |  | 24 | no |  | no |  |  |  |  | no | other (10.1007/s00244-008-9280-9 + Use of lux-marked cyanobacterial bioreporters for assessment of individual and combined toxicities of metals in aqueous samples) | Allen and Armon medium (diluted) | AA/8 + N 1/10 HEPES 2mM pH 6 | 0 | no | see NaCl concentration in composition | [5 empty] | 6 | 28 | yes | luminescence inhibition | IC50 | shaken | mg/l | >100 | EC10 data available | linear interpolation | Rodea-Palomares, Ismael; Boltes, Karina; Fernández-Piñas, Francisca; Leganés, Francisco; García-Calvo, Eloy; Santiago, Javier; Rosal, Roberto | 2011 | Physicochemical Characterization and Ecotoxicological Assessment of CeO2 Nanoparticles Using Two Aquatic Microorganisms | 10.1093/toxsci/kfq311 | new_dataset | is this same as growth inhibition (fluorescence)?
metal oxide | CeO2 | Sigma-Aldrich |  |  | image in paper + supp material | irregular | uncoated | 97.7 | 0 | 0 |  | 37.8 |  | 184 |  |  |  | 22 | BET | -28.6 | stirred | stirred (2h) |  | Cyanobacteria | Anabaena sp. |  | CPB4337 |  |  | 24 | no |  | no |  |  |  |  | no | other (10.1007/s00244-008-9280-9 + Use of lux-marked cyanobacterial bioreporters for assessment of individual and combined toxicities of metals in aqueous samples) | Allen and Armon medium (diluted) | AA/8 + N 1/10 HEPES 2mM pH 6 | 0 | no | see NaCl concentration in composition | [5 empty] | 6 | 28 | yes | luminescence inhibition | IC50 | shaken | mg/l | >100 | EC10 data available | linear interpolation | Rodea-Palomares, Ismael; Boltes, Karina; Fernández-Piñas, Francisca; Leganés, Francisco; García-Calvo, Eloy; Santiago, Javier; Rosal, Roberto | 2011 | Physicochemical Characterization and Ecotoxicological Assessment of CeO2 Nanoparticles Using Two Aquatic Microorganisms | 10.1093/toxsci/kfq311 | new_dataset | is this same as growth inhibition (fluorescence)?
metal oxide | CeO2 | OECD Working Party on Manufactured Nanomaterials |  |  | image in paper + supp material | irregular | uncoated | 95.8 | 0 | 0 |  | 29.9 |  | 185 |  |  |  | 28 | BET | -29.4 | stirred | stirred (2h) |  | Cyanobacteria | Anabaena sp. |  | CPB4337 |  |  | 24 | no |  | no |  |  |  |  | no | other (10.1007/s00244-008-9280-9 + Use of lux-marked cyanobacterial bioreporters for assessment of individual and combined toxicities of metals in aqueous samples) | Allen and Armon medium (diluted) | AA/8 + N 1/10 HEPES 2mM pH 6 | 0 | no | see NaCl concentration in composition | [5 empty] | 6 | 28 | yes | luminescence inhibition | IC50 | shaken | mg/l | >100 | EC10 data available | linear interpolation | Rodea-Palomares, Ismael; Boltes, Karina; Fernández-Piñas, Francisca; Leganés, Francisco; García-Calvo, Eloy; Santiago, Javier; Rosal, Roberto | 2011 | Physicochemical Characterization and Ecotoxicological Assessment of CeO2 Nanoparticles Using Two Aquatic Microorganisms | 10.1093/toxsci/kfq311 | new_dataset | is this same as growth inhibition (fluorescence)?
metal oxide | CeO2 | OECD Working Party on Manufactured Nanomaterials |  |  | image in paper + supp material | nearly spherical | uncoated | 91.2 | 0 | 0 |  | 67.6 |  | data for 24h available |  |  |  | 12 | BET | -28.5 | stirred | stirred (2h) |  | Cyanobacteria | Anabaena sp. |  | CPB4337 |  |  | 1-4 | no |  | no |  |  |  |  | no | other (10.1007/s00244-008-9280-9 + Use of lux-marked cyanobacterial bioreporters for assessment of individual and combined toxicities of metals in aqueous samples) | Allen and Armon medium (diluted) | AA/8 + N 1/10 HEPES 2mM pH 6 | 0 | no | see NaCl concentration in composition | [5 empty] | 6 | 28 | yes | luminescence inhibition | IC50 | shaken | mg/l | >100 | EC10 data available | linear interpolation | Rodea-Palomares, Ismael; Boltes, Karina; Fernández-Piñas, Francisca; Leganés, Francisco; García-Calvo, Eloy; Santiago, Javier; Rosal, Roberto | 2011 | Physicochemical Characterization and Ecotoxicological Assessment of CeO2 Nanoparticles Using Two Aquatic Microorganisms | 10.1093/toxsci/kfq311 | new_dataset | is this same as growth inhibition (fluorescence)?
metal oxide | CeO2 | OECD Working Party on Manufactured Nanomaterials |  |  | image in paper + supp material | nearly spherical | uncoated | 91.2 | 0 | 0 |  | 67.6 |  | 164 |  |  |  | 12 | BET | -28.5 | stirred | stirred (2h) |  | Cyanobacteria | Anabaena sp. |  | CPB4337 |  |  | 24 | no |  | no |  |  |  |  | no | other (10.1007/s00244-008-9280-9 + Use of lux-marked cyanobacterial bioreporters for assessment of individual and combined toxicities of metals in aqueous samples) | Allen and Armon medium (diluted) | AA/8 + N 1/10 HEPES 2mM pH 6 | 0 | no | see NaCl concentration in composition | [5 empty] | 6 | 28 | yes | luminescence inhibition | IC50 | shaken | mg/l | >100 | EC10 data available | linear interpolation | Rodea-Palomares, Ismael; Boltes, Karina; Fernández-Piñas, Francisca; Leganés, Francisco; García-Calvo, Eloy; Santiago, Javier; Rosal, Roberto | 2011 | Physicochemical Characterization and Ecotoxicological Assessment of CeO2 Nanoparticles Using Two Aquatic Microorganisms | 10.1093/toxsci/kfq311 | new_dataset | is this same as growth inhibition (fluorescence)?
metal | Ag | Quantum Sphere | vapor condensation |  | image in paper | nearly spherical | uncoated | >99.9 | 0 | 0 | face-centered cubic | 22.3 |  |  | 174 |  |  | 25.4 |  | -24.8 |  | shaked (1week) |  | Algae | Raphidocelis subcapitata |  |  |  |  | 96 | no |  | no | 24 | 0 | continuous | 86 µE/m^2/s | no | US EPA/821/R-02/013 | artificial freshwater | (ppm) DOC 0.123, DIC 2.14 + Na+ (ppm) 11; Mg2+ (ppm) 2.95; Ca2+ (ppm) 1.2; Cl− (ppm) 6.72; SO4 2- (ppm) 5.73 | 0.123 ppm (DOC) | yes | measured Na+ and Cl- ions |  |  |  | see test media add info |  | 7.5 | room temperature | yes (2x per day) | growth inhibition (fluorescence) | IC50 | shaken twice daily | ppb | 4.61 |  |  | McLaughlin, Julianne; Bonzongo, Jean-Claude J. | 2012 | Effects of natural water chemistry on nanosilver behavior and toxicity to <i>Ceriodaphnia dubia</i> and <i>Pseudokirchneriella subcapitata</i>: nAg-natural water suspensions: Behavior and toxicity | 10.1002/etc.720 | new_dataset
metal | Ag | Sigma-Aldrich |  | Cat. No. 730785 |  | unknown | citrate |  | 0 | 0 | [7 empty] | 10 |  |  | sonicated |  | semi-static | Fish | Danio rerio | embryo |  |  |  | 96 | no |  | no | 14 | 10 | 14:10h light dark |  | no | other | artificial freshwater | which contained (in mM) 0.5 NaCl, 0.2 CaSO4, 0.2 MgSO4, 0.16 KH2PO4, and 0.16 K2HPO4 (pH 7.0) | 0 | no | [6 empty] | 7 | 28 | no | mortality | LC50 |  | ppm | 6.1 |  | probit | Yen, Hsiu-Ju; Horng, Jiun-Lin; Yu, Ching-Hua; Fang, Ching-Ya; Yeh, Ya-Hsin; Lin, Li-Yih | 2019 | Toxic effects of silver and copper nanoparticles on lateral-line hair cells of zebrafish embryos | 10.1016/j.aquatox.2019.105273 | new_dataset
metal | Cu | Sigma-Aldrich |  | Cat. No. 774081 |  | unknown | uncoated |  | 0 | 0 | [7 empty] | 25 |  |  | sonicated |  | semi-static | Fish | Danio rerio | embryo |  |  |  | 96 | no |  | no | 14 | 10 | 14:10h light dark |  | no | other | artificial freshwater | which contained (in mM) 0.5 NaCl, 0.2 CaSO4, 0.2 MgSO4, 0.16 KH2PO4, and 0.16 K2HPO4 (pH 7.0) | 0 | no | [6 empty] | 7 | 28 | no | mortality | LC50 |  | ppm | 2.61 |  | probit | Yen, Hsiu-Ju; Horng, Jiun-Lin; Yu, Ching-Hua; Fang, Ching-Ya; Yeh, Ya-Hsin; Lin, Li-Yih | 2019 | Toxic effects of silver and copper nanoparticles on lateral-line hair cells of zebrafish embryos | 10.1016/j.aquatox.2019.105273 | new_dataset
metal | Ag | Amepox |  |  |  | unknown | paraffin wax (residual) |  | 0 | 0 |  |  |  |  | 130.5-1928 |  |  | 3-8 |  | 21.6 |  | sonicated | static | Nematoda | Caenorhabditis elegans |  | N2 |  |  | 72 | no |  | no | 0 | 24 | dark |  | no | other | artificial groundwater (pore) | composition in paper; ionic strength 10.3 mM; with 50mg/l fulvic acid | 50 mg/l (NOM) | yes |  |  |  |  | 10.3 mM |  | 8.2 | 18 | no | reproduction | EC50 |  | mg/l | 2.85 |  | three parameter non linear regression | Tyne, William; Lofts, Stephen; Spurgeon, David J.; Jurkschat, Kerstin; Svendsen, Claus | 2013 | A new medium for <i>Caenorhabditis elegans</i> toxicology and nanotoxicology studies designed to better reflect natural soil solution conditions: An improved test medium for <i>C. elegans</i> nanotoxicology | 10.1002/etc.2247 | new_dataset
metal | Ag | AMEPOX |  |  | image in paper | spherical | alkane protection layer | 99 | 0 | 0 |  |  | 48h data available | 24-48h data available | 100-140 |  |  | 3-8 |  |  | shaked |  | semi-static | Gastropoda | Physa acuta | juvenile |  |  | no | 96 | no |  | no | 16 | 8 | 16:8h light dark |  | no | other | artificial pond water | calcium chloride (58.8 g/L CaCl2  2H2O); magnesium sulfate (24.65 g/L MgSO4  7H2O); sodium hydrogen carbonate (12.95 g/L NaHCO3); and potassium chloride (1.15 g/L KCl) | 0 | no | 0 | [5 empty] | >7.9 | 22 | no | mortality | LC50 | species info: <1mm length | µg/l | 258.7 | chronic data available | probit | F. Gonçalves, Sandra; D. Pavlaki, Maria; Lopes, Rafael; Hammes, Julia; Gallego-Urrea, Julián Alberto; Hassellöv, Martin; Jurkschat, Kerstin; Crossley, Alison; Loureiro, Susana | 2017 | Effects of silver nanoparticles on the freshwater snail <i>Physa acuta</i> : The role of test media and snails’ life cycle stage: Effects of silver nanoparticles on the snail <i>Physa acuta</i> | 10.1002/etc.3532 | new_dataset
metal | Ag | AMEPOX |  |  | image in paper | spherical | alkane protection layer | 99 | 0 | 0 |  |  | 48h data available | 24-48h data available | 100-120 |  |  | 3-8 |  |  | shaked |  | semi-static | Gastropoda | Physa acuta | juvenile |  |  | no | 96 | no |  | no | 16 | 8 | 16:8h light dark |  | no | other | artificial pond water | (modified: NO CALCIUM CHLORIDE) calcium chloride (58.8 g/L CaCl2  2H2O); magnesium sulfate (24.65 g/L MgSO4  7H2O); sodium hydrogen carbonate (12.95 g/L NaHCO3); and potassium chloride (1.15 g/L KCl) | 0 | no | 0 | [5 empty] | >7.9 | 22 | no | mortality | LC50 | species info: <1mm length | µg/l | 48.5 | chronic data available | probit | F. Gonçalves, Sandra; D. Pavlaki, Maria; Lopes, Rafael; Hammes, Julia; Gallego-Urrea, Julián Alberto; Hassellöv, Martin; Jurkschat, Kerstin; Crossley, Alison; Loureiro, Susana | 2017 | Effects of silver nanoparticles on the freshwater snail <i>Physa acuta</i> : The role of test media and snails’ life cycle stage: Effects of silver nanoparticles on the snail <i>Physa acuta</i> | 10.1002/etc.3532 | new_dataset
metal | Ag | AMEPOX |  |  | image in paper | spherical | alkane protection layer | 99 | 0 | 0 |  |  | 48h data available | 24-48h data available | 100-140 |  |  | 3-8 |  |  | shaked |  | semi-static | Gastropoda | Physa acuta | adult |  |  | no | 96 | no |  | no | 16 | 8 | 16:8h light dark |  | no | other | artificial pond water | calcium chloride (58.8 g/L CaCl2  2H2O); magnesium sulfate (24.65 g/L MgSO4  7H2O); sodium hydrogen carbonate (12.95 g/L NaHCO3); and potassium chloride (1.15 g/L KCl) | 0 | no | 0 | [5 empty] | >7.9 | 22 | no | mortality | LC50 | species info: >5mm length | µg/l | 7050 | chronic data available | probit | F. Gonçalves, Sandra; D. Pavlaki, Maria; Lopes, Rafael; Hammes, Julia; Gallego-Urrea, Julián Alberto; Hassellöv, Martin; Jurkschat, Kerstin; Crossley, Alison; Loureiro, Susana | 2017 | Effects of silver nanoparticles on the freshwater snail <i>Physa acuta</i> : The role of test media and snails’ life cycle stage: Effects of silver nanoparticles on the snail <i>Physa acuta</i> | 10.1002/etc.3532 | new_dataset
metal | Ag | AMEPOX |  |  | image in paper | spherical | alkane protection layer | 99 | 0 | 0 |  |  | 48h data available | 24-48h data available | 100-120 |  |  | 3-8 |  |  | shaked |  | semi-static | Gastropoda | Physa acuta | adult |  |  | no | 96 | no |  | no | 16 | 8 | 16:8h light dark |  | no | other | artificial pond water | (modified: NO CALCIUM CHLORIDE) calcium chloride (58.8 g/L CaCl2  2H2O); magnesium sulfate (24.65 g/L MgSO4  7H2O); sodium hydrogen carbonate (12.95 g/L NaHCO3); and potassium chloride (1.15 g/L KCl) | 0 | no | 0 | [5 empty] | >7.9 | 22 | no | mortality | LC50 | species info: >5mm length | µg/l | 4110 | chronic data available | probit | F. Gonçalves, Sandra; D. Pavlaki, Maria; Lopes, Rafael; Hammes, Julia; Gallego-Urrea, Julián Alberto; Hassellöv, Martin; Jurkschat, Kerstin; Crossley, Alison; Loureiro, Susana | 2017 | Effects of silver nanoparticles on the freshwater snail <i>Physa acuta</i> : The role of test media and snails’ life cycle stage: Effects of silver nanoparticles on the snail <i>Physa acuta</i> | 10.1002/etc.3532 | new_dataset
metal oxide | CuO | Sigma-Aldrich |  |  |  | unknown | uncoated |  | 0 | 0 |  |  |  | 24h data available | 500-4000 (laser diffraction) |  |  | 30 |  |  | sonicated (30min) | sonicated (15min 35kHz 300W) |  | Algae | Nitellopsis obtusa |  |  |  |  | 96 | no |  | no | 0 | 24 | dark |  | no | other | artificial pond water | (mM) 0.1 KH2PO4, 1.0 NaHCO3, 0.4 CaCl2, 0.1 Mg (NO3)2, and 0.1 MgSO4 | 0 | no | 0 | [5 empty] | 7-7.4 | 18-24 | no | mortality | LC50 |  | mg/l | 2.8 |  |  | Manusadžianas, Levonas; Caillet, Celine; Fachetti, Louis; Gylytė, Brigita; Grigutytė, Reda; Jurkonienė, Sigita; Karitonas, Rolandas; Sadauskas, Kazys; Thomas, Fabien; Vitkus, Rimantas; Férard, Jean-François | 2012 | Toxicity of copper oxide nanoparticle suspensions to aquatic biota: Toxicity of copper oxide nanoparticle suspensions | 10.1002/etc.715 | new_dataset
metal oxide | CuO | Sigma-Aldrich |  |  |  | unknown | uncoated |  | 0 | 0 |  |  |  | 24h data available | 500-6000 (laser diffraction) |  |  | 30 |  |  | vortexed | sonicated (15min 35kHz 300W) |  | Algae | Nitellopsis obtusa |  |  |  |  | 96 | no |  | no | 0 | 24 | dark |  | no | other | artificial pond water | (mM) 0.1 KH2PO4, 1.0 NaHCO3, 0.4 CaCl2, 0.1 Mg (NO3)2, and 0.1 MgSO4 | 0 | no | 0 | [5 empty] | 7-7.4 | 18-24 | no | mortality | LC50 |  | mg/l | 4.3 |  |  | Manusadžianas, Levonas; Caillet, Celine; Fachetti, Louis; Gylytė, Brigita; Grigutytė, Reda; Jurkonienė, Sigita; Karitonas, Rolandas; Sadauskas, Kazys; Thomas, Fabien; Vitkus, Rimantas; Férard, Jean-François | 2012 | Toxicity of copper oxide nanoparticle suspensions to aquatic biota: Toxicity of copper oxide nanoparticle suspensions | 10.1002/etc.715 | new_dataset
metal | Ag | Sigma-Aldrich |  | MKCB0361V | image in paper | spherical (image unclear) | polyvinylpyrrolidone (PVP) | 99.5 | 0 | 0 | [7 empty] | 81.6 | SEM |  |  | sonicated (15min 40 kHz) |  | Crustacea | Artemia salina | nauplii |  |  | no | 72 | no |  | no | 16 | 8 | 16:8h light dark |  | no | ISO TS 20787 | artificial seawater | 30 g/l synthetic seawater salt | 0 | no | 30 g/l | [6 empty] | 29 | no | immobilization | EC50 |  | mg/l | 10.7 |  | probit | An, Hyo Jin; Sarkheil, Mehrdad; Park, Hye Seon; Yu, Il Je; Johari, Seyed Ali | 2019 | Comparative toxicity of silver nanoparticles (AgNPs) and silver nanowires (AgNWs) on saltwater microcrustacean, Artemia salina | 10.1016/j.cbpc.2019.01.002 | new_dataset
nanowire | Ag | Nanotech and Beyond |  |  | image in paper | wire | polyvinylpyrrolidone (PVP) |  | 0 | 0 |  |  | data in supp material |  |  |  | 9580 | 41.32 | [5 empty] | Crustacea | Daphnia magna |  |  |  |  | 24 | no |  | no | 16 | 8 | 16:8h light dark |  | no | OECD 202 | reconstituted water (moderately hard) |  | 0 | no | [7 empty] | 21 | no | mortality | LC50 |  | µg/l | 383.61 | EC10 data available | trimmed Spearman-Karber | Chae, Yooeun; An, Youn-Joo | 2016 | Toxicity and transfer of polyvinylpyrrolidone-coated silver nanowires in an aquatic food chain consisting of algae, water fleas, and zebrafish | 10.1016/j.aquatox.2016.01.011 | new_dataset
metal | Ag |  | chemical reduction |  | image in paper | spherical | polyvinyl alcohol (PVA) |  | 0 | 0 |  |  |  |  | 8.12 (deionized water) |  |  | 2-18 | TEM | -1 (in deionized water) |  |  |  | Crustacea | Artemia salina | nauplii |  |  |  | 48 | no |  | no | 24 | 0 | continuous |  | no | US EPA/600/4-90/027 | artificial seawater | This water was prepared by adding 30 g of salt “Sera Premium®” (Sera GmbH, Heinsberg) in 1000 mL of water (pH = 7.2; conductivity = 110 Scm−1) from an artesian well. | 0 | no | [5 empty] | 110 μS/cm | 7.2 | 20 | no | immobilization | EC50 |  | mg/l | 5.5*10^-2 |  | probit | Becaro, Aline A.; Jonsson, Claudio M.; Puti, Fernanda C.; Siqueira, Maria Célia; Mattoso, Luiz H.C.; Correa, Daniel S.; Ferreira, Marcos D. | 2015 | Toxicity of PVA-stabilized silver nanoparticles to algae and microcrustaceans | 10.1016/j.enmm.2014.11.002 | new_dataset
metal oxide | TiO2 | Degussa Evonik |  | Degussa P25 (Aeroxide P25) | image in paper | irregular | uncoated | >99.5 | [6 empty] | 750-1250 |  |  | 24.6 | TEM |  |  |  |  | Algae | Dunaliella salina |  |  |  |  | 72 | no |  | no | 16 | 8 | 16:8h light dark |  | no | OECD 201 | artificial seawater | composition in supp material | 0 | no | 26.29 g/l NaCl | [5 empty] | 7.8 | 23 | no | cell viability | LC50 |  | mg/l | 11.35 |  | nonlinear regression | Bhuvaneshwari, M.; Thiagarajan, Vignesh; Nemade, Prateek; Chandrasekaran, N.; Mukherjee, Amitava | 2018 | Toxicity and trophic transfer of P25 TiO 2 NPs from Dunaliella salina to Artemia salina : Effect of dietary and waterborne exposure | 10.1016/j.envres.2017.09.022 | new_dataset
metal oxide | TiO2 | Degussa Evonik |  | Degussa P25 (Aeroxide P25) | image in paper | irregular | uncoated | >99.5 | [5 empty] | 750-3250 | 750-1250 |  |  | 24.6 | TEM |  |  |  |  | Crustacea | Artemia salina | nauplii |  |  | no | 48 | no |  | no |  |  |  |  | no | OECD 202 | artificial seawater | composition in supp material | 0 | no | 26.29 g/l NaCl | [5 empty] | 7.8 | 30 | no | mortality | LC50 |  | mg/l | 4.21 |  | nonlinear regression | Bhuvaneshwari, M.; Thiagarajan, Vignesh; Nemade, Prateek; Chandrasekaran, N.; Mukherjee, Amitava | 2018 | Toxicity and trophic transfer of P25 TiO 2 NPs from Dunaliella salina to Artemia salina : Effect of dietary and waterborne exposure | 10.1016/j.envres.2017.09.022 | new_dataset
metal oxide | TiO2 | Alfa Aesar |  |  |  | unknown | uncoated |  | 100 | 0 | anatase | 124 | [5 empty] | 16.3 | XRD |  | sonicated (4min 100W) + stirred |  |  | Algae | Phaeodactylum tricornutum |  |  |  |  | 72 | no |  | no | 24 | 0 | continuous |  | no | Algaltoxkit M | artificial seawater | NaCl (26.4 g L1), KCl (0.84 g L1), CaCl22H2O (1.67 g L1), MgCl26H2O (4.60 g L1), MgSO47H2O (5.58 g L1), NaHCO3 (0.17 g L1), H3BO3 (0.03 g L1). | 0 | no | 26.4 g/l NaCl | [6 empty] | 20 | no | growth inhibition (optical density) | IC50 |  | mg/l | 10.91 |  |  | Clément, Laura; Hurel, Charlotte; Marmier, Nicolas | 2013 | Toxicity of TiO2 nanoparticles to cladocerans, algae, rotifers and plants – Effects of size and crystalline structure | 10.1016/j.chemosphere.2012.09.013 | new_dataset
metal oxide | TiO2 | Alfa Aesar |  |  |  | unknown | uncoated |  | 100 | 0 | anatase | [6 empty] | 25 |  |  | sonicated (4min 100W) + stirred |  |  | Algae | Phaeodactylum tricornutum |  |  |  |  | 72 | no |  | no | 24 | 0 | continuous |  | no | Algaltoxkit M | artificial seawater | NaCl (26.4 g L1), KCl (0.84 g L1), CaCl22H2O (1.67 g L1), MgCl26H2O (4.60 g L1), MgSO47H2O (5.58 g L1), NaHCO3 (0.17 g L1), H3BO3 (0.03 g L1). | 0 | no | 26.4 g/l NaCl | [6 empty] | 20 | no | growth inhibition (optical density) | IC50 |  | mg/l | 11.3 |  |  | Clément, Laura; Hurel, Charlotte; Marmier, Nicolas | 2013 | Toxicity of TiO2 nanoparticles to cladocerans, algae, rotifers and plants – Effects of size and crystalline structure | 10.1016/j.chemosphere.2012.09.013 | new_dataset
metal oxide | TiO2 | Alfa Aesar |  |  |  | unknown | uncoated |  | 100 | 0 | anatase | 102 | [5 empty] | 32.6 | XRD |  | sonicated (4min 100W) + stirred |  |  | Algae | Phaeodactylum tricornutum |  |  |  |  | 72 | no |  | no | 24 | 0 | continuous |  | no | Algaltoxkit M | artificial seawater | NaCl (26.4 g L1), KCl (0.84 g L1), CaCl22H2O (1.67 g L1), MgCl26H2O (4.60 g L1), MgSO47H2O (5.58 g L1), NaHCO3 (0.17 g L1), H3BO3 (0.03 g L1). | 0 | no | 26.4 g/l NaCl | [6 empty] | 20 | no | growth inhibition (optical density) | IC50 |  | mg/l | 14.3 |  |  | Clément, Laura; Hurel, Charlotte; Marmier, Nicolas | 2013 | Toxicity of TiO2 nanoparticles to cladocerans, algae, rotifers and plants – Effects of size and crystalline structure | 10.1016/j.chemosphere.2012.09.013 | new_dataset
metal oxide | TiO2 | Alfa Aesar |  |  |  | unknown | uncoated |  | 100 | 0 | anatase | 124 | [5 empty] | 16.3 | XRD |  | sonicated (4min 100W) + stirred |  |  | Rotifera | Brachionus plicatilis | juvenile |  |  | no | 48 | no |  | no | 0 | 24 | dark |  | no | Rotoxkit F | artificial seawater | NaCl (26.4 g L1), KCl (0.84 g L1), CaCl22H2O (1.67 g L1), MgCl26H2O (4.60 g L1), MgSO47H2O (5.58 g L1), NaHCO3 (0.17 g L1), H3BO3 (0.03 g L1). | 0 | no | 26.4 g/l NaCl | [6 empty] | 25 | no | mortality | LC50 |  | mg/l | 5.37 |  | probit | Clément, Laura; Hurel, Charlotte; Marmier, Nicolas | 2013 | Toxicity of TiO2 nanoparticles to cladocerans, algae, rotifers and plants – Effects of size and crystalline structure | 10.1016/j.chemosphere.2012.09.013 | new_dataset
metal oxide | TiO2 | Alfa Aesar |  |  |  | unknown | uncoated |  | 100 | 0 | anatase | [6 empty] | 25 |  |  | sonicated (4min 100W) + stirred |  |  | Rotifera | Brachionus plicatilis | juvenile |  |  | no | 48 | no |  | no | 0 | 24 | dark |  | no | Rotoxkit F | artificial seawater | NaCl (26.4 g L1), KCl (0.84 g L1), CaCl22H2O (1.67 g L1), MgCl26H2O (4.60 g L1), MgSO47H2O (5.58 g L1), NaHCO3 (0.17 g L1), H3BO3 (0.03 g L1). | 0 | no | 26.4 g/l NaCl | [6 empty] | 25 | no | mortality | LC50 |  | mg/l | 10.43 |  | probit | Clément, Laura; Hurel, Charlotte; Marmier, Nicolas | 2013 | Toxicity of TiO2 nanoparticles to cladocerans, algae, rotifers and plants – Effects of size and crystalline structure | 10.1016/j.chemosphere.2012.09.013 | new_dataset
metal oxide | TiO2 | Alfa Aesar |  |  |  | unknown | uncoated |  | 100 | 0 | anatase | 102 | [5 empty] | 32.6 | XRD |  | sonicated (4min 100W) + stirred |  |  | Rotifera | Brachionus plicatilis | juvenile |  |  | no | 48 | no |  | no | 0 | 24 | dark |  | no | Rotoxkit F | artificial seawater | NaCl (26.4 g L1), KCl (0.84 g L1), CaCl22H2O (1.67 g L1), MgCl26H2O (4.60 g L1), MgSO47H2O (5.58 g L1), NaHCO3 (0.17 g L1), H3BO3 (0.03 g L1). | 0 | no | 26.4 g/l NaCl | [6 empty] | 25 | no | mortality | LC50 |  | mg/l | 267.3 |  | probit | Clément, Laura; Hurel, Charlotte; Marmier, Nicolas | 2013 | Toxicity of TiO2 nanoparticles to cladocerans, algae, rotifers and plants – Effects of size and crystalline structure | 10.1016/j.chemosphere.2012.09.013 | new_dataset
metal oxide | TiO2 | Alfa Aesar |  |  |  | unknown | uncoated |  | 100 | 0 | anatase | 124 | [5 empty] | 16.3 | XRD |  | sonicated (4min 100W) + stirred |  |  | Rotifera | Brachionus plicatilis | juvenile |  |  | no | 48 | no |  | no | 0 | 24 | dark |  | no | Rotoxkit F | artificial seawater | NaCl (26.4 g L1), KCl (0.84 g L1), CaCl22H2O (1.67 g L1), MgCl26H2O (4.60 g L1), MgSO47H2O (5.58 g L1), NaHCO3 (0.17 g L1), H3BO3 (0.03 g L1). | 0 | no | 26.4 g/l NaCl | [6 empty] | 25 | no | mortality | LC50 |  | mg/l | 13.31 |  | trimmed Spearman-Karber | Clément, Laura; Hurel, Charlotte; Marmier, Nicolas | 2013 | Toxicity of TiO2 nanoparticles to cladocerans, algae, rotifers and plants – Effects of size and crystalline structure | 10.1016/j.chemosphere.2012.09.013 | new_dataset
metal oxide | SiO2 |  |  |  | image in paper | nearly spherical | amine functionalization |  | 0 | 0 | [7 empty] | 22 | TEM |  | sonicated + stirred |  |  | Diatom | Phaeodactylum tricornutum |  |  |  |  | 72 | no |  | no | 24 | 0 | continuous |  | no | OECD 201 | artificial seawater | composition in paper | 0 | no | [7 empty] | 20 | no | growth inhibition (optical density) | IC50 |  | mg/l | 160 |  | probit | Clément, Laura; Zenerino, Arnaud; Hurel, Charlotte; Amigoni, Sonia; Taffin de Givenchy, Elisabeth; Guittard, Frédéric; Marmier, Nicolas | 2013 | Toxicity assessment of silica nanoparticles, functionalised silica nanoparticles, and HASE-grafted silica nanoparticles | 10.1016/j.scitotenv.2013.01.042 | new_dataset
metal oxide | SiO2 |  |  |  |  | unknown | uncoated |  | 0 | 0 | [7 empty] | 14 |  |  | sonicated + stirred |  |  | Diatom | Phaeodactylum tricornutum |  |  |  |  | 72 | no |  | no | 24 | 0 | continuous |  | no | OECD 201 | artificial seawater | composition in paper | 0 | no | [7 empty] | 20 | no | growth inhibition (optical density) | IC50 |  | mg/l | 48.6 |  | probit | Clément, Laura; Zenerino, Arnaud; Hurel, Charlotte; Amigoni, Sonia; Taffin de Givenchy, Elisabeth; Guittard, Frédéric; Marmier, Nicolas | 2013 | Toxicity assessment of silica nanoparticles, functionalised silica nanoparticles, and HASE-grafted silica nanoparticles | 10.1016/j.scitotenv.2013.01.042 | new_dataset
metal oxide | SiO2 |  | Strober process |  |  | unknown | amine functionalization |  | 0 | 0 |  |  |  |  | 292 (unsure in what medium) | [5 empty] | sonicated + stirred |  |  | Diatom | Phaeodactylum tricornutum |  |  |  |  | 72 | no |  | no | 24 | 0 | continuous |  | no | OECD 201 | artificial seawater | composition in paper | 0 | no | [7 empty] | 20 | no | growth inhibition (optical density) | IC50 |  | mg/l | 225 |  | probit | Clément, Laura; Zenerino, Arnaud; Hurel, Charlotte; Amigoni, Sonia; Taffin de Givenchy, Elisabeth; Guittard, Frédéric; Marmier, Nicolas | 2013 | Toxicity assessment of silica nanoparticles, functionalised silica nanoparticles, and HASE-grafted silica nanoparticles | 10.1016/j.scitotenv.2013.01.042 | new_dataset
metal oxide | SiO2 |  | Strober process |  |  | unknown | amine functionalization |  | 0 | 0 |  |  |  |  | 448 (unsure in what medium) | [5 empty] | sonicated + stirred |  |  | Diatom | Phaeodactylum tricornutum |  |  |  |  | 72 | no |  | no | 24 | 0 | continuous |  | no | OECD 201 | artificial seawater | composition in paper | 0 | no | [7 empty] | 20 | no | growth inhibition (optical density) | IC50 |  | mg/l | 256 |  | probit | Clément, Laura; Zenerino, Arnaud; Hurel, Charlotte; Amigoni, Sonia; Taffin de Givenchy, Elisabeth; Guittard, Frédéric; Marmier, Nicolas | 2013 | Toxicity assessment of silica nanoparticles, functionalised silica nanoparticles, and HASE-grafted silica nanoparticles | 10.1016/j.scitotenv.2013.01.042 | new_dataset
metal oxide | SiO2 |  |  |  |  | unknown | amine functionalization + HASE polymer |  | 0 | 0 | [10 empty] | sonicated + stirred |  |  | Diatom | Phaeodactylum tricornutum |  |  |  |  | 72 | no |  | no | 24 | 0 | continuous |  | no | OECD 201 | artificial seawater | composition in paper | 0 | no | [7 empty] | 20 | no | growth inhibition (optical density) | IC50 |  | mg/l | 640 |  | probit | Clément, Laura; Zenerino, Arnaud; Hurel, Charlotte; Amigoni, Sonia; Taffin de Givenchy, Elisabeth; Guittard, Frédéric; Marmier, Nicolas | 2013 | Toxicity assessment of silica nanoparticles, functionalised silica nanoparticles, and HASE-grafted silica nanoparticles | 10.1016/j.scitotenv.2013.01.042 | new_dataset
metal oxide | ZnO | US Research Nanomaterials Inc. |  |  | image in paper | nearly spherical | uncoated |  | 0 | 0 | hexagonal wurtzite | 12.18 |  |  | 20-160 (distilled water) |  |  | 10-40 (average 28) | TEM |  | sonicated (10min) + vortexed | sonicated (30min) |  | Algae | Dunaliella salina |  |  |  |  | 24 | no |  | no | 24 | 0 | continuous |  | no | OECD 201 | artificial seawater | 35 g/L salinity | 0 | no | 35 g/l | [5 empty] | 8 | 24 | no | mortality | LC50 |  | mg/l | 7.63 | Bacillus cereus data also available | probit | Dobretsov, Sergey; Sathe, Priyanka; Bora, Tanujjal; Barry, Michael; Myint, Myo Tay Zar; Abri, Mohammed Al | 2020 | Toxicity of Different Zinc Oxide Nanomaterials at 3 Trophic Levels: Implications for Development of Low‐Toxicity Antifouling Agents | 10.1002/etc.4720 | new_dataset
metal oxide | ZnO | US Research Nanomaterials Inc. |  |  | image in paper | nearly spherical | uncoated |  | 0 | 0 | hexagonal wurtzite | 12.18 |  |  | 20-160 (distilled water) |  |  | 10-40 (average 28) | TEM |  | sonicated (10min) + vortexed | sonicated (30min) |  | Algae | Dunaliella salina |  |  |  |  | 24 | no |  | no | 24 | 0 | continuous |  | no | OECD 201 | artificial seawater | 35 g/L salinity | 0 | no | 35 g/l | [5 empty] | 8 | 24 | no | mortality | LC50 |  | mg/l | 7.56 | Bacillus cereus data also available | probit | Dobretsov, Sergey; Sathe, Priyanka; Bora, Tanujjal; Barry, Michael; Myint, Myo Tay Zar; Abri, Mohammed Al | 2020 | Toxicity of Different Zinc Oxide Nanomaterials at 3 Trophic Levels: Implications for Development of Low‐Toxicity Antifouling Agents | 10.1002/etc.4720 | new_dataset
metal oxide | ZnO | US Research Nanomaterials Inc. |  |  | image in paper | nearly spherical | uncoated |  | 0 | 0 | hexagonal wurtzite | 12.18 |  |  | 20-160 (distilled water) |  |  | 10-40 (average 28) | TEM |  | sonicated (10min) + vortexed | sonicated (30min) |  | Algae | Dunaliella salina |  |  |  |  | 24 | no |  | no | 24 | 0 | continuous |  | no | OECD 201 | artificial seawater | 35 g/L salinity | 0 | no | 35 g/l | [5 empty] | 8 | 24 | no | mortality | LC50 |  | mg/l | 8.12 | Bacillus cereus data also available | probit | Dobretsov, Sergey; Sathe, Priyanka; Bora, Tanujjal; Barry, Michael; Myint, Myo Tay Zar; Abri, Mohammed Al | 2020 | Toxicity of Different Zinc Oxide Nanomaterials at 3 Trophic Levels: Implications for Development of Low‐Toxicity Antifouling Agents | 10.1002/etc.4720 | new_dataset
metal oxide | ZnO | US Research Nanomaterials Inc. |  |  | image in paper | nearly spherical | uncoated |  | 0 | 0 | hexagonal wurtzite | 12.18 |  |  | 20-160 (distilled water) |  |  | 10-40 (average 28) | TEM |  | sonicated (10min) + vortexed | sonicated (30min) |  | Algae | Dunaliella salina |  |  |  |  | 48 | no |  | no | 24 | 0 | continuous |  | no | OECD 201 | artificial seawater | 35 g/L salinity | 0 | no | 35 g/l | [5 empty] | 8 | 24 | no | mortality | LC50 |  | mg/l | 4.93 | Bacillus cereus data also available | probit | Dobretsov, Sergey; Sathe, Priyanka; Bora, Tanujjal; Barry, Michael; Myint, Myo Tay Zar; Abri, Mohammed Al | 2020 | Toxicity of Different Zinc Oxide Nanomaterials at 3 Trophic Levels: Implications for Development of Low‐Toxicity Antifouling Agents | 10.1002/etc.4720 | new_dataset
metal oxide | ZnO | US Research Nanomaterials Inc. |  |  | image in paper | nearly spherical | uncoated |  | 0 | 0 | hexagonal wurtzite | 12.18 |  |  | 20-160 (distilled water) |  |  | 10-40 (average 28) | TEM |  | sonicated (10min) + vortexed | sonicated (30min) |  | Algae | Dunaliella salina |  |  |  |  | 48 | no |  | no | 24 | 0 | continuous |  | no | OECD 201 | artificial seawater | 35 g/L salinity | 0 | no | 35 g/l | [5 empty] | 8 | 24 | no | mortality | LC50 |  | mg/l | 4.59 | Bacillus cereus data also available | probit | Dobretsov, Sergey; Sathe, Priyanka; Bora, Tanujjal; Barry, Michael; Myint, Myo Tay Zar; Abri, Mohammed Al | 2020 | Toxicity of Different Zinc Oxide Nanomaterials at 3 Trophic Levels: Implications for Development of Low‐Toxicity Antifouling Agents | 10.1002/etc.4720 | new_dataset
metal oxide | ZnO | US Research Nanomaterials Inc. |  |  | image in paper | nearly spherical | uncoated |  | 0 | 0 | hexagonal wurtzite | 12.18 |  |  | 20-160 (distilled water) |  |  | 10-40 (average 28) | TEM |  | sonicated (10min) + vortexed | sonicated (30min) |  | Algae | Dunaliella salina |  |  |  |  | 48 | no |  | no | 24 | 0 | continuous |  | no | OECD 201 | artificial seawater | 35 g/L salinity | 0 | no | 35 g/l | [5 empty] | 8 | 24 | no | mortality | LC50 |  | mg/l | 5.6 | Bacillus cereus data also available | probit | Dobretsov, Sergey; Sathe, Priyanka; Bora, Tanujjal; Barry, Michael; Myint, Myo Tay Zar; Abri, Mohammed Al | 2020 | Toxicity of Different Zinc Oxide Nanomaterials at 3 Trophic Levels: Implications for Development of Low‐Toxicity Antifouling Agents | 10.1002/etc.4720 | new_dataset
metal oxide | ZnO | US Research Nanomaterials Inc. |  |  | image in paper | nearly spherical | uncoated |  | 0 | 0 | hexagonal wurtzite | 12.18 |  |  | 20-160 (distilled water) |  |  | 10-40 (average 28) | TEM |  | sonicated (10min) + vortexed | sonicated (30min) |  | Algae | Dunaliella salina |  |  |  |  | 72 | no |  | no | 24 | 0 | continuous |  | no | OECD 201 | artificial seawater | 35 g/L salinity | 0 | no | 35 g/l | [5 empty] | 8 | 24 | no | mortality | LC50 |  | mg/l | 2.982 | Bacillus cereus data also available | probit | Dobretsov, Sergey; Sathe, Priyanka; Bora, Tanujjal; Barry, Michael; Myint, Myo Tay Zar; Abri, Mohammed Al | 2020 | Toxicity of Different Zinc Oxide Nanomaterials at 3 Trophic Levels: Implications for Development of Low‐Toxicity Antifouling Agents | 10.1002/etc.4720 | new_dataset
metal oxide | ZnO | US Research Nanomaterials Inc. |  |  | image in paper | nearly spherical | uncoated |  | 0 | 0 | hexagonal wurtzite | 12.18 |  |  | 20-160 (distilled water) |  |  | 10-40 (average 28) | TEM |  | sonicated (10min) + vortexed | sonicated (30min) |  | Algae | Dunaliella salina |  |  |  |  | 72 | no |  | no | 24 | 0 | continuous |  | no | OECD 201 | artificial seawater | 35 g/L salinity | 0 | no | 35 g/l | [5 empty] | 8 | 24 | no | mortality | LC50 |  | mg/l | 2.64 | Bacillus cereus data also available | probit | Dobretsov, Sergey; Sathe, Priyanka; Bora, Tanujjal; Barry, Michael; Myint, Myo Tay Zar; Abri, Mohammed Al | 2020 | Toxicity of Different Zinc Oxide Nanomaterials at 3 Trophic Levels: Implications for Development of Low‐Toxicity Antifouling Agents | 10.1002/etc.4720 | new_dataset
metal oxide | ZnO | US Research Nanomaterials Inc. |  |  | image in paper | nearly spherical | uncoated |  | 0 | 0 | hexagonal wurtzite | 12.18 |  |  | 20-160 (distilled water) |  |  | 10-40 (average 28) | TEM |  | sonicated (10min) + vortexed | sonicated (30min) |  | Algae | Dunaliella salina |  |  |  |  | 72 | no |  | no | 24 | 0 | continuous |  | no | OECD 201 | artificial seawater | 35 g/L salinity | 0 | no | 35 g/l | [5 empty] | 8 | 24 | no | mortality | LC50 |  | mg/l | 2.87 | Bacillus cereus data also available | probit | Dobretsov, Sergey; Sathe, Priyanka; Bora, Tanujjal; Barry, Michael; Myint, Myo Tay Zar; Abri, Mohammed Al | 2020 | Toxicity of Different Zinc Oxide Nanomaterials at 3 Trophic Levels: Implications for Development of Low‐Toxicity Antifouling Agents | 10.1002/etc.4720 | new_dataset
metal oxide | ZnO | US Research Nanomaterials Inc. |  |  | image in paper | nearly spherical | uncoated |  | 0 | 0 | hexagonal wurtzite | 6.57 |  |  | 1000-1250 (distilled water) |  |  | 70-210 (average 151) | TEM |  | sonicated (10min) + vortexed | sonicated (30min) |  | Algae | Dunaliella salina |  |  |  |  | 24 | no |  | no | 24 | 0 | continuous |  | no | OECD 201 | artificial seawater | 35 g/L salinity | 0 | no | 35 g/l | [5 empty] | 8 | 24 | no | mortality | LC50 |  | mg/l | 10.558 | Bacillus cereus data also available | probit | Dobretsov, Sergey; Sathe, Priyanka; Bora, Tanujjal; Barry, Michael; Myint, Myo Tay Zar; Abri, Mohammed Al | 2020 | Toxicity of Different Zinc Oxide Nanomaterials at 3 Trophic Levels: Implications for Development of Low‐Toxicity Antifouling Agents | 10.1002/etc.4720 | new_dataset
metal oxide | ZnO | US Research Nanomaterials Inc. |  |  | image in paper | nearly spherical | uncoated |  | 0 | 0 | hexagonal wurtzite | 6.57 |  |  | 1000-1250 (distilled water) |  |  | 70-210 (average 151) | TEM |  | sonicated (10min) + vortexed | sonicated (30min) |  | Algae | Dunaliella salina |  |  |  |  | 24 | no |  | no | 24 | 0 | continuous |  | no | OECD 201 | artificial seawater | 35 g/L salinity | 0 | no | 35 g/l | [5 empty] | 8 | 24 | no | mortality | LC50 |  | mg/l | 8.773 | Bacillus cereus data also available | probit | Dobretsov, Sergey; Sathe, Priyanka; Bora, Tanujjal; Barry, Michael; Myint, Myo Tay Zar; Abri, Mohammed Al | 2020 | Toxicity of Different Zinc Oxide Nanomaterials at 3 Trophic Levels: Implications for Development of Low‐Toxicity Antifouling Agents | 10.1002/etc.4720 | new_dataset
metal oxide | ZnO | US Research Nanomaterials Inc. |  |  | image in paper | nearly spherical | uncoated |  | 0 | 0 | hexagonal wurtzite | 6.57 |  |  | 1000-1250 (distilled water) |  |  | 70-210 (average 151) | TEM |  | sonicated (10min) + vortexed | sonicated (30min) |  | Algae | Dunaliella salina |  |  |  |  | 24 | no |  | no | 24 | 0 | continuous |  | no | OECD 201 | artificial seawater | 35 g/L salinity | 0 | no | 35 g/l | [5 empty] | 8 | 24 | no | mortality | LC50 |  | mg/l | 9.57 | Bacillus cereus data also available | probit | Dobretsov, Sergey; Sathe, Priyanka; Bora, Tanujjal; Barry, Michael; Myint, Myo Tay Zar; Abri, Mohammed Al | 2020 | Toxicity of Different Zinc Oxide Nanomaterials at 3 Trophic Levels: Implications for Development of Low‐Toxicity Antifouling Agents | 10.1002/etc.4720 | new_dataset
metal oxide | ZnO | US Research Nanomaterials Inc. |  |  | image in paper | nearly spherical | uncoated |  | 0 | 0 | hexagonal wurtzite | 6.57 |  |  | 1000-1250 (distilled water) |  |  | 70-210 (average 151) | TEM |  | sonicated (10min) + vortexed | sonicated (30min) |  | Algae | Dunaliella salina |  |  |  |  | 48 | no |  | no | 24 | 0 | continuous |  | no | OECD 201 | artificial seawater | 35 g/L salinity | 0 | no | 35 g/l | [5 empty] | 8 | 24 | no | mortality | LC50 |  | mg/l | 6.812 | Bacillus cereus data also available | probit | Dobretsov, Sergey; Sathe, Priyanka; Bora, Tanujjal; Barry, Michael; Myint, Myo Tay Zar; Abri, Mohammed Al | 2020 | Toxicity of Different Zinc Oxide Nanomaterials at 3 Trophic Levels: Implications for Development of Low‐Toxicity Antifouling Agents | 10.1002/etc.4720 | new_dataset
metal oxide | ZnO | US Research Nanomaterials Inc. |  |  | image in paper | nearly spherical | uncoated |  | 0 | 0 | hexagonal wurtzite | 6.57 |  |  | 1000-1250 (distilled water) |  |  | 70-210 (average 151) | TEM |  | sonicated (10min) + vortexed | sonicated (30min) |  | Algae | Dunaliella salina |  |  |  |  | 48 | no |  | no | 24 | 0 | continuous |  | no | OECD 201 | artificial seawater | 35 g/L salinity | 0 | no | 35 g/l | [5 empty] | 8 | 24 | no | mortality | LC50 |  | mg/l | 5.46 | Bacillus cereus data also available | probit | Dobretsov, Sergey; Sathe, Priyanka; Bora, Tanujjal; Barry, Michael; Myint, Myo Tay Zar; Abri, Mohammed Al | 2020 | Toxicity of Different Zinc Oxide Nanomaterials at 3 Trophic Levels: Implications for Development of Low‐Toxicity Antifouling Agents | 10.1002/etc.4720 | new_dataset
metal oxide | ZnO | US Research Nanomaterials Inc. |  |  | image in paper | nearly spherical | uncoated |  | 0 | 0 | hexagonal wurtzite | 6.57 |  |  | 1000-1250 (distilled water) |  |  | 70-210 (average 151) | TEM |  | sonicated (10min) + vortexed | sonicated (30min) |  | Algae | Dunaliella salina |  |  |  |  | 48 | no |  | no | 24 | 0 | continuous |  | no | OECD 201 | artificial seawater | 35 g/L salinity | 0 | no | 35 g/l | [5 empty] | 8 | 24 | no | mortality | LC50 |  | mg/l | 6.45 | Bacillus cereus data also available | probit | Dobretsov, Sergey; Sathe, Priyanka; Bora, Tanujjal; Barry, Michael; Myint, Myo Tay Zar; Abri, Mohammed Al | 2020 | Toxicity of Different Zinc Oxide Nanomaterials at 3 Trophic Levels: Implications for Development of Low‐Toxicity Antifouling Agents | 10.1002/etc.4720 | new_dataset
metal oxide | ZnO | US Research Nanomaterials Inc. |  |  | image in paper | nearly spherical | uncoated |  | 0 | 0 | hexagonal wurtzite | 6.57 |  |  | 1000-1250 (distilled water) |  |  | 70-210 (average 151) | TEM |  | sonicated (10min) + vortexed | sonicated (30min) |  | Algae | Dunaliella salina |  |  |  |  | 72 | no |  | no | 24 | 0 | continuous |  | no | OECD 201 | artificial seawater | 35 g/L salinity | 0 | no | 35 g/l | [5 empty] | 8 | 24 | no | mortality | LC50 |  | mg/l | 4.739 | Bacillus cereus data also available | probit | Dobretsov, Sergey; Sathe, Priyanka; Bora, Tanujjal; Barry, Michael; Myint, Myo Tay Zar; Abri, Mohammed Al | 2020 | Toxicity of Different Zinc Oxide Nanomaterials at 3 Trophic Levels: Implications for Development of Low‐Toxicity Antifouling Agents | 10.1002/etc.4720 | new_dataset
metal oxide | ZnO | US Research Nanomaterials Inc. |  |  | image in paper | nearly spherical | uncoated |  | 0 | 0 | hexagonal wurtzite | 6.57 |  |  | 1000-1250 (distilled water) |  |  | 70-210 (average 151) | TEM |  | sonicated (10min) + vortexed | sonicated (30min) |  | Algae | Dunaliella salina |  |  |  |  | 72 | no |  | no | 24 | 0 | continuous |  | no | OECD 201 | artificial seawater | 35 g/L salinity | 0 | no | 35 g/l | [5 empty] | 8 | 24 | no | mortality | LC50 |  | mg/l | 4.12 | Bacillus cereus data also available | probit | Dobretsov, Sergey; Sathe, Priyanka; Bora, Tanujjal; Barry, Michael; Myint, Myo Tay Zar; Abri, Mohammed Al | 2020 | Toxicity of Different Zinc Oxide Nanomaterials at 3 Trophic Levels: Implications for Development of Low‐Toxicity Antifouling Agents | 10.1002/etc.4720 | new_dataset
metal oxide | ZnO | US Research Nanomaterials Inc. |  |  | image in paper | nearly spherical | uncoated |  | 0 | 0 | hexagonal wurtzite | 6.57 |  |  | 1000-1250 (distilled water) |  |  | 70-210 (average 151) | TEM |  | sonicated (10min) + vortexed | sonicated (30min) |  | Algae | Dunaliella salina |  |  |  |  | 72 | no |  | no | 24 | 0 | continuous |  | no | OECD 201 | artificial seawater | 35 g/L salinity | 0 | no | 35 g/l | [5 empty] | 8 | 24 | no | mortality | LC50 |  | mg/l | 4.54 | Bacillus cereus data also available | probit | Dobretsov, Sergey; Sathe, Priyanka; Bora, Tanujjal; Barry, Michael; Myint, Myo Tay Zar; Abri, Mohammed Al | 2020 | Toxicity of Different Zinc Oxide Nanomaterials at 3 Trophic Levels: Implications for Development of Low‐Toxicity Antifouling Agents | 10.1002/etc.4720 | new_dataset
metal oxide | ZnO | US Research Nanomaterials Inc. |  |  | image in paper | nearly spherical | uncoated |  | 0 | 0 | hexagonal wurtzite | 12.18 |  |  | 20-160 (distilled water) |  |  | 10-40 (average 28) | TEM |  | sonicated (10min) + vortexed | sonicated (30min) |  | Crustacea | Artemia salina | nauplii |  |  | no | 24 | no |  | no | 24 | 0 | continuous |  | no | OECD 202 | artificial seawater | 35 g/L salinity | 0 | no | 35 g/l | [5 empty] | 8 | 24 | no | mortality | LC50 |  | mg/l | 37.51 | Bacillus cereus data also available | probit | Dobretsov, Sergey; Sathe, Priyanka; Bora, Tanujjal; Barry, Michael; Myint, Myo Tay Zar; Abri, Mohammed Al | 2020 | Toxicity of Different Zinc Oxide Nanomaterials at 3 Trophic Levels: Implications for Development of Low‐Toxicity Antifouling Agents | 10.1002/etc.4720 | new_dataset
metal oxide | ZnO | US Research Nanomaterials Inc. |  |  | image in paper | nearly spherical | uncoated |  | 0 | 0 | hexagonal wurtzite | 12.18 |  |  | 20-160 (distilled water) |  |  | 10-40 (average 28) | TEM |  | sonicated (10min) + vortexed | sonicated (30min) |  | Crustacea | Artemia salina | nauplii |  |  | no | 24 | no |  | no | 24 | 0 | continuous |  | no | OECD 202 | artificial seawater | 35 g/L salinity | 0 | no | 35 g/l | [5 empty] | 8 | 24 | no | mortality | LC50 |  | mg/l | 36.98 | Bacillus cereus data also available | probit | Dobretsov, Sergey; Sathe, Priyanka; Bora, Tanujjal; Barry, Michael; Myint, Myo Tay Zar; Abri, Mohammed Al | 2020 | Toxicity of Different Zinc Oxide Nanomaterials at 3 Trophic Levels: Implications for Development of Low‐Toxicity Antifouling Agents | 10.1002/etc.4720 | new_dataset
metal oxide | ZnO | US Research Nanomaterials Inc. |  |  | image in paper | nearly spherical | uncoated |  | 0 | 0 | hexagonal wurtzite | 12.18 |  |  | 20-160 (distilled water) |  |  | 10-40 (average 28) | TEM |  | sonicated (10min) + vortexed | sonicated (30min) |  | Crustacea | Artemia salina | nauplii |  |  | no | 24 | no |  | no | 24 | 0 | continuous |  | no | OECD 202 | artificial seawater | 35 g/L salinity | 0 | no | 35 g/l | [5 empty] | 8 | 24 | no | mortality | LC50 |  | mg/l | 37.21 | Bacillus cereus data also available | probit | Dobretsov, Sergey; Sathe, Priyanka; Bora, Tanujjal; Barry, Michael; Myint, Myo Tay Zar; Abri, Mohammed Al | 2020 | Toxicity of Different Zinc Oxide Nanomaterials at 3 Trophic Levels: Implications for Development of Low‐Toxicity Antifouling Agents | 10.1002/etc.4720 | new_dataset
metal oxide | ZnO | US Research Nanomaterials Inc. |  |  | image in paper | nearly spherical | uncoated |  | 0 | 0 | hexagonal wurtzite | 12.18 |  |  | 20-160 (distilled water) |  |  | 10-40 (average 28) | TEM |  | sonicated (10min) + vortexed | sonicated (30min) |  | Crustacea | Artemia salina | nauplii |  |  | no | 48 | no |  | no | 24 | 0 | continuous |  | no | OECD 202 | artificial seawater | 35 g/L salinity | 0 | no | 35 g/l | [5 empty] | 8 | 24 | no | mortality | LC50 |  | mg/l | 30.45 | Bacillus cereus data also available | probit | Dobretsov, Sergey; Sathe, Priyanka; Bora, Tanujjal; Barry, Michael; Myint, Myo Tay Zar; Abri, Mohammed Al | 2020 | Toxicity of Different Zinc Oxide Nanomaterials at 3 Trophic Levels: Implications for Development of Low‐Toxicity Antifouling Agents | 10.1002/etc.4720 | new_dataset
metal oxide | ZnO | US Research Nanomaterials Inc. |  |  | image in paper | nearly spherical | uncoated |  | 0 | 0 | hexagonal wurtzite | 12.18 |  |  | 20-160 (distilled water) |  |  | 10-40 (average 28) | TEM |  | sonicated (10min) + vortexed | sonicated (30min) |  | Crustacea | Artemia salina | nauplii |  |  | no | 48 | no |  | no | 24 | 0 | continuous |  | no | OECD 202 | artificial seawater | 35 g/L salinity | 0 | no | 35 g/l | [5 empty] | 8 | 24 | no | mortality | LC50 |  | mg/l | 31.18 | Bacillus cereus data also available | probit | Dobretsov, Sergey; Sathe, Priyanka; Bora, Tanujjal; Barry, Michael; Myint, Myo Tay Zar; Abri, Mohammed Al | 2020 | Toxicity of Different Zinc Oxide Nanomaterials at 3 Trophic Levels: Implications for Development of Low‐Toxicity Antifouling Agents | 10.1002/etc.4720 | new_dataset
metal oxide | ZnO | US Research Nanomaterials Inc. |  |  | image in paper | nearly spherical | uncoated |  | 0 | 0 | hexagonal wurtzite | 12.18 |  |  | 20-160 (distilled water) |  |  | 10-40 (average 28) | TEM |  | sonicated (10min) + vortexed | sonicated (30min) |  | Crustacea | Artemia salina | nauplii |  |  | no | 48 | no |  | no | 24 | 0 | continuous |  | no | OECD 202 | artificial seawater | 35 g/L salinity | 0 | no | 35 g/l | [5 empty] | 8 | 24 | no | mortality | LC50 |  | mg/l | 31.5 | Bacillus cereus data also available | probit | Dobretsov, Sergey; Sathe, Priyanka; Bora, Tanujjal; Barry, Michael; Myint, Myo Tay Zar; Abri, Mohammed Al | 2020 | Toxicity of Different Zinc Oxide Nanomaterials at 3 Trophic Levels: Implications for Development of Low‐Toxicity Antifouling Agents | 10.1002/etc.4720 | new_dataset
metal oxide | ZnO | US Research Nanomaterials Inc. |  |  | image in paper | nearly spherical | uncoated |  | 0 | 0 | hexagonal wurtzite | 6.57 |  |  | 1000-1250 (distilled water) |  |  | 70-210 (average 151) | TEM |  | sonicated (10min) + vortexed | sonicated (30min) |  | Crustacea | Artemia salina | nauplii |  |  | no | 24 | no |  | no | 24 | 0 | continuous |  | no | OECD 202 | artificial seawater | 35 g/L salinity | 0 | no | 35 g/l | [5 empty] | 8 | 24 | no | mortality | LC50 |  | mg/l | 19.68 | Bacillus cereus data also available | probit | Dobretsov, Sergey; Sathe, Priyanka; Bora, Tanujjal; Barry, Michael; Myint, Myo Tay Zar; Abri, Mohammed Al | 2020 | Toxicity of Different Zinc Oxide Nanomaterials at 3 Trophic Levels: Implications for Development of Low‐Toxicity Antifouling Agents | 10.1002/etc.4720 | new_dataset
metal oxide | ZnO | US Research Nanomaterials Inc. |  |  | image in paper | nearly spherical | uncoated |  | 0 | 0 | hexagonal wurtzite | 6.57 |  |  | 1000-1250 (distilled water) |  |  | 70-210 (average 151) | TEM |  | sonicated (10min) + vortexed | sonicated (30min) |  | Crustacea | Artemia salina | nauplii |  |  | no | 24 | no |  | no | 24 | 0 | continuous |  | no | OECD 202 | artificial seawater | 35 g/L salinity | 0 | no | 35 g/l | [5 empty] | 8 | 24 | no | mortality | LC50 |  | mg/l | 20.01 | Bacillus cereus data also available | probit | Dobretsov, Sergey; Sathe, Priyanka; Bora, Tanujjal; Barry, Michael; Myint, Myo Tay Zar; Abri, Mohammed Al | 2020 | Toxicity of Different Zinc Oxide Nanomaterials at 3 Trophic Levels: Implications for Development of Low‐Toxicity Antifouling Agents | 10.1002/etc.4720 | new_dataset
metal oxide | ZnO | US Research Nanomaterials Inc. |  |  | image in paper | nearly spherical | uncoated |  | 0 | 0 | hexagonal wurtzite | 6.57 |  |  | 1000-1250 (distilled water) |  |  | 70-210 (average 151) | TEM |  | sonicated (10min) + vortexed | sonicated (30min) |  | Crustacea | Artemia salina | nauplii |  |  | no | 24 | no |  | no | 24 | 0 | continuous |  | no | OECD 202 | artificial seawater | 35 g/L salinity | 0 | no | 35 g/l | [5 empty] | 8 | 24 | no | mortality | LC50 |  | mg/l | 19.99 | Bacillus cereus data also available | probit | Dobretsov, Sergey; Sathe, Priyanka; Bora, Tanujjal; Barry, Michael; Myint, Myo Tay Zar; Abri, Mohammed Al | 2020 | Toxicity of Different Zinc Oxide Nanomaterials at 3 Trophic Levels: Implications for Development of Low‐Toxicity Antifouling Agents | 10.1002/etc.4720 | new_dataset
metal oxide | ZnO | US Research Nanomaterials Inc. |  |  | image in paper | nearly spherical | uncoated |  | 0 | 0 | hexagonal wurtzite | 6.57 |  |  | 1000-1250 (distilled water) |  |  | 70-210 (average 151) | TEM |  | sonicated (10min) + vortexed | sonicated (30min) |  | Crustacea | Artemia salina | nauplii |  |  | no | 48 | no |  | no | 24 | 0 | continuous |  | no | OECD 202 | artificial seawater | 35 g/L salinity | 0 | no | 35 g/l | [5 empty] | 8 | 24 | no | mortality | LC50 |  | mg/l | 12.45 | Bacillus cereus data also available | probit | Dobretsov, Sergey; Sathe, Priyanka; Bora, Tanujjal; Barry, Michael; Myint, Myo Tay Zar; Abri, Mohammed Al | 2020 | Toxicity of Different Zinc Oxide Nanomaterials at 3 Trophic Levels: Implications for Development of Low‐Toxicity Antifouling Agents | 10.1002/etc.4720 | new_dataset
metal oxide | ZnO | US Research Nanomaterials Inc. |  |  | image in paper | nearly spherical | uncoated |  | 0 | 0 | hexagonal wurtzite | 6.57 |  |  | 1000-1250 (distilled water) |  |  | 70-210 (average 151) | TEM |  | sonicated (10min) + vortexed | sonicated (30min) |  | Crustacea | Artemia salina | nauplii |  |  | no | 48 | no |  | no | 24 | 0 | continuous |  | no | OECD 202 | artificial seawater | 35 g/L salinity | 0 | no | 35 g/l | [5 empty] | 8 | 24 | no | mortality | LC50 |  | mg/l | 11.98 | Bacillus cereus data also available | probit | Dobretsov, Sergey; Sathe, Priyanka; Bora, Tanujjal; Barry, Michael; Myint, Myo Tay Zar; Abri, Mohammed Al | 2020 | Toxicity of Different Zinc Oxide Nanomaterials at 3 Trophic Levels: Implications for Development of Low‐Toxicity Antifouling Agents | 10.1002/etc.4720 | new_dataset
metal oxide | ZnO | US Research Nanomaterials Inc. |  |  | image in paper | nearly spherical | uncoated |  | 0 | 0 | hexagonal wurtzite | 6.57 |  |  | 1000-1250 (distilled water) |  |  | 70-210 (average 151) | TEM |  | sonicated (10min) + vortexed | sonicated (30min) |  | Crustacea | Artemia salina | nauplii |  |  | no | 48 | no |  | no | 24 | 0 | continuous |  | no | OECD 202 | artificial seawater | 35 g/L salinity | 0 | no | 35 g/l | [5 empty] | 8 | 24 | no | mortality | LC50 |  | mg/l | 12.25 | Bacillus cereus data also available | probit | Dobretsov, Sergey; Sathe, Priyanka; Bora, Tanujjal; Barry, Michael; Myint, Myo Tay Zar; Abri, Mohammed Al | 2020 | Toxicity of Different Zinc Oxide Nanomaterials at 3 Trophic Levels: Implications for Development of Low‐Toxicity Antifouling Agents | 10.1002/etc.4720 | new_dataset
metal oxide | ZnO |  |  |  | image in paper | rod | uncoated |  | 0 | 0 | hexagonal wurtzite | 4.9 |  |  |  |  | 1700 | 80 | TEM |  | sonicated (10min) + vortexed | sonicated (30min) |  | Algae | Dunaliella salina |  |  |  |  | 24 | no |  | no | 24 | 0 | continuous |  | no | OECD 201 | artificial seawater | 35 g/L salinity | 0 | no | 35 g/l | [5 empty] | 8 | 24 | no | mortality | LC50 |  | mg/l | 41.54 | Bacillus cereus data also available | probit | Dobretsov, Sergey; Sathe, Priyanka; Bora, Tanujjal; Barry, Michael; Myint, Myo Tay Zar; Abri, Mohammed Al | 2020 | Toxicity of Different Zinc Oxide Nanomaterials at 3 Trophic Levels: Implications for Development of Low‐Toxicity Antifouling Agents | 10.1002/etc.4720 | new_dataset
metal oxide | ZnO |  |  |  | image in paper | rod | uncoated |  | 0 | 0 | hexagonal wurtzite | 4.9 |  |  |  |  | 1700 | 80 | TEM |  | sonicated (10min) + vortexed | sonicated (30min) |  | Algae | Dunaliella salina |  |  |  |  | 24 | no |  | no | 24 | 0 | continuous |  | no | OECD 201 | artificial seawater | 35 g/L salinity | 0 | no | 35 g/l | [5 empty] | 8 | 24 | no | mortality | LC50 |  | mg/l | 41.295 | Bacillus cereus data also available | probit | Dobretsov, Sergey; Sathe, Priyanka; Bora, Tanujjal; Barry, Michael; Myint, Myo Tay Zar; Abri, Mohammed Al | 2020 | Toxicity of Different Zinc Oxide Nanomaterials at 3 Trophic Levels: Implications for Development of Low‐Toxicity Antifouling Agents | 10.1002/etc.4720 | new_dataset
metal oxide | ZnO |  |  |  | image in paper | rod | uncoated |  | 0 | 0 | hexagonal wurtzite | 4.9 |  |  |  |  | 1700 | 80 | TEM |  | sonicated (10min) + vortexed | sonicated (30min) |  | Algae | Dunaliella salina |  |  |  |  | 24 | no |  | no | 24 | 0 | continuous |  | no | OECD 201 | artificial seawater | 35 g/L salinity | 0 | no | 35 g/l | [5 empty] | 8 | 24 | no | mortality | LC50 |  | mg/l | 42.38 | Bacillus cereus data also available | probit | Dobretsov, Sergey; Sathe, Priyanka; Bora, Tanujjal; Barry, Michael; Myint, Myo Tay Zar; Abri, Mohammed Al | 2020 | Toxicity of Different Zinc Oxide Nanomaterials at 3 Trophic Levels: Implications for Development of Low‐Toxicity Antifouling Agents | 10.1002/etc.4720 | new_dataset
metal oxide | ZnO |  |  |  | image in paper | rod | uncoated |  | 0 | 0 | hexagonal wurtzite | 4.9 |  |  |  |  | 1700 | 80 | TEM |  | sonicated (10min) + vortexed | sonicated (30min) |  | Algae | Dunaliella salina |  |  |  |  | 48 | no |  | no | 24 | 0 | continuous |  | no | OECD 201 | artificial seawater | 35 g/L salinity | 0 | no | 35 g/l | [5 empty] | 8 | 24 | no | mortality | LC50 |  | mg/l | 28.975 | Bacillus cereus data also available | probit | Dobretsov, Sergey; Sathe, Priyanka; Bora, Tanujjal; Barry, Michael; Myint, Myo Tay Zar; Abri, Mohammed Al | 2020 | Toxicity of Different Zinc Oxide Nanomaterials at 3 Trophic Levels: Implications for Development of Low‐Toxicity Antifouling Agents | 10.1002/etc.4720 | new_dataset
metal oxide | ZnO |  |  |  | image in paper | rod | uncoated |  | 0 | 0 | hexagonal wurtzite | 4.9 |  |  |  |  | 1700 | 80 | TEM |  | sonicated (10min) + vortexed | sonicated (30min) |  | Algae | Dunaliella salina |  |  |  |  | 48 | no |  | no | 24 | 0 | continuous |  | no | OECD 201 | artificial seawater | 35 g/L salinity | 0 | no | 35 g/l | [5 empty] | 8 | 24 | no | mortality | LC50 |  | mg/l | 27.35 | Bacillus cereus data also available | probit | Dobretsov, Sergey; Sathe, Priyanka; Bora, Tanujjal; Barry, Michael; Myint, Myo Tay Zar; Abri, Mohammed Al | 2020 | Toxicity of Different Zinc Oxide Nanomaterials at 3 Trophic Levels: Implications for Development of Low‐Toxicity Antifouling Agents | 10.1002/etc.4720 | new_dataset
metal oxide | ZnO |  |  |  | image in paper | rod | uncoated |  | 0 | 0 | hexagonal wurtzite | 4.9 |  |  |  |  | 1700 | 80 | TEM |  | sonicated (10min) + vortexed | sonicated (30min) |  | Algae | Dunaliella salina |  |  |  |  | 48 | no |  | no | 24 | 0 | continuous |  | no | OECD 201 | artificial seawater | 35 g/L salinity | 0 | no | 35 g/l | [5 empty] | 8 | 24 | no | mortality | LC50 |  | mg/l | 28.65 | Bacillus cereus data also available | probit | Dobretsov, Sergey; Sathe, Priyanka; Bora, Tanujjal; Barry, Michael; Myint, Myo Tay Zar; Abri, Mohammed Al | 2020 | Toxicity of Different Zinc Oxide Nanomaterials at 3 Trophic Levels: Implications for Development of Low‐Toxicity Antifouling Agents | 10.1002/etc.4720 | new_dataset
metal oxide | ZnO |  |  |  | image in paper | rod | uncoated |  | 0 | 0 | hexagonal wurtzite | 4.9 |  |  |  |  | 1700 | 80 | TEM |  | sonicated (10min) + vortexed | sonicated (30min) |  | Algae | Dunaliella salina |  |  |  |  | 72 | no |  | no | 24 | 0 | continuous |  | no | OECD 201 | artificial seawater | 35 g/L salinity | 0 | no | 35 g/l | [5 empty] | 8 | 24 | no | mortality | LC50 |  | mg/l | 24.73 | Bacillus cereus data also available | probit | Dobretsov, Sergey; Sathe, Priyanka; Bora, Tanujjal; Barry, Michael; Myint, Myo Tay Zar; Abri, Mohammed Al | 2020 | Toxicity of Different Zinc Oxide Nanomaterials at 3 Trophic Levels: Implications for Development of Low‐Toxicity Antifouling Agents | 10.1002/etc.4720 | new_dataset
metal oxide | ZnO |  |  |  | image in paper | rod | uncoated |  | 0 | 0 | hexagonal wurtzite | 4.9 |  |  |  |  | 1700 | 80 | TEM |  | sonicated (10min) + vortexed | sonicated (30min) |  | Algae | Dunaliella salina |  |  |  |  | 72 | no |  | no | 24 | 0 | continuous |  | no | OECD 201 | artificial seawater | 35 g/L salinity | 0 | no | 35 g/l | [5 empty] | 8 | 24 | no | mortality | LC50 |  | mg/l | 21.28 | Bacillus cereus data also available | probit | Dobretsov, Sergey; Sathe, Priyanka; Bora, Tanujjal; Barry, Michael; Myint, Myo Tay Zar; Abri, Mohammed Al | 2020 | Toxicity of Different Zinc Oxide Nanomaterials at 3 Trophic Levels: Implications for Development of Low‐Toxicity Antifouling Agents | 10.1002/etc.4720 | new_dataset
metal oxide | ZnO |  |  |  | image in paper | rod | uncoated |  | 0 | 0 | hexagonal wurtzite | 4.9 |  |  |  |  | 1700 | 80 | TEM |  | sonicated (10min) + vortexed | sonicated (30min) |  | Algae | Dunaliella salina |  |  |  |  | 72 | no |  | no | 24 | 0 | continuous |  | no | OECD 201 | artificial seawater | 35 g/L salinity | 0 | no | 35 g/l | [5 empty] | 8 | 24 | no | mortality | LC50 |  | mg/l | 22.89 | Bacillus cereus data also available | probit | Dobretsov, Sergey; Sathe, Priyanka; Bora, Tanujjal; Barry, Michael; Myint, Myo Tay Zar; Abri, Mohammed Al | 2020 | Toxicity of Different Zinc Oxide Nanomaterials at 3 Trophic Levels: Implications for Development of Low‐Toxicity Antifouling Agents | 10.1002/etc.4720 | new_dataset
metal oxide | ZnO |  |  |  | image in paper | rod | uncoated |  | 0 | 0 | hexagonal wurtzite | 4.9 |  |  |  |  | 1700 | 80 | TEM |  | sonicated (10min) + vortexed | sonicated (30min) |  | Algae | Dunaliella salina |  |  |  |  | 24 | no |  | no | 24 | 0 | continuous |  | no | OECD 201 | artificial seawater | 35 g/L salinity | 0 | no | 35 g/l | [5 empty] | 8 | 24 | no | mortality | LC50 |  | mg/l | 17.48 | Bacillus cereus data also available | probit | Dobretsov, Sergey; Sathe, Priyanka; Bora, Tanujjal; Barry, Michael; Myint, Myo Tay Zar; Abri, Mohammed Al | 2020 | Toxicity of Different Zinc Oxide Nanomaterials at 3 Trophic Levels: Implications for Development of Low‐Toxicity Antifouling Agents | 10.1002/etc.4720 | new_dataset
metal oxide | ZnO |  |  |  | image in paper | rod | uncoated |  | 0 | 0 | hexagonal wurtzite | 4.9 |  |  |  |  | 1700 | 80 | TEM |  | sonicated (10min) + vortexed | sonicated (30min) |  | Algae | Dunaliella salina |  |  |  |  | 24 | no |  | no | 24 | 0 | continuous |  | no | OECD 201 | artificial seawater | 35 g/L salinity | 0 | no | 35 g/l | [5 empty] | 8 | 24 | no | mortality | LC50 |  | mg/l | 17.348 | Bacillus cereus data also available | probit | Dobretsov, Sergey; Sathe, Priyanka; Bora, Tanujjal; Barry, Michael; Myint, Myo Tay Zar; Abri, Mohammed Al | 2020 | Toxicity of Different Zinc Oxide Nanomaterials at 3 Trophic Levels: Implications for Development of Low‐Toxicity Antifouling Agents | 10.1002/etc.4720 | new_dataset
metal oxide | ZnO |  |  |  | image in paper | rod | uncoated |  | 0 | 0 | hexagonal wurtzite | 4.9 |  |  |  |  | 1700 | 80 | TEM |  | sonicated (10min) + vortexed | sonicated (30min) |  | Algae | Dunaliella salina |  |  |  |  | 24 | no |  | no | 24 | 0 | continuous |  | no | OECD 201 | artificial seawater | 35 g/L salinity | 0 | no | 35 g/l | [5 empty] | 8 | 24 | no | mortality | LC50 |  | mg/l | 16.9 | Bacillus cereus data also available | probit | Dobretsov, Sergey; Sathe, Priyanka; Bora, Tanujjal; Barry, Michael; Myint, Myo Tay Zar; Abri, Mohammed Al | 2020 | Toxicity of Different Zinc Oxide Nanomaterials at 3 Trophic Levels: Implications for Development of Low‐Toxicity Antifouling Agents | 10.1002/etc.4720 | new_dataset
metal oxide | ZnO |  |  |  | image in paper | rod | uncoated |  | 0 | 0 | hexagonal wurtzite | 4.9 |  |  |  |  | 1700 | 80 | TEM |  | sonicated (10min) + vortexed | sonicated (30min) |  | Algae | Dunaliella salina |  |  |  |  | 48 | no |  | no | 24 | 0 | continuous |  | no | OECD 201 | artificial seawater | 35 g/L salinity | 0 | no | 35 g/l | [5 empty] | 8 | 24 | no | mortality | LC50 |  | mg/l | 11.674 | Bacillus cereus data also available | probit | Dobretsov, Sergey; Sathe, Priyanka; Bora, Tanujjal; Barry, Michael; Myint, Myo Tay Zar; Abri, Mohammed Al | 2020 | Toxicity of Different Zinc Oxide Nanomaterials at 3 Trophic Levels: Implications for Development of Low‐Toxicity Antifouling Agents | 10.1002/etc.4720 | new_dataset
metal oxide | ZnO |  |  |  | image in paper | rod | uncoated |  | 0 | 0 | hexagonal wurtzite | 4.9 |  |  |  |  | 1700 | 80 | TEM |  | sonicated (10min) + vortexed | sonicated (30min) |  | Algae | Dunaliella salina |  |  |  |  | 48 | no |  | no | 24 | 0 | continuous |  | no | OECD 201 | artificial seawater | 35 g/L salinity | 0 | no | 35 g/l | [5 empty] | 8 | 24 | no | mortality | LC50 |  | mg/l | 11.48 | Bacillus cereus data also available | probit | Dobretsov, Sergey; Sathe, Priyanka; Bora, Tanujjal; Barry, Michael; Myint, Myo Tay Zar; Abri, Mohammed Al | 2020 | Toxicity of Different Zinc Oxide Nanomaterials at 3 Trophic Levels: Implications for Development of Low‐Toxicity Antifouling Agents | 10.1002/etc.4720 | new_dataset
metal oxide | ZnO |  |  |  | image in paper | rod | uncoated |  | 0 | 0 | hexagonal wurtzite | 4.9 |  |  |  |  | 1700 | 80 | TEM |  | sonicated (10min) + vortexed | sonicated (30min) |  | Algae | Dunaliella salina |  |  |  |  | 48 | no |  | no | 24 | 0 | continuous |  | no | OECD 201 | artificial seawater | 35 g/L salinity | 0 | no | 35 g/l | [5 empty] | 8 | 24 | no | mortality | LC50 |  | mg/l | 12.34 | Bacillus cereus data also available | probit | Dobretsov, Sergey; Sathe, Priyanka; Bora, Tanujjal; Barry, Michael; Myint, Myo Tay Zar; Abri, Mohammed Al | 2020 | Toxicity of Different Zinc Oxide Nanomaterials at 3 Trophic Levels: Implications for Development of Low‐Toxicity Antifouling Agents | 10.1002/etc.4720 | new_dataset
metal oxide | ZnO |  |  |  | image in paper | rod | uncoated |  | 0 | 0 | hexagonal wurtzite | 4.9 |  |  |  |  | 1700 | 80 | TEM |  | sonicated (10min) + vortexed | sonicated (30min) |  | Algae | Dunaliella salina |  |  |  |  | 72 | no |  | no | 24 | 0 | continuous |  | no | OECD 201 | artificial seawater | 35 g/L salinity | 0 | no | 35 g/l | [5 empty] | 8 | 24 | no | mortality | LC50 |  | mg/l | 9.01 | Bacillus cereus data also available | probit | Dobretsov, Sergey; Sathe, Priyanka; Bora, Tanujjal; Barry, Michael; Myint, Myo Tay Zar; Abri, Mohammed Al | 2020 | Toxicity of Different Zinc Oxide Nanomaterials at 3 Trophic Levels: Implications for Development of Low‐Toxicity Antifouling Agents | 10.1002/etc.4720 | new_dataset
metal oxide | ZnO |  |  |  | image in paper | rod | uncoated |  | 0 | 0 | hexagonal wurtzite | 4.9 |  |  |  |  | 1700 | 80 | TEM |  | sonicated (10min) + vortexed | sonicated (30min) |  | Algae | Dunaliella salina |  |  |  |  | 72 | no |  | no | 24 | 0 | continuous |  | no | OECD 201 | artificial seawater | 35 g/L salinity | 0 | no | 35 g/l | [5 empty] | 8 | 24 | no | mortality | LC50 |  | mg/l | 10.12 | Bacillus cereus data also available | probit | Dobretsov, Sergey; Sathe, Priyanka; Bora, Tanujjal; Barry, Michael; Myint, Myo Tay Zar; Abri, Mohammed Al | 2020 | Toxicity of Different Zinc Oxide Nanomaterials at 3 Trophic Levels: Implications for Development of Low‐Toxicity Antifouling Agents | 10.1002/etc.4720 | new_dataset
metal oxide | ZnO |  |  |  | image in paper | rod | uncoated |  | 0 | 0 | hexagonal wurtzite | 4.9 |  |  |  |  | 1700 | 80 | TEM |  | sonicated (10min) + vortexed | sonicated (30min) |  | Algae | Dunaliella salina |  |  |  |  | 72 | no |  | no | 24 | 0 | continuous |  | no | OECD 201 | artificial seawater | 35 g/L salinity | 0 | no | 35 g/l | [5 empty] | 8 | 24 | no | mortality | LC50 |  | mg/l | 9.78 | Bacillus cereus data also available | probit | Dobretsov, Sergey; Sathe, Priyanka; Bora, Tanujjal; Barry, Michael; Myint, Myo Tay Zar; Abri, Mohammed Al | 2020 | Toxicity of Different Zinc Oxide Nanomaterials at 3 Trophic Levels: Implications for Development of Low‐Toxicity Antifouling Agents | 10.1002/etc.4720 | new_dataset
metal oxide | ZnO |  |  |  | image in paper | rod | uncoated |  | 0 | 0 | hexagonal wurtzite | 4.9 |  |  |  |  | 1700 | 80 | TEM |  | sonicated (10min) + vortexed | sonicated (30min) |  | Crustacea | Artemia salina | nauplii |  |  | no | 24 | no |  | no | 24 | 0 | continuous |  | no | OECD 202 | artificial seawater | 35 g/L salinity | 0 | no | 35 g/l | [5 empty] | 8 | 24 | no | mortality | LC50 |  | mg/l | 96.623 | Bacillus cereus data also available | probit | Dobretsov, Sergey; Sathe, Priyanka; Bora, Tanujjal; Barry, Michael; Myint, Myo Tay Zar; Abri, Mohammed Al | 2020 | Toxicity of Different Zinc Oxide Nanomaterials at 3 Trophic Levels: Implications for Development of Low‐Toxicity Antifouling Agents | 10.1002/etc.4720 | new_dataset
metal oxide | ZnO |  |  |  | image in paper | rod | uncoated |  | 0 | 0 | hexagonal wurtzite | 4.9 |  |  |  |  | 1700 | 80 | TEM |  | sonicated (10min) + vortexed | sonicated (30min) |  | Crustacea | Artemia salina | nauplii |  |  | no | 24 | no |  | no | 24 | 0 | continuous |  | no | OECD 202 | artificial seawater | 35 g/L salinity | 0 | no | 35 g/l | [5 empty] | 8 | 24 | no | mortality | LC50 |  | mg/l | 95.42 | Bacillus cereus data also available | probit | Dobretsov, Sergey; Sathe, Priyanka; Bora, Tanujjal; Barry, Michael; Myint, Myo Tay Zar; Abri, Mohammed Al | 2020 | Toxicity of Different Zinc Oxide Nanomaterials at 3 Trophic Levels: Implications for Development of Low‐Toxicity Antifouling Agents | 10.1002/etc.4720 | new_dataset
metal oxide | ZnO |  |  |  | image in paper | rod | uncoated |  | 0 | 0 | hexagonal wurtzite | 4.9 |  |  |  |  | 1700 | 80 | TEM |  | sonicated (10min) + vortexed | sonicated (30min) |  | Crustacea | Artemia salina | nauplii |  |  | no | 24 | no |  | no | 24 | 0 | continuous |  | no | OECD 202 | artificial seawater | 35 g/L salinity | 0 | no | 35 g/l | [5 empty] | 8 | 24 | no | mortality | LC50 |  | mg/l | 95.78 | Bacillus cereus data also available | probit | Dobretsov, Sergey; Sathe, Priyanka; Bora, Tanujjal; Barry, Michael; Myint, Myo Tay Zar; Abri, Mohammed Al | 2020 | Toxicity of Different Zinc Oxide Nanomaterials at 3 Trophic Levels: Implications for Development of Low‐Toxicity Antifouling Agents | 10.1002/etc.4720 | new_dataset
metal oxide | ZnO |  |  |  | image in paper | rod | uncoated |  | 0 | 0 | hexagonal wurtzite | 4.9 |  |  |  |  | 1700 | 80 | TEM |  | sonicated (10min) + vortexed | sonicated (30min) |  | Crustacea | Artemia salina | nauplii |  |  | no | 48 | no |  | no | 24 | 0 | continuous |  | no | OECD 202 | artificial seawater | 35 g/L salinity | 0 | no | 35 g/l | [5 empty] | 8 | 24 | no | mortality | LC50 |  | mg/l | 85.43 | Bacillus cereus data also available | probit | Dobretsov, Sergey; Sathe, Priyanka; Bora, Tanujjal; Barry, Michael; Myint, Myo Tay Zar; Abri, Mohammed Al | 2020 | Toxicity of Different Zinc Oxide Nanomaterials at 3 Trophic Levels: Implications for Development of Low‐Toxicity Antifouling Agents | 10.1002/etc.4720 | new_dataset
metal oxide | ZnO |  |  |  | image in paper | rod | uncoated |  | 0 | 0 | hexagonal wurtzite | 4.9 |  |  |  |  | 1700 | 80 | TEM |  | sonicated (10min) + vortexed | sonicated (30min) |  | Crustacea | Artemia salina | nauplii |  |  | no | 48 | no |  | no | 24 | 0 | continuous |  | no | OECD 202 | artificial seawater | 35 g/L salinity | 0 | no | 35 g/l | [5 empty] | 8 | 24 | no | mortality | LC50 |  | mg/l | 84.32 | Bacillus cereus data also available | probit | Dobretsov, Sergey; Sathe, Priyanka; Bora, Tanujjal; Barry, Michael; Myint, Myo Tay Zar; Abri, Mohammed Al | 2020 | Toxicity of Different Zinc Oxide Nanomaterials at 3 Trophic Levels: Implications for Development of Low‐Toxicity Antifouling Agents | 10.1002/etc.4720 | new_dataset
metal oxide | ZnO |  |  |  | image in paper | rod | uncoated |  | 0 | 0 | hexagonal wurtzite | 4.9 |  |  |  |  | 1700 | 80 | TEM |  | sonicated (10min) + vortexed | sonicated (30min) |  | Crustacea | Artemia salina | nauplii |  |  | no | 48 | no |  | no | 24 | 0 | continuous |  | no | OECD 202 | artificial seawater | 35 g/L salinity | 0 | no | 35 g/l | [5 empty] | 8 | 24 | no | mortality | LC50 |  | mg/l | 85.12 | Bacillus cereus data also available | probit | Dobretsov, Sergey; Sathe, Priyanka; Bora, Tanujjal; Barry, Michael; Myint, Myo Tay Zar; Abri, Mohammed Al | 2020 | Toxicity of Different Zinc Oxide Nanomaterials at 3 Trophic Levels: Implications for Development of Low‐Toxicity Antifouling Agents | 10.1002/etc.4720 | new_dataset
metal oxide | ZnO |  |  |  | image in paper | rod | uncoated |  | 0 | 0 | hexagonal wurtzite | 4.9 |  |  |  |  | 1700 | 80 | TEM |  | sonicated (10min) + vortexed | sonicated (30min) |  | Crustacea | Artemia salina | nauplii |  |  | no | 24 | no |  | no | 24 | 0 | continuous |  | no | OECD 202 | artificial seawater | 35 g/L salinity | 0 | no | 35 g/l | [5 empty] | 8 | 24 | no | mortality | LC50 |  | mg/l | 79.28 | Bacillus cereus data also available | probit | Dobretsov, Sergey; Sathe, Priyanka; Bora, Tanujjal; Barry, Michael; Myint, Myo Tay Zar; Abri, Mohammed Al | 2020 | Toxicity of Different Zinc Oxide Nanomaterials at 3 Trophic Levels: Implications for Development of Low‐Toxicity Antifouling Agents | 10.1002/etc.4720 | new_dataset
metal oxide | ZnO |  |  |  | image in paper | rod | uncoated |  | 0 | 0 | hexagonal wurtzite | 4.9 |  |  |  |  | 1700 | 80 | TEM |  | sonicated (10min) + vortexed | sonicated (30min) |  | Crustacea | Artemia salina | nauplii |  |  | no | 24 | no |  | no | 24 | 0 | continuous |  | no | OECD 202 | artificial seawater | 35 g/L salinity | 0 | no | 35 g/l | [5 empty] | 8 | 24 | no | mortality | LC50 |  | mg/l | 78.32 | Bacillus cereus data also available | probit | Dobretsov, Sergey; Sathe, Priyanka; Bora, Tanujjal; Barry, Michael; Myint, Myo Tay Zar; Abri, Mohammed Al | 2020 | Toxicity of Different Zinc Oxide Nanomaterials at 3 Trophic Levels: Implications for Development of Low‐Toxicity Antifouling Agents | 10.1002/etc.4720 | new_dataset
metal oxide | ZnO |  |  |  | image in paper | rod | uncoated |  | 0 | 0 | hexagonal wurtzite | 4.9 |  |  |  |  | 1700 | 80 | TEM |  | sonicated (10min) + vortexed | sonicated (30min) |  | Crustacea | Artemia salina | nauplii |  |  | no | 24 | no |  | no | 24 | 0 | continuous |  | no | OECD 202 | artificial seawater | 35 g/L salinity | 0 | no | 35 g/l | [5 empty] | 8 | 24 | no | mortality | LC50 |  | mg/l | 78.92 | Bacillus cereus data also available | probit | Dobretsov, Sergey; Sathe, Priyanka; Bora, Tanujjal; Barry, Michael; Myint, Myo Tay Zar; Abri, Mohammed Al | 2020 | Toxicity of Different Zinc Oxide Nanomaterials at 3 Trophic Levels: Implications for Development of Low‐Toxicity Antifouling Agents | 10.1002/etc.4720 | new_dataset
metal oxide | ZnO |  |  |  | image in paper | rod | uncoated |  | 0 | 0 | hexagonal wurtzite | 4.9 |  |  |  |  | 1700 | 80 | TEM |  | sonicated (10min) + vortexed | sonicated (30min) |  | Crustacea | Artemia salina | nauplii |  |  | no | 48 | no |  | no | 24 | 0 | continuous |  | no | OECD 202 | artificial seawater | 35 g/L salinity | 0 | no | 35 g/l | [5 empty] | 8 | 24 | no | mortality | LC50 |  | mg/l | 72.89 | Bacillus cereus data also available | probit | Dobretsov, Sergey; Sathe, Priyanka; Bora, Tanujjal; Barry, Michael; Myint, Myo Tay Zar; Abri, Mohammed Al | 2020 | Toxicity of Different Zinc Oxide Nanomaterials at 3 Trophic Levels: Implications for Development of Low‐Toxicity Antifouling Agents | 10.1002/etc.4720 | new_dataset
metal oxide | ZnO |  |  |  | image in paper | rod | uncoated |  | 0 | 0 | hexagonal wurtzite | 4.9 |  |  |  |  | 1700 | 80 | TEM |  | sonicated (10min) + vortexed | sonicated (30min) |  | Crustacea | Artemia salina | nauplii |  |  | no | 48 | no |  | no | 24 | 0 | continuous |  | no | OECD 202 | artificial seawater | 35 g/L salinity | 0 | no | 35 g/l | [5 empty] | 8 | 24 | no | mortality | LC50 |  | mg/l | 73.12 | Bacillus cereus data also available | probit | Dobretsov, Sergey; Sathe, Priyanka; Bora, Tanujjal; Barry, Michael; Myint, Myo Tay Zar; Abri, Mohammed Al | 2020 | Toxicity of Different Zinc Oxide Nanomaterials at 3 Trophic Levels: Implications for Development of Low‐Toxicity Antifouling Agents | 10.1002/etc.4720 | new_dataset
metal oxide | ZnO |  |  |  | image in paper | rod | uncoated |  | 0 | 0 | hexagonal wurtzite | 4.9 |  |  |  |  | 1700 | 80 | TEM |  | sonicated (10min) + vortexed | sonicated (30min) |  | Crustacea | Artemia salina | nauplii |  |  | no | 48 | no |  | no | 24 | 0 | continuous |  | no | OECD 202 | artificial seawater | 35 g/L salinity | 0 | no | 35 g/l | [5 empty] | 8 | 24 | no | mortality | LC50 |  | mg/l | 72.19 | Bacillus cereus data also available | probit | Dobretsov, Sergey; Sathe, Priyanka; Bora, Tanujjal; Barry, Michael; Myint, Myo Tay Zar; Abri, Mohammed Al | 2020 | Toxicity of Different Zinc Oxide Nanomaterials at 3 Trophic Levels: Implications for Development of Low‐Toxicity Antifouling Agents | 10.1002/etc.4720 | new_dataset
metal | Ag | Polytech Inc. |  |  |  | unknown | uncoated |  | 0 | 0 | [9 empty] | -3 (in distilled water) |  | sonicated (15min) |  | Algae | Dunaliella tertiolecta |  |  |  |  | 72 | no |  | no | 12 | 12 | 12:12h light dark |  | no | ISO 10253 | artificial seawater | artificial seawater Instant Ocean® with complete F2 culture medium | 0 | no | [7 empty] | 20 | no | growth inhibition (cell density) | IC50 |  | mg/l | 0.9 | A. amphirite + P. lividus data also available |  | Gambardella, Chiara; Costa, Elisa; Piazza, Veronica; Fabbrocini, Adele; Magi, Emanuele; Faimali, Marco; Garaventa, Francesca | 2015 | Effect of silver nanoparticles on marine organisms belonging to different trophic levels | 10.1016/j.marenvres.2015.06.001 | new_dataset
metal | Ag | Polytech Inc. |  |  |  | unknown | uncoated |  | 0 | 0 | [9 empty] | -3 (in distilled water) |  | sonicated (15min) |  | Algae | Skeletonema costatum |  |  |  |  | 72 | no |  | no | 12 | 12 | 12:12h light dark |  | no | ISO 10253 | artificial seawater | artificial seawater Instant Ocean® with complete F2 culture medium | 0 | no | [7 empty] | 20 | no | growth inhibition (cell density) | IC50 |  | mg/l | 3.1 | A. amphirite + P. lividus data also available |  | Gambardella, Chiara; Costa, Elisa; Piazza, Veronica; Fabbrocini, Adele; Magi, Emanuele; Faimali, Marco; Garaventa, Francesca | 2015 | Effect of silver nanoparticles on marine organisms belonging to different trophic levels | 10.1016/j.marenvres.2015.06.001 | new_dataset
metal | Ag | Suzhou Cold Stones Technology Co Ltd |  |  | image in paper | spherical | oleylamine | 99.5 | 0 | 0 |  |  | 446.20-570.2 | 122.1-441.3 |  |  |  | 7.89-8.27 | TEM | -3.28 to -7.62 |  | sonicated (20min 40 kHz) |  | Diatom | Skeletonema costatum |  | CCMA-227 |  |  | 24 | no |  | no | 14 | 10 | 14:10h light dark |  | no | other | artificial seawater | 28psu salinity | 0 | no | 28 psu | [6 empty] | 20 | yes (2x per day) | growth inhibition (cell density) | IC50 | shaken 2 times a day | µg/l | 25.77 | EC10 data available | three parameter non linear regression | Huang, Jun; Cheng, Jinping; Yi, Jun | 2016 | Impact of silver nanoparticles on marine diatom <i>Skeletonema costatum</i>: Silver nanoparticles are phototoxic to marine diatom | 10.1002/jat.3325 | new_dataset
metal | Ag | Colorobbia |  | NNV-003 | image in supp material | nearly spherical | polyvinylpyrrolidone (PVP) |  | 0 | 0 |  |  |  |  | 144-169 |  |  | 19 | SEM |  | vortexed |  |  | Crustacea | Artemia franciscana | nauplii |  |  | no | 48 | no |  | no | 0 | 24 | dark |  | no | OECD 202 | artificial seawater | 24.7 g/L NaCl, 0.54 g/L KCl, 2.15 g/L MgCl2, 3.072 g/L MgSO4, 1.14 g/L CaCl2, 0.2 g/L NaHCO3 in deionised water. Our medium (SSW) has nominal salinity of 31.83 g/L. See supp material | 0 | no | 31.83 g/l | [6 empty] | 25 | no | immobilization | EC50 |  | mg/l | 36.48 | average of different partners | log-normal | Kos, Monika; Kahru, Anne; Drobne, Damjana; Singh, Shashi; Kalčíková, Gabriela; Kühnel, Dana; Rohit, Rekulapelly; Gotvajn, Andreja Žgajnar; Jemec, Anita | 2016 | A case study to optimise and validate the brine shrimp Artemia franciscana immobilisation assay with silver nanoparticles: The role of harmonisation | 10.1016/j.envpol.2016.02.015 | new_dataset
metal | Ag | Colorobbia |  | NNV-003 | image in supp material | nearly spherical | polyvinylpyrrolidone (PVP) |  | 0 | 0 |  |  |  |  | 144-169 |  |  | 19 | SEM | oxidation-reduction potential available | vortexed |  |  | Crustacea | Artemia franciscana | nauplii |  |  | no | 48 | no |  | no | 24 | 0 | continuous |  | no | OECD 202 | artificial seawater | 24.7 g/L NaCl, 0.54 g/L KCl, 2.15 g/L MgCl2, 3.072 g/L MgSO4, 1.14 g/L CaCl2, 0.2 g/L NaHCO3 in deionised water. Our medium (SSW) has nominal salinity of 31.83 g/L. See supp material | 0 | no | 31.83 g/l |  |  |  |  | 43.17-47.17 mS/cm | 7.15-8.04 | 25 | no | immobilization | EC50 |  | mg/l | 77.5 |  | log-normal | Kos, Monika; Kahru, Anne; Drobne, Damjana; Singh, Shashi; Kalčíková, Gabriela; Kühnel, Dana; Rohit, Rekulapelly; Gotvajn, Andreja Žgajnar; Jemec, Anita | 2016 | A case study to optimise and validate the brine shrimp Artemia franciscana immobilisation assay with silver nanoparticles: The role of harmonisation | 10.1016/j.envpol.2016.02.015 | new_dataset
metal | Ag | Colorobbia |  | NNV-003 | image in supp material | nearly spherical | polyvinylpyrrolidone (PVP) |  | 0 | 0 |  |  |  |  | 144-169 |  |  | 19 | SEM | oxidation-reduction potential available | vortexed |  |  | Crustacea | Artemia franciscana | nauplii |  |  | no | 48 | no |  | no | 0 | 24 | dark |  | no | OECD 202 | artificial seawater | 24.7 g/L NaCl, 0.54 g/L KCl, 2.15 g/L MgCl2, 3.072 g/L MgSO4, 1.14 g/L CaCl2, 0.2 g/L NaHCO3 in deionised water. Our medium (SSW) has nominal salinity of 31.83 g/L. See supp material | 0 | no | 31.83 g/l |  |  |  |  | 41.72-47.17 mS/cm | 7.15-8.1 | 25 | no | immobilization | EC50 |  | mg/l | 19 |  | log-normal | Kos, Monika; Kahru, Anne; Drobne, Damjana; Singh, Shashi; Kalčíková, Gabriela; Kühnel, Dana; Rohit, Rekulapelly; Gotvajn, Andreja Žgajnar; Jemec, Anita | 2016 | A case study to optimise and validate the brine shrimp Artemia franciscana immobilisation assay with silver nanoparticles: The role of harmonisation | 10.1016/j.envpol.2016.02.015 | new_dataset
metal | Ag | NANOGAP SUB-NM-POWDER, S.A. |  |  |  | unknown | polyvinylpyrrolidone (PVP) + polyethyleneimine (PEI) |  | 0 | 0 |  |  | 20% | 100 | 100 |  |  | 5.08 | TEM | -2.37 |  |  |  | Crustacea | Artemia sp. | 24h post hatch |  |  |  | 24 | no |  | no | 24 | 0 | continuous |  | no | OECD 202 | artificial seawater | salinity 33‰ | 0 | no | 33 | [6 empty] | 18.5 | no | immobilization | EC50 |  | mg/l | 19.63 |  | probit | Lacave, José María; Fanjul, Álvaro; Bilbao, Eider; Gutierrez, Nerea; Barrio, Irantzu; Arostegui, Inmaculada; Cajaraville, Miren P.; Orbea, Amaia | 2017 | Acute toxicity, bioaccumulation and effects of dietary transfer of silver from brine shrimp exposed to PVP/PEI-coated silver nanoparticles to zebrafish | 10.1016/j.cbpc.2017.03.008 | new_dataset
metal | Ag | NANOGAP SUB-NM-POWDER, S.A. |  |  |  | unknown | polyvinylpyrrolidone (PVP) + polyethyleneimine (PEI) |  | 0 | 0 |  |  | 29.6% | 90 | 100 |  |  | 5.08 | TEM | -2.37 |  |  |  | Crustacea | Artemia sp. | 24h post hatch |  |  |  | 48 | no |  | no | 24 | 0 | continuous |  | no | OECD 202 | artificial seawater | salinity 33‰ | 0 | no | 33 | [6 empty] | 18.5 | no | immobilization | EC50 |  | mg/l | 10.24 |  | probit | Lacave, José María; Fanjul, Álvaro; Bilbao, Eider; Gutierrez, Nerea; Barrio, Irantzu; Arostegui, Inmaculada; Cajaraville, Miren P.; Orbea, Amaia | 2017 | Acute toxicity, bioaccumulation and effects of dietary transfer of silver from brine shrimp exposed to PVP/PEI-coated silver nanoparticles to zebrafish | 10.1016/j.cbpc.2017.03.008 | new_dataset
metal | Ag | NANOGAP SUB-NM-POWDER, S.A. |  |  |  | unknown | polyvinylpyrrolidone (PVP) + polyethyleneimine (PEI) |  | 0 | 0 |  |  | 20% | 100 | 100 |  |  | 5.08 | TEM | -2.37 |  |  |  | Crustacea | Artemia sp. | 48h post hatch |  |  |  | 24 | no |  | no | 24 | 0 | continuous |  | no | OECD 202 | artificial seawater | salinity 33‰ | 0 | no | 33 | [6 empty] | 18.5 | no | immobilization | EC50 |  | mg/l | 16.52 |  | probit | Lacave, José María; Fanjul, Álvaro; Bilbao, Eider; Gutierrez, Nerea; Barrio, Irantzu; Arostegui, Inmaculada; Cajaraville, Miren P.; Orbea, Amaia | 2017 | Acute toxicity, bioaccumulation and effects of dietary transfer of silver from brine shrimp exposed to PVP/PEI-coated silver nanoparticles to zebrafish | 10.1016/j.cbpc.2017.03.008 | new_dataset
metal | Ag | NANOGAP SUB-NM-POWDER, S.A. |  |  |  | unknown | polyvinylpyrrolidone (PVP) + polyethyleneimine (PEI) |  | 0 | 0 |  |  | 29.6% | 90 | 100 |  |  | 5.08 | TEM | -2.37 |  |  |  | Crustacea | Artemia sp. | 48h post hatch |  |  |  | 48 | no |  | no | 24 | 0 | continuous |  | no | OECD 202 | artificial seawater | salinity 33‰ | 0 | no | 33 | [6 empty] | 18.5 | no | immobilization | EC50 |  | mg/l | 7.39 |  | probit | Lacave, José María; Fanjul, Álvaro; Bilbao, Eider; Gutierrez, Nerea; Barrio, Irantzu; Arostegui, Inmaculada; Cajaraville, Miren P.; Orbea, Amaia | 2017 | Acute toxicity, bioaccumulation and effects of dietary transfer of silver from brine shrimp exposed to PVP/PEI-coated silver nanoparticles to zebrafish | 10.1016/j.cbpc.2017.03.008 | new_dataset
metal oxide | ZnO |  |  |  | image in supp material | irregular | uncoated |  | 0 | 0 |  |  | 10 day data available |  | 800-900 |  |  | 40-60 | TEM | 0 to -1 |  |  | semi-static | Crustacea | Tigriopus japonicus | adult |  |  | no | 96 | 7 days aged |  | no | 12 | 12 | 12:12h light dark |  | no | other | artificial seawater | salinity 32 psu | 0 | no | 32 psu | [6 empty] | 25 | no | mortality | LC50 |  | mg/l | 10.28 |  |  | Lai, Racliffe Weng Seng; Kang, Hye-Min; Zhou, Guang-Jie; Yung, Mana Man Na; He, Yan Ling; Ng, Alan Man Ching; Li, Xiao-yan; Djurišić, Aleksandra B.; Lee, Jae-Seong; Leung, Kenneth Mei Yee | 2021 | Hydrophobic Surface Coating Can Reduce Toxicity of Zinc Oxide Nanoparticles to the Marine Copepod <i>Tigriopus japonicus</i> | 10.1021/acs.est.1c01300 | new_dataset
metal oxide | ZnO |  |  |  | image in supp material | irregular | uncoated |  | 0 | 0 |  |  | 10 day data available |  | 800-900 |  |  | 40-60 | TEM | 0 to -1 |  |  | static | Crustacea | Tigriopus japonicus | nauplii |  |  | no | 24 | 7 days aged |  | no | 12 | 12 | 12:12h light dark |  | no | other | artificial seawater | salinity 32 psu | 0 | no | 32 psu | [6 empty] | 25 | no | mortality | LC50 |  | mg/l | 5.62 |  |  | Lai, Racliffe Weng Seng; Kang, Hye-Min; Zhou, Guang-Jie; Yung, Mana Man Na; He, Yan Ling; Ng, Alan Man Ching; Li, Xiao-yan; Djurišić, Aleksandra B.; Lee, Jae-Seong; Leung, Kenneth Mei Yee | 2021 | Hydrophobic Surface Coating Can Reduce Toxicity of Zinc Oxide Nanoparticles to the Marine Copepod <i>Tigriopus japonicus</i> | 10.1021/acs.est.1c01300 | new_dataset
metal oxide | ZnO |  |  |  | image in supp material | nearly spherical | (3-aminopropyl)triethoxysilane |  | 0 | 0 |  |  | 10 day data available |  | 700-800 |  |  | 50-60 | TEM | 0 |  |  | semi-static | Crustacea | Tigriopus japonicus | adult |  |  | no | 96 | 7 days aged |  | no | 12 | 12 | 12:12h light dark |  | no | other | artificial seawater | salinity 32 psu | 0 | no | 32 psu | [6 empty] | 25 | no | mortality | LC50 |  | mg/l | 3.91 |  |  | Lai, Racliffe Weng Seng; Kang, Hye-Min; Zhou, Guang-Jie; Yung, Mana Man Na; He, Yan Ling; Ng, Alan Man Ching; Li, Xiao-yan; Djurišić, Aleksandra B.; Lee, Jae-Seong; Leung, Kenneth Mei Yee | 2021 | Hydrophobic Surface Coating Can Reduce Toxicity of Zinc Oxide Nanoparticles to the Marine Copepod <i>Tigriopus japonicus</i> | 10.1021/acs.est.1c01300 | new_dataset
metal oxide | ZnO |  |  |  | image in supp material | nearly spherical | [3-(methacryloyloxy)propyl]trimethoxysilane |  | 0 | 0 |  |  | 10 day data available |  | 700-800 |  |  | 40-60 | TEM | -3 to -5 |  |  | semi-static | Crustacea | Tigriopus japonicus | adult |  |  | no | 96 | 7 days aged |  | no | 12 | 12 | 12:12h light dark |  | no | other | artificial seawater | salinity 32 psu | 0 | no | 32 psu | [6 empty] | 25 | no | mortality | LC50 |  | mg/l | 6.75 |  |  | Lai, Racliffe Weng Seng; Kang, Hye-Min; Zhou, Guang-Jie; Yung, Mana Man Na; He, Yan Ling; Ng, Alan Man Ching; Li, Xiao-yan; Djurišić, Aleksandra B.; Lee, Jae-Seong; Leung, Kenneth Mei Yee | 2021 | Hydrophobic Surface Coating Can Reduce Toxicity of Zinc Oxide Nanoparticles to the Marine Copepod <i>Tigriopus japonicus</i> | 10.1021/acs.est.1c01300 | new_dataset
metal oxide | ZnO |  |  |  | image in supp material | nearly spherical | dodecyltrichlorosilane |  | 0 | 0 |  |  | 10 day data available |  | 900-1000 |  |  | 40-60 | TEM | -2 to -2.5 |  |  | semi-static | Crustacea | Tigriopus japonicus | adult |  |  | no | 96 | 7 days aged |  | no | 12 | 12 | 12:12h light dark |  | no | other | artificial seawater | salinity 32 psu | 0 | no | 32 psu | [6 empty] | 25 | no | mortality | LC50 |  | mg/l | 9 |  |  | Lai, Racliffe Weng Seng; Kang, Hye-Min; Zhou, Guang-Jie; Yung, Mana Man Na; He, Yan Ling; Ng, Alan Man Ching; Li, Xiao-yan; Djurišić, Aleksandra B.; Lee, Jae-Seong; Leung, Kenneth Mei Yee | 2021 | Hydrophobic Surface Coating Can Reduce Toxicity of Zinc Oxide Nanoparticles to the Marine Copepod <i>Tigriopus japonicus</i> | 10.1021/acs.est.1c01300 | new_dataset
metal oxide | ZnO |  |  |  | image in supp material | nearly spherical | (3-aminopropyl)triethoxysilane |  | 0 | 0 |  |  | 10 day data available |  | 700-800 |  |  | 50-60 | TEM | 0 |  |  | static | Crustacea | Tigriopus japonicus | nauplii |  |  | no | 24 | 7 days aged |  | no | 12 | 12 | 12:12h light dark |  | no | other | artificial seawater | salinity 32 psu | 0 | no | 32 psu | [6 empty] | 25 | no | mortality | LC50 |  | mg/l | 2.43 |  |  | Lai, Racliffe Weng Seng; Kang, Hye-Min; Zhou, Guang-Jie; Yung, Mana Man Na; He, Yan Ling; Ng, Alan Man Ching; Li, Xiao-yan; Djurišić, Aleksandra B.; Lee, Jae-Seong; Leung, Kenneth Mei Yee | 2021 | Hydrophobic Surface Coating Can Reduce Toxicity of Zinc Oxide Nanoparticles to the Marine Copepod <i>Tigriopus japonicus</i> | 10.1021/acs.est.1c01300 | new_dataset
metal oxide | ZnO |  |  |  | image in supp material | nearly spherical | [3-(methacryloyloxy)propyl]trimethoxysilane |  | 0 | 0 |  |  | 10 day data available |  | 700-800 |  |  | 40-60 | TEM | -3 to -5 |  |  | static | Crustacea | Tigriopus japonicus | nauplii |  |  | no | 24 | 7 days aged |  | no | 12 | 12 | 12:12h light dark |  | no | other | artificial seawater | salinity 32 psu | 0 | no | 32 psu | [6 empty] | 25 | no | mortality | LC50 |  | mg/l | 1.57 |  |  | Lai, Racliffe Weng Seng; Kang, Hye-Min; Zhou, Guang-Jie; Yung, Mana Man Na; He, Yan Ling; Ng, Alan Man Ching; Li, Xiao-yan; Djurišić, Aleksandra B.; Lee, Jae-Seong; Leung, Kenneth Mei Yee | 2021 | Hydrophobic Surface Coating Can Reduce Toxicity of Zinc Oxide Nanoparticles to the Marine Copepod <i>Tigriopus japonicus</i> | 10.1021/acs.est.1c01300 | new_dataset
metal oxide | ZnO |  |  |  | image in supp material | nearly spherical | dodecyltrichlorosilane |  | 0 | 0 |  |  | 10 day data available |  | 900-1000 |  |  | 40-60 | TEM | -2 to -2.5 |  |  | static | Crustacea | Tigriopus japonicus | nauplii |  |  | no | 24 | 7 days aged |  | no | 12 | 12 | 12:12h light dark |  | no | other | artificial seawater | salinity 32 psu | 0 | no | 32 psu | [6 empty] | 25 | no | mortality | LC50 |  | mg/l | 6.18 |  |  | Lai, Racliffe Weng Seng; Kang, Hye-Min; Zhou, Guang-Jie; Yung, Mana Man Na; He, Yan Ling; Ng, Alan Man Ching; Li, Xiao-yan; Djurišić, Aleksandra B.; Lee, Jae-Seong; Leung, Kenneth Mei Yee | 2021 | Hydrophobic Surface Coating Can Reduce Toxicity of Zinc Oxide Nanoparticles to the Marine Copepod <i>Tigriopus japonicus</i> | 10.1021/acs.est.1c01300 | new_dataset
metal oxide | ZnO | Sigma-Aldrich |  | Cat. No. 544906 |  | unknown | uncoated |  | 0 | 0 |  | 15-25 | 45-50% | 750-1250 | 700-950 |  |  | <100 |  |  | vortexed | sonicated (30min 50W) | static | Algae | Tetraselmis suecica |  |  |  |  | 24 | no |  | no | 24 | 0 | continuous |  | no | other (10.1016/j.scitotenv.2012.12.051) | artificial seawater | made with artificial standard seawater (ASTM 1998; pH 8.0, 0.22 μmfiltered | 0 | no | see astm protocol | [5 empty] | 8 | 24 | no | growth inhibition (cell density) | IC50 |  | mg/l | 4.09 | EC1 + EC10 data also available | linear interpolation | Li, Jiji; Schiavo, Simona; Rametta, Gabriella; Miglietta, Maria Lucia; La Ferrara, Vera; Wu, Changwen; Manzo, Sonia | 2017 | Comparative toxicity of nano ZnO and bulk ZnO towards marine algae Tetraselmis suecica and Phaeodactylum tricornutum | 10.1007/s11356-016-8343-0 | new_dataset
metal oxide | ZnO | Sigma-Aldrich |  | Cat. No. 544906 |  | unknown | uncoated |  | 0 | 0 |  | 15-25 | 40% | 2000 | 700-950 |  |  | <100 |  |  | vortexed | sonicated (30min 50W) | static | Algae | Tetraselmis suecica |  |  |  |  | 48 | no |  | no | 24 | 0 | continuous |  | no | other (10.1016/j.scitotenv.2012.12.051) | artificial seawater | made with artificial standard seawater (ASTM 1998; pH 8.0, 0.22 μmfiltered | 0 | no | see astm protocol | [5 empty] | 8 | 24 | no | growth inhibition (cell density) | IC50 |  | mg/l | 4.28 | EC1 + EC10 data also available | linear interpolation | Li, Jiji; Schiavo, Simona; Rametta, Gabriella; Miglietta, Maria Lucia; La Ferrara, Vera; Wu, Changwen; Manzo, Sonia | 2017 | Comparative toxicity of nano ZnO and bulk ZnO towards marine algae Tetraselmis suecica and Phaeodactylum tricornutum | 10.1007/s11356-016-8343-0 | new_dataset
metal oxide | ZnO | Sigma-Aldrich |  | Cat. No. 544906 |  | unknown | uncoated |  | 0 | 0 |  | 15-25 | 35-40% | >6000 | 700-950 |  |  | <100 |  |  | vortexed | sonicated (30min 50W) | static | Algae | Tetraselmis suecica |  |  |  |  | 72 | no |  | no | 24 | 0 | continuous |  | no | other (10.1016/j.scitotenv.2012.12.051) | artificial seawater | made with artificial standard seawater (ASTM 1998; pH 8.0, 0.22 μmfiltered | 0 | no | see astm protocol | [5 empty] | 8 | 24 | no | growth inhibition (cell density) | IC50 |  | mg/l | 3.91 | EC1 + EC10 data also available | linear interpolation | Li, Jiji; Schiavo, Simona; Rametta, Gabriella; Miglietta, Maria Lucia; La Ferrara, Vera; Wu, Changwen; Manzo, Sonia | 2017 | Comparative toxicity of nano ZnO and bulk ZnO towards marine algae Tetraselmis suecica and Phaeodactylum tricornutum | 10.1007/s11356-016-8343-0 | new_dataset
metal oxide | ZnO | Sigma-Aldrich |  | Cat. No. 544906 |  | unknown | uncoated |  | 0 | 0 |  | 15-25 | 45-50% | 750-1250 | 700-950 |  |  | <100 |  |  | vortexed | sonicated (30min 50W) | static | Diatom | Phaeodactylum tricornutum |  |  |  |  | 24 | no |  | no | 24 | 0 | continuous |  | no | other (10.1016/j.scitotenv.2012.12.051) | artificial seawater | made with artificial standard seawater (ASTM 1998; pH 8.0, 0.22 μmfiltered | 0 | no | see astm protocol | [5 empty] | 8 | 24 | no | growth inhibition (cell density) | IC50 |  | mg/l | 2.57 | EC1 + EC10 data also available | linear interpolation | Li, Jiji; Schiavo, Simona; Rametta, Gabriella; Miglietta, Maria Lucia; La Ferrara, Vera; Wu, Changwen; Manzo, Sonia | 2017 | Comparative toxicity of nano ZnO and bulk ZnO towards marine algae Tetraselmis suecica and Phaeodactylum tricornutum | 10.1007/s11356-016-8343-0 | new_dataset
metal oxide | ZnO | Sigma-Aldrich |  | Cat. No. 544906 |  | unknown | uncoated |  | 0 | 0 |  | 15-25 | 40% | 2000 | 700-950 |  |  | <100 |  |  | vortexed | sonicated (30min 50W) | static | Diatom | Phaeodactylum tricornutum |  |  |  |  | 48 | no |  | no | 24 | 0 | continuous |  | no | other (10.1016/j.scitotenv.2012.12.051) | artificial seawater | made with artificial standard seawater (ASTM 1998; pH 8.0, 0.22 μmfiltered | 0 | no | see astm protocol | [5 empty] | 8 | 24 | no | growth inhibition (cell density) | IC50 |  | mg/l | 1.41 | EC1 + EC10 data also available | linear interpolation | Li, Jiji; Schiavo, Simona; Rametta, Gabriella; Miglietta, Maria Lucia; La Ferrara, Vera; Wu, Changwen; Manzo, Sonia | 2017 | Comparative toxicity of nano ZnO and bulk ZnO towards marine algae Tetraselmis suecica and Phaeodactylum tricornutum | 10.1007/s11356-016-8343-0 | new_dataset
metal oxide | ZnO | Sigma-Aldrich |  | Cat. No. 544906 |  | unknown | uncoated |  | 0 | 0 |  | 15-25 | 35-40% | >6000 | 700-950 |  |  | <100 |  |  | vortexed | sonicated (30min 50W) | static | Diatom | Phaeodactylum tricornutum |  |  |  |  | 72 | no |  | no | 24 | 0 | continuous |  | no | other (10.1016/j.scitotenv.2012.12.051) | artificial seawater | made with artificial standard seawater (ASTM 1998; pH 8.0, 0.22 μmfiltered | 0 | no | see astm protocol | [5 empty] | 8 | 24 | no | growth inhibition (cell density) | IC50 |  | mg/l | 1.09 | EC1 + EC10 data also available | linear interpolation | Li, Jiji; Schiavo, Simona; Rametta, Gabriella; Miglietta, Maria Lucia; La Ferrara, Vera; Wu, Changwen; Manzo, Sonia | 2017 | Comparative toxicity of nano ZnO and bulk ZnO towards marine algae Tetraselmis suecica and Phaeodactylum tricornutum | 10.1007/s11356-016-8343-0 | new_dataset
metal oxide | TiO2 | Nanjing High Technology Nano Material Co. Ltd. |  |  | image in supp material of 10.1021/es103779h | nearly spherical | uncoated | >99.5 |  |  |  | >150 |  |  | 562-22700 |  |  | <10 |  |  | sonicated (10min 40 kHz 50W/L) |  | static | Crustacea | Artemia salina | nauplii |  |  | no | 48 | no |  | no | 16 | 8 | 16:8h light dark |  | no | other | artificial seawater | salinity 30‰; dissolved oxygen >7mg/l | 0 | no | 30 | >7 |  |  |  |  | 8 | 25 | yes (100rpm) | immobilization | EC50 | shaken 100rpm | mg/l | >400 |  |  | Lu, Jing; Tian, Shengyan; Lv, Xiaohui; Chen, Zuohong; Chen, Baiyang; Zhu, Xiaoshan; Cai, Zhonghua | 2018 | TiO2 nanoparticles in the marine environment: Impact on the toxicity of phenanthrene and Cd2+ to marine zooplankton Artemia salina | 10.1016/j.scitotenv.2017.09.292 | new_dataset
metal oxide | SiO2 | Sigma-Aldrich |  |  |  | unknown | uncoated | 99.5 | 0 | 0 |  |  |  | 2000 |  |  |  | 10-20 |  | -12.2 to -10.3 (in 2h to 96h) | sonicated (10min) + vortexed | sonicated (30min) |  | Algae | Dunaliella tertiolecta |  |  |  |  | 96 | no |  | no | 24 | 0 | continuous |  | no | IRSA-CNR 1978 | artificial seawater | Artificial seawater (ASW) was prepared according to the ASTM method (NaCl 0.4 M, MgCl2*6H2O0.053M,Na2SO4 0.02 M, CaCl2*H2O 0.01 M, KCl 9 mM, NaHCO3 2mM, KBr 0.8 mM, H3BO3 0.4 mM, SrCl2*6H2O0.09mM, NaSiO3*9H2O 0.07 mM) and filtered through 0.22 μm(pH 8.0) | 0 | no | [6 empty] | 8 | 24 | no | growth inhibition (cell density) | IC50 |  | mg/l | 187.77 | EC1 data available | linear interpolation | Manzo, S.; Buono, S.; Rametta, G.; Miglietta, M.; Schiavo, S.; Di Francia, G. | 2015 | The diverse toxic effect of SiO2 and TiO2 nanoparticles toward the marine microalgae Dunaliella tertiolecta | 10.1007/s11356-015-4790-2 | new_dataset
metal oxide | TiO2 | Sigma-Aldrich |  |  |  | unknown | uncoated | 99.7 | 100 | 0 | anatase |  |  | 0-6000 |  |  |  | 25 |  | -4.7 to -10.7 (in 2h to 96h) | sonicated (10min) + vortexed | sonicated (30min) |  | Algae | Dunaliella tertiolecta |  |  |  |  | 96 | no |  | no | 24 | 0 | continuous |  | no | IRSA-CNR 1978 | artificial seawater | Artificial seawater (ASW) was prepared according to the ASTM method (NaCl 0.4 M, MgCl2*6H2O0.053M,Na2SO4 0.02 M, CaCl2*H2O 0.01 M, KCl 9 mM, NaHCO3 2mM, KBr 0.8 mM, H3BO3 0.4 mM, SrCl2*6H2O0.09mM, NaSiO3*9H2O 0.07 mM) and filtered through 0.22 μm(pH 8.0) | 0 | no | [6 empty] | 8 | 24 | no | growth inhibition (cell density) | IC50 |  | mg/l | 24.1 | EC1 data available | linear interpolation | Manzo, S.; Buono, S.; Rametta, G.; Miglietta, M.; Schiavo, S.; Di Francia, G. | 2015 | The diverse toxic effect of SiO2 and TiO2 nanoparticles toward the marine microalgae Dunaliella tertiolecta | 10.1007/s11356-015-4790-2 | new_dataset
metal oxide | ZnO | Sigma-Aldrich |  | Cat. No. 544906 | image in paper | spherical | uncoated |  | 0 | 0 |  | 15-25 |  | 2600 (in 3days) | 900 |  |  | 100 |  |  | vortexed | sonicated (30min 50W) |  | Algae | Dunaliella tertiolecta |  |  |  |  | 96 | no |  | no | 24 | 0 | continuous |  | no | IRSA-CNR 1978 | artificial seawater | without EDTA | 0 | no | [6 empty] | 8 | 24 | no | growth inhibition (cell density) | IC50 |  | mg/l | 2.42 | EC10 data available | linear interpolation | Manzo, Sonia; Miglietta, Maria Lucia; Rametta, Gabriella; Buono, Silvia; Di Francia, Girolamo | 2013 | Toxic effects of ZnO nanoparticles towards marine algae Dunaliella tertiolecta | 10.1016/j.scitotenv.2012.12.051 | new_dataset
metal oxide | Fe3O4 | US Research Nanomaterials Inc. |  |  | image in paper | nearly spherical | uncoated | >99.5 | 0 | 0 |  | 81.98 | [5 empty] | 8 | TEM | data in water available | sonicated (6h 40 kHz 100W) + stirred (30min) |  |  | Crustacea | Artemia salina | nauplii |  |  |  | 96 | no |  | no |  |  |  |  | no | ISO TS 20787 | artificial seawater | 35‰ salinity | 0 | no | 35 | [5 empty] | 8.8 |  | no | immobilization | EC50 |  | mg/l | >1000 | barnacles data also available | linear regression | Mashjoor, Sakineh; Yousefzadi, Morteza; Zolgharnein, Hossein; Kamrani, Ehsan; Alishahi, Mojtaba | 2019 | Phyco-linked vs chemogenic magnetite nanoparticles: Route selectivity in nano-synthesis, antibacterial and acute zooplanktonic responses | 10.1016/j.msec.2019.01.049 | new_dataset
metal oxide | Fe3O4 | US Research Nanomaterials Inc. |  |  | image in paper | nearly spherical | uncoated | >99.5 | 0 | 0 |  | 81.98 | [5 empty] | 8 | TEM | data in water available | sonicated (6h 40 kHz 100W) + stirred (30min) |  |  | Crustacea | Artemia salina | adult |  |  |  | 96 | no |  | no |  |  |  |  | no | ISO TS 20787 | artificial seawater | 35‰ salinity | 0 | no | 35 | [5 empty] | 8.8 |  | no | immobilization | EC50 |  | mg/l | 902.7 | barnacles data also available | linear regression | Mashjoor, Sakineh; Yousefzadi, Morteza; Zolgharnein, Hossein; Kamrani, Ehsan; Alishahi, Mojtaba | 2019 | Phyco-linked vs chemogenic magnetite nanoparticles: Route selectivity in nano-synthesis, antibacterial and acute zooplanktonic responses | 10.1016/j.msec.2019.01.049 | new_dataset
metal oxide | Fe3O4 |  | plant synthesized |  | image in paper | nearly spherical | uncoated |  | 0 | 0 |  | ~16.31 | [5 empty] | 9.59 | TEM | data in water available | sonicated (6h 40 kHz 100W) + stirred (30min) |  |  | Crustacea | Artemia salina | nauplii |  |  |  | 96 | no |  | no |  |  |  |  | no | ISO TS 20787 | artificial seawater | 35‰ salinity | 0 | no | 35 | [5 empty] | 8.8 |  | no | immobilization | EC50 |  | mg/l | >1000 | barnacles data also available | linear regression | Mashjoor, Sakineh; Yousefzadi, Morteza; Zolgharnein, Hossein; Kamrani, Ehsan; Alishahi, Mojtaba | 2019 | Phyco-linked vs chemogenic magnetite nanoparticles: Route selectivity in nano-synthesis, antibacterial and acute zooplanktonic responses | 10.1016/j.msec.2019.01.049 | new_dataset
metal oxide | Fe3O4 |  | plant synthesized |  | image in paper | nearly spherical | uncoated |  | 0 | 0 |  | ~16.31 | [5 empty] | 9.59 | TEM | data in water available | sonicated (6h 40 kHz 100W) + stirred (30min) |  |  | Crustacea | Artemia salina | adult |  |  |  | 96 | no |  | no |  |  |  |  | no | ISO TS 20787 | artificial seawater | 35‰ salinity | 0 | no | 35 | [5 empty] | 8.8 |  | no | immobilization | EC50 |  | mg/l | >1000 | barnacles data also available | linear regression | Mashjoor, Sakineh; Yousefzadi, Morteza; Zolgharnein, Hossein; Kamrani, Ehsan; Alishahi, Mojtaba | 2019 | Phyco-linked vs chemogenic magnetite nanoparticles: Route selectivity in nano-synthesis, antibacterial and acute zooplanktonic responses | 10.1016/j.msec.2019.01.049 | new_dataset
metal oxide | TiO2 | Degussa Evonik |  | Degussa P25 (Aeroxide P25) | image in 10.1007/s11051-013-1684-4 | irregular | uncoated |  | 80 | 20 | 80% anatase - 20% rutile | 65 | [5 empty] | 15-60 | TEM |  | sonicated (15min 100W) |  | static | Crustacea | Artemia franciscana | nauplii |  |  | no | 24 | no |  | no | 14 | 10 | 14:10h light dark |  | no | APAT, IRSA-CNR 2003 (Analytical methods for waters) | artificial seawater | 34‰ salinity | 0 | no | 34 | [5 empty] | 8.27-8.31 | 25 | no | mortality | LC50 |  | mg/l | 28 |  | linear + non-linear approaches | Minetto, D.; Libralato, G.; Marcomini, A.; Volpi Ghirardini, A. | 2017 | Potential effects of TiO2 nanoparticles and TiCl4 in saltwater to Phaeodactylum tricornutum and Artemia franciscana | 10.1016/j.scitotenv.2016.11.135 | new_dataset
metal oxide | TiO2 | Degussa Evonik |  | Degussa P25 (Aeroxide P25) | image in 10.1007/s11051-013-1684-4 | irregular | uncoated |  | 80 | 20 | 80% anatase - 20% rutile | 65 | [5 empty] | 15-60 | TEM |  | sonicated (15min 100W) |  | static | Crustacea | Artemia franciscana | nauplii |  |  | no | 24 | no |  | no | 14 | 10 | 14:10h light dark |  | no | APAT, IRSA-CNR 2003 (Analytical methods for waters) | artificial seawater | 34‰ salinity | 0 | no | 34 | [5 empty] | 8.27-8.31 | 25 | no | mortality | LC50 |  | mg/l | 27 |  | linear + non-linear approaches | Minetto, D.; Libralato, G.; Marcomini, A.; Volpi Ghirardini, A. | 2017 | Potential effects of TiO2 nanoparticles and TiCl4 in saltwater to Phaeodactylum tricornutum and Artemia franciscana | 10.1016/j.scitotenv.2016.11.135 | new_dataset
metal oxide | TiO2 | Degussa Evonik |  | Degussa P25 (Aeroxide P25) | image in 10.1007/s11051-013-1684-4 | irregular | uncoated |  | 80 | 20 | 80% anatase - 20% rutile | 65 | [5 empty] | 15-60 | TEM |  | sonicated (15min 100W) |  | static | Crustacea | Artemia franciscana | nauplii |  |  | no | 48 | no |  | no | 14 | 10 | 14:10h light dark |  | no | APAT, IRSA-CNR 2003 (Analytical methods for waters) | artificial seawater | 34‰ salinity | 0 | no | 34 | [5 empty] | 8.27-8.31 | 25 | no | mortality | LC50 |  | mg/l | 18 |  | linear + non-linear approaches | Minetto, D.; Libralato, G.; Marcomini, A.; Volpi Ghirardini, A. | 2017 | Potential effects of TiO2 nanoparticles and TiCl4 in saltwater to Phaeodactylum tricornutum and Artemia franciscana | 10.1016/j.scitotenv.2016.11.135 | new_dataset
metal oxide | TiO2 | Degussa Evonik |  | Degussa P25 (Aeroxide P25) | image in 10.1007/s11051-013-1684-4 | irregular | uncoated |  | 80 | 20 | 80% anatase - 20% rutile | 65 | [5 empty] | 15-60 | TEM |  | sonicated (15min 100W) |  | static | Crustacea | Artemia franciscana | nauplii |  |  | no | 48 | no |  | no | 14 | 10 | 14:10h light dark |  | no | APAT, IRSA-CNR 2003 (Analytical methods for waters) | artificial seawater | 34‰ salinity | 0 | no | 34 | [5 empty] | 8.27-8.31 | 25 | no | mortality | LC50 |  | mg/l | 18 |  | linear + non-linear approaches | Minetto, D.; Libralato, G.; Marcomini, A.; Volpi Ghirardini, A. | 2017 | Potential effects of TiO2 nanoparticles and TiCl4 in saltwater to Phaeodactylum tricornutum and Artemia franciscana | 10.1016/j.scitotenv.2016.11.135 | new_dataset
metal oxide | TiO2 | Degussa Evonik |  | Degussa P25 (Aeroxide P25) | image in 10.1007/s11051-013-1684-4 | irregular | uncoated |  | 80 | 20 | 80% anatase - 20% rutile | 65 | [5 empty] | 15-60 | TEM |  | sonicated (15min 100W) |  | static | Crustacea | Artemia franciscana | nauplii |  |  | yes | 72 | no |  | no | 14 | 10 | 14:10h light dark |  | no | APAT, IRSA-CNR 2003 (Analytical methods for waters) | artificial seawater | 34‰ salinity | 0 | no | 34 | [5 empty] | 8.27-8.31 | 25 | no | mortality | LC50 |  | mg/l | 18 |  | linear + non-linear approaches | Minetto, D.; Libralato, G.; Marcomini, A.; Volpi Ghirardini, A. | 2017 | Potential effects of TiO2 nanoparticles and TiCl4 in saltwater to Phaeodactylum tricornutum and Artemia franciscana | 10.1016/j.scitotenv.2016.11.135 | new_dataset
metal oxide | TiO2 | Degussa Evonik |  | Degussa P25 (Aeroxide P25) | image in 10.1007/s11051-013-1684-4 | irregular | uncoated |  | 80 | 20 | 80% anatase - 20% rutile | 65 | [5 empty] | 15-60 | TEM |  | sonicated (15min 100W) |  | static | Crustacea | Artemia franciscana | nauplii |  |  | yes | 72 | no |  | no | 0 | 24 | dark |  | no | APAT, IRSA-CNR 2003 (Analytical methods for waters) | artificial seawater | 34‰ salinity | 0 | no | 34 | [5 empty] | 8.27-8.31 | 25 | no | mortality | LC50 |  | mg/l | 1 |  | linear + non-linear approaches | Minetto, D.; Libralato, G.; Marcomini, A.; Volpi Ghirardini, A. | 2017 | Potential effects of TiO2 nanoparticles and TiCl4 in saltwater to Phaeodactylum tricornutum and Artemia franciscana | 10.1016/j.scitotenv.2016.11.135 | new_dataset
metal oxide | TiO2 | Degussa Evonik |  | Degussa P25 (Aeroxide P25) | image in 10.1007/s11051-013-1684-4 | irregular | uncoated |  | 80 | 20 | 80% anatase - 20% rutile | 65 | [5 empty] | 15-60 | TEM |  | sonicated (15min 100W) |  | static | Crustacea | Artemia franciscana | nauplii |  |  | no | 72 | no |  | no | 14 | 10 | 14:10h light dark |  | no | APAT, IRSA-CNR 2003 (Analytical methods for waters) | artificial seawater | 34‰ salinity | 0 | no | 34 | [5 empty] | 8.27-8.31 | 25 | no | mortality | LC50 |  | mg/l | 3 |  | linear + non-linear approaches | Minetto, D.; Libralato, G.; Marcomini, A.; Volpi Ghirardini, A. | 2017 | Potential effects of TiO2 nanoparticles and TiCl4 in saltwater to Phaeodactylum tricornutum and Artemia franciscana | 10.1016/j.scitotenv.2016.11.135 | new_dataset
metal oxide | TiO2 | Degussa Evonik |  | Degussa P25 (Aeroxide P25) | image in 10.1007/s11051-013-1684-4 | irregular | uncoated |  | 80 | 20 | 80% anatase - 20% rutile | 65 | [5 empty] | 15-60 | TEM |  | sonicated (15min 100W) |  | static | Crustacea | Artemia franciscana | nauplii |  |  | yes | 96 | no |  | no | 14 | 10 | 14:10h light dark |  | no | APAT, IRSA-CNR 2003 (Analytical methods for waters) | artificial seawater | 34‰ salinity | 0 | no | 34 | [5 empty] | 8.27-8.31 | 25 | no | mortality | LC50 |  | mg/l | 15 |  | linear + non-linear approaches | Minetto, D.; Libralato, G.; Marcomini, A.; Volpi Ghirardini, A. | 2017 | Potential effects of TiO2 nanoparticles and TiCl4 in saltwater to Phaeodactylum tricornutum and Artemia franciscana | 10.1016/j.scitotenv.2016.11.135 | new_dataset
metal oxide | TiO2 | Degussa Evonik |  | Degussa P25 (Aeroxide P25) | image in 10.1007/s11051-013-1684-4 | irregular | uncoated |  | 80 | 20 | 80% anatase - 20% rutile | 65 | [5 empty] | 15-60 | TEM |  | sonicated (15min 100W) |  | static | Crustacea | Artemia franciscana | nauplii |  |  | yes | 96 | no |  | no | 0 | 24 | dark |  | no | APAT, IRSA-CNR 2003 (Analytical methods for waters) | artificial seawater | 34‰ salinity | 0 | no | 34 | [5 empty] | 8.27-8.31 | 25 | no | mortality | LC50 |  | mg/l | 2 |  | linear + non-linear approaches | Minetto, D.; Libralato, G.; Marcomini, A.; Volpi Ghirardini, A. | 2017 | Potential effects of TiO2 nanoparticles and TiCl4 in saltwater to Phaeodactylum tricornutum and Artemia franciscana | 10.1016/j.scitotenv.2016.11.135 | new_dataset
metal oxide | TiO2 | Degussa Evonik |  | Degussa P25 (Aeroxide P25) | image in 10.1007/s11051-013-1684-4 | irregular | uncoated |  | 80 | 20 | 80% anatase - 20% rutile | 65 | [5 empty] | 15-60 | TEM |  | sonicated (15min 100W) |  | static | Crustacea | Artemia franciscana | nauplii |  |  | no | 96 | no |  | no | 14 | 10 | 14:10h light dark |  | no | APAT, IRSA-CNR 2003 (Analytical methods for waters) | artificial seawater | 34‰ salinity | 0 | no | 34 | [5 empty] | 8.27-8.31 | 25 | no | mortality | LC50 |  | mg/l | 1 |  | linear + non-linear approaches | Minetto, D.; Libralato, G.; Marcomini, A.; Volpi Ghirardini, A. | 2017 | Potential effects of TiO2 nanoparticles and TiCl4 in saltwater to Phaeodactylum tricornutum and Artemia franciscana | 10.1016/j.scitotenv.2016.11.135 | new_dataset
metal oxide | ZnO | Alfa Aesar |  | Cat. No. 44533 |  | unknown | uncoated | 99 | 0 | 0 | [7 empty] | 20-30 |  |  | sonicated (30min 40 kHz 400W) |  | static | Crustacea | Tigriopus japonicus | adult |  |  | no | 96 | no |  | no | 16 | 8 | 16:8h light dark |  | no | other (10.1002/tox.20289) | artificial seawater | salinity 5‰ + more data in paper | 0 | no | 5 | [5 empty] | 7.05 | 20 | no | mortality | LC50 |  | mg/l | 1.22 |  | Probit + trimmed Spearman-Karber | Park, Junbeom; Kim, Soyoun; Yoo, Jisu; Lee, Jae-Seong; Park, June-Woo; Jung, Jinho | 2014 | Effect of salinity on acute copper and zinc toxicity to Tigriopus japonicus: The difference between metal ions and nanoparticles | 10.1016/j.marpolbul.2014.04.038 | new_dataset
metal oxide | ZnO | Alfa Aesar |  | Cat. No. 44533 |  | unknown | uncoated | 99 | 0 | 0 | [7 empty] | 20-30 |  |  | sonicated (30min 40 kHz 400W) |  | static | Crustacea | Tigriopus japonicus | adult |  |  | no | 96 | no |  | no | 16 | 8 | 16:8h light dark |  | no | other (10.1002/tox.20289) | artificial seawater | salinity 35‰ + more data in paper | 0 | no | 35 | [5 empty] | 8.65 | 20 | no | mortality | LC50 |  | mg/l | 2.44 |  | Probit + trimmed Spearman-Karber | Park, Junbeom; Kim, Soyoun; Yoo, Jisu; Lee, Jae-Seong; Park, June-Woo; Jung, Jinho | 2014 | Effect of salinity on acute copper and zinc toxicity to Tigriopus japonicus: The difference between metal ions and nanoparticles | 10.1016/j.marpolbul.2014.04.038 | new_dataset
metal oxide | SiO2 |  | plant synthesized |  |  | unknown | uncoated |  | 0 | 0 |  | 325 |  |  | 434.67 |  |  | 8-10 |  | -3.77 |  |  |  | Crustacea | Artemia salina | nauplii |  |  |  | 24 | no |  | no | 0 | 24 | dark |  | no | OECD 202 + others | artificial seawater | 3.5% salinity | 0 | no | 3.5% | [6 empty] | 27 | no | immobilization | EC50 |  | mg/l | >100 |  |  | Pereira, Iúri Barbosa; Carvalho, Endrew Henrique de Sousa; Rodrigues, Laís de Brito; Mattos, Bruno Dufau; Magalhães, Washington Luiz Esteves; Leme, Daniela Morais; Krawczyk‐Santos, Anna Paula; Taveira, Stephânia Fleury; Oliveira, Gisele Augusto Rodrigues | 2021 | Thymol‐Loaded Biogenic Silica Nanoparticles in an Aquatic Environment: The Impact of Particle Aggregation on Ecotoxicity | 10.1002/etc.4938 | new_dataset | Check if thymol-loaded is a coating or if it's considered an aging process (24h stirring in thymol)
metal oxide | SiO2 |  | plant synthesized |  |  | unknown | uncoated |  | 0 | 0 |  | 325 |  |  | 434.67 |  |  | 8-10 |  | -3.77 |  |  |  | Crustacea | Artemia salina | nauplii |  |  |  | 48 | no |  | no | 0 | 24 | dark |  | no | OECD 202 + others | artificial seawater | 3.5% salinity | 0 | no | 3.5% | [6 empty] | 27 | no | immobilization | EC50 |  | mg/l | 61.93 |  |  | Pereira, Iúri Barbosa; Carvalho, Endrew Henrique de Sousa; Rodrigues, Laís de Brito; Mattos, Bruno Dufau; Magalhães, Washington Luiz Esteves; Leme, Daniela Morais; Krawczyk‐Santos, Anna Paula; Taveira, Stephânia Fleury; Oliveira, Gisele Augusto Rodrigues | 2021 | Thymol‐Loaded Biogenic Silica Nanoparticles in an Aquatic Environment: The Impact of Particle Aggregation on Ecotoxicity | 10.1002/etc.4938 | new_dataset | Check if thymol-loaded is a coating or if it's considered an aging process (24h stirring in thymol)
metal oxide | SiO2 |  | plant synthesized |  |  | unknown | thymol-loaded |  | 0 | 0 |  |  |  |  | 434.67 |  |  | 8-10 |  | -3.77 |  |  |  | Crustacea | Artemia salina | nauplii |  |  |  | 24 | no (see comments) |  | no | 0 | 24 | dark |  | no | OECD 202 + others | artificial seawater | 3.5% salinity | 0 | no | 3.5% | [6 empty] | 27 | no | immobilization | EC50 |  | mg/l | 4.64 |  |  | Pereira, Iúri Barbosa; Carvalho, Endrew Henrique de Sousa; Rodrigues, Laís de Brito; Mattos, Bruno Dufau; Magalhães, Washington Luiz Esteves; Leme, Daniela Morais; Krawczyk‐Santos, Anna Paula; Taveira, Stephânia Fleury; Oliveira, Gisele Augusto Rodrigues | 2021 | Thymol‐Loaded Biogenic Silica Nanoparticles in an Aquatic Environment: The Impact of Particle Aggregation on Ecotoxicity | 10.1002/etc.4938 | new_dataset | Check if thymol-loaded is a coating or if it's considered an aging process (24h stirring in thymol)
metal oxide | SiO2 |  | plant synthesized |  |  | unknown | thymol-loaded |  | 0 | 0 |  |  |  |  | 434.67 |  |  | 8-10 |  | -3.77 |  |  |  | Crustacea | Artemia salina | nauplii |  |  |  | 48 | no (see comments) |  | no | 0 | 24 | dark |  | no | OECD 202 + others | artificial seawater | 3.5% salinity | 0 | no | 3.5% | [6 empty] | 27 | no | immobilization | EC50 |  | mg/l | 1.06 |  |  | Pereira, Iúri Barbosa; Carvalho, Endrew Henrique de Sousa; Rodrigues, Laís de Brito; Mattos, Bruno Dufau; Magalhães, Washington Luiz Esteves; Leme, Daniela Morais; Krawczyk‐Santos, Anna Paula; Taveira, Stephânia Fleury; Oliveira, Gisele Augusto Rodrigues | 2021 | Thymol‐Loaded Biogenic Silica Nanoparticles in an Aquatic Environment: The Impact of Particle Aggregation on Ecotoxicity | 10.1002/etc.4938 | new_dataset | Check if thymol-loaded is a coating or if it's considered an aging process (24h stirring in thymol)
metal oxide | CuO | US Research Nanomaterials Inc. |  |  | image in paper | nearly spherical | uncoated | 99.95 | 0 | 0 |  |  | 1h data available | 24h data available | 28.3 | 0.04 |  | 25-55 |  |  | vortexed | sonicated (15min 47 kHz 60W) |  | Crustacea | Artemia franciscana | nauplii |  |  |  | 48 | no |  | no |  |  |  |  | no | Artoxkit | artificial seawater | salinity 34‰ | 0 | no | 34 | [5 empty] | 7.8 |  | no | mortality | LC50 |  | mg/l | 64.55 | sea urchin data available + ion data available + reference to other data | trimmed Spearman-Karber | Rotini, A.; Gallo, A.; Parlapiano, I.; Berducci, M.T.; Boni, R.; Tosti, E.; Prato, E.; Maggi, C.; Cicero, A.M.; Migliore, L.; Manfra, L. | 2018 | Insights into the CuO nanoparticle ecotoxicity with suitable marine model species | 10.1016/j.ecoenv.2017.09.053 | new_dataset
metal oxide | CuO | US Research Nanomaterials Inc. |  |  | image in paper | nearly spherical | uncoated | 99.95 | 0 | 0 |  |  | 1h data available | 24h data available | 28.3 | 0.04 |  | 25-55 |  |  | vortexed | sonicated (15min 47 kHz 60W) |  | Rotifera | Brachionus plicatilis | nauplii |  |  |  | 48 | no |  | no |  |  |  |  | no | ASTM E1440-91 + ISO 19820 | artificial seawater | salinity 34‰ | 0 | no | 34 | [5 empty] | 7.8 |  | no | mortality | LC50 |  | mg/l | 16.94 | sea urchin data available + ion data available + reference to other data | trimmed Spearman-Karber | Rotini, A.; Gallo, A.; Parlapiano, I.; Berducci, M.T.; Boni, R.; Tosti, E.; Prato, E.; Maggi, C.; Cicero, A.M.; Migliore, L.; Manfra, L. | 2018 | Insights into the CuO nanoparticle ecotoxicity with suitable marine model species | 10.1016/j.ecoenv.2017.09.053 | new_dataset
metal oxide | CuO | US Research Nanomaterials Inc. |  |  | image in paper | nearly spherical | uncoated | 99.95 | 0 | 0 |  |  | 1h data available | 24h data available | 28.3 | 0.04 |  | 25-55 |  |  | vortexed | sonicated (15min 47 kHz 60W) |  | Crustacea | Tigriopus fulvus | nauplii |  |  |  | 96 | no |  | no |  |  |  |  | no | ISO 14669 | artificial seawater | salinity 34‰ | 0 | no | 34 | [5 empty] | 7.8 |  | no | mortality | LC50 |  | mg/l | 12.35 | sea urchin data available + ion data available + reference to other data | trimmed Spearman-Karber | Rotini, A.; Gallo, A.; Parlapiano, I.; Berducci, M.T.; Boni, R.; Tosti, E.; Prato, E.; Maggi, C.; Cicero, A.M.; Migliore, L.; Manfra, L. | 2018 | Insights into the CuO nanoparticle ecotoxicity with suitable marine model species | 10.1016/j.ecoenv.2017.09.053 | new_dataset
metal oxide | CuO | US Research Nanomaterials Inc. |  |  | image in paper | nearly spherical | uncoated | 99.95 | 0 | 0 |  |  | 1h data available | 24h data available | 28.3 | 0.04 |  | 25-55 |  |  | vortexed | sonicated (15min 47 kHz 60W) |  | Crustacea | Tigriopus fulvus | nauplii |  |  |  | 96 | no |  | no |  |  |  |  | no | ISO 14669 | artificial seawater | salinity 34‰ | 0 | no | 34 | [5 empty] | 7.8 |  | no | moulting | EC50 |  | mg/l | 2.38 | sea urchin data available + ion data available + reference to other data | trimmed Spearman-Karber | Rotini, A.; Gallo, A.; Parlapiano, I.; Berducci, M.T.; Boni, R.; Tosti, E.; Prato, E.; Maggi, C.; Cicero, A.M.; Migliore, L.; Manfra, L. | 2018 | Insights into the CuO nanoparticle ecotoxicity with suitable marine model species | 10.1016/j.ecoenv.2017.09.053 | new_dataset
metal oxide | ZnO | Sigma-Aldrich |  | SKU 721077 | image in paper | nearly spherical | uncoated |  | 0 | 0 |  |  |  |  | 79.31 |  |  | 32.28 | TEM |  |  |  |  | Crustacea | Artemia franciscana | nauplii |  |  |  | 96 | no |  | no | 12 | 12 | 12:12h light dark |  | no | ISO TS 20787 | artificial seawater |  | 0 | no | 35 g/l | [6 empty] | 30 | no | immobilization | EC50 |  | mg/l | 4.86 |  | probit | Sarkheil, Mehrdad; Johari, Seyed Ali; An, Hyo Jin; Asghari, Saba; Park, Hye Seon; Sohn, Eun Kyung; Yu, Il Je | 2018 | Acute toxicity, uptake, and elimination of zinc oxide nanoparticles (ZnO NPs) using saltwater microcrustacean, Artemia franciscana | 10.1016/j.etap.2017.12.018 | new_dataset
metal | Ag | Nanogap |  |  |  | unknown | polyvinylpyrrolidone (PVP) + polyethyleneimine (PEI) |  | 0 | 0 |  |  |  | 88.1 | 103.36 |  |  | 5.08 |  | -2.37 | vortexed |  |  | Algae | Isochrysis galbana |  |  |  |  | 72 | no |  | no | 24 | 0 | continuous |  | no | IRSA-CNR 1978 | artificial seawater | salinity 35‰ ; (NaCl 0.4 M, MgCl2 ∗ 6H2O 0.053 M, Na2SO4 0.02 M, CaCl2 ∗ H2O 0.01 M, KCl 9 mM, NaHCO3 2mM,KBr0.8mM,H3BO3 0.4 mM, SrCl2 ∗ 6H2O 0.09 mM, NaSiO3 ∗ 9H2O 0.07 mM) | 0 | no | 35 | [5 empty] | 8 | 24 | no | growth inhibition (cell density) | IC50 |  | mg/l | 0.039 |  | linear interpolation | Schiavo, S.; Duroudier, N.; Bilbao, E.; Mikolaczyk, M.; Schäfer, J.; Cajaraville, M.P.; Manzo, S. | 2017 | Effects of PVP/PEI coated and uncoated silver NPs and PVP/PEI coating agent on three species of marine microalgae | 10.1016/j.scitotenv.2016.10.051 | new_dataset
metal | Ag | Nanogap |  |  |  | unknown | polyvinylpyrrolidone (PVP) + polyethyleneimine (PEI) |  | 0 | 0 |  |  |  | 88.1 | 103.36 |  |  | 5.08 |  | -2.37 | vortexed |  |  | Diatom | Phaeodactylum tricornutum |  |  |  |  | 72 | no |  | no | 24 | 0 | continuous |  | no | IRSA-CNR 1978 | artificial seawater | salinity 35‰ ; (NaCl 0.4 M, MgCl2 ∗ 6H2O 0.053 M, Na2SO4 0.02 M, CaCl2 ∗ H2O 0.01 M, KCl 9 mM, NaHCO3 2mM,KBr0.8mM,H3BO3 0.4 mM, SrCl2 ∗ 6H2O 0.09 mM, NaSiO3 ∗ 9H2O 0.07 mM) | 0 | no | 35 | [5 empty] | 8 | 24 | no | growth inhibition (cell density) | IC50 |  | mg/l | 0.06 |  | linear interpolation | Schiavo, S.; Duroudier, N.; Bilbao, E.; Mikolaczyk, M.; Schäfer, J.; Cajaraville, M.P.; Manzo, S. | 2017 | Effects of PVP/PEI coated and uncoated silver NPs and PVP/PEI coating agent on three species of marine microalgae | 10.1016/j.scitotenv.2016.10.051 | new_dataset
metal | Ag | Nanogap |  |  |  | unknown | polyvinylpyrrolidone (PVP) + polyethyleneimine (PEI) |  | 0 | 0 |  |  |  | 88.1 | 103.36 |  |  | 5.08 |  | -2.37 | vortexed |  |  | Algae | Tetraselmis suecica |  |  |  |  | 72 | no |  | no | 24 | 0 | continuous |  | no | IRSA-CNR 1978 | artificial seawater | salinity 35‰ ; (NaCl 0.4 M, MgCl2 ∗ 6H2O 0.053 M, Na2SO4 0.02 M, CaCl2 ∗ H2O 0.01 M, KCl 9 mM, NaHCO3 2mM,KBr0.8mM,H3BO3 0.4 mM, SrCl2 ∗ 6H2O 0.09 mM, NaSiO3 ∗ 9H2O 0.07 mM) | 0 | no | 35 | [5 empty] | 8 | 24 | no | growth inhibition (cell density) | IC50 |  | mg/l | 0.0052 |  | linear interpolation | Schiavo, S.; Duroudier, N.; Bilbao, E.; Mikolaczyk, M.; Schäfer, J.; Cajaraville, M.P.; Manzo, S. | 2017 | Effects of PVP/PEI coated and uncoated silver NPs and PVP/PEI coating agent on three species of marine microalgae | 10.1016/j.scitotenv.2016.10.051 | new_dataset
metal | Ag | Nanogap |  |  |  | unknown | uncoated |  | 0 | 0 |  |  |  | 1455.2 | 878.3 |  |  | 47.2 |  | -8 | vortexed |  |  | Algae | Isochrysis galbana |  |  |  |  | 72 | no |  | no | 24 | 0 | continuous |  | no | IRSA-CNR 1978 | artificial seawater | salinity 35‰ ; (NaCl 0.4 M, MgCl2 ∗ 6H2O 0.053 M, Na2SO4 0.02 M, CaCl2 ∗ H2O 0.01 M, KCl 9 mM, NaHCO3 2mM,KBr0.8mM,H3BO3 0.4 mM, SrCl2 ∗ 6H2O 0.09 mM, NaSiO3 ∗ 9H2O 0.07 mM) | 0 | no | 35 | [5 empty] | 8 | 24 | no | growth inhibition (cell density) | IC50 |  | mg/l | 3.3 |  | linear interpolation | Schiavo, S.; Duroudier, N.; Bilbao, E.; Mikolaczyk, M.; Schäfer, J.; Cajaraville, M.P.; Manzo, S. | 2017 | Effects of PVP/PEI coated and uncoated silver NPs and PVP/PEI coating agent on three species of marine microalgae | 10.1016/j.scitotenv.2016.10.051 | new_dataset
metal | Ag | Nanogap |  |  |  | unknown | uncoated |  | 0 | 0 |  |  |  | 1455.2 | 878.3 |  |  | 47.2 |  | -8 | vortexed |  |  | Diatom | Phaeodactylum tricornutum |  |  |  |  | 72 | no |  | no | 24 | 0 | continuous |  | no | IRSA-CNR 1978 | artificial seawater | salinity 35‰ ; (NaCl 0.4 M, MgCl2 ∗ 6H2O 0.053 M, Na2SO4 0.02 M, CaCl2 ∗ H2O 0.01 M, KCl 9 mM, NaHCO3 2mM,KBr0.8mM,H3BO3 0.4 mM, SrCl2 ∗ 6H2O 0.09 mM, NaSiO3 ∗ 9H2O 0.07 mM) | 0 | no | 35 | [5 empty] | 8 | 24 | no | growth inhibition (cell density) | IC50 |  | mg/l | 4.72 |  | linear interpolation | Schiavo, S.; Duroudier, N.; Bilbao, E.; Mikolaczyk, M.; Schäfer, J.; Cajaraville, M.P.; Manzo, S. | 2017 | Effects of PVP/PEI coated and uncoated silver NPs and PVP/PEI coating agent on three species of marine microalgae | 10.1016/j.scitotenv.2016.10.051 | new_dataset
metal | Ag | Nanogap |  |  |  | unknown | uncoated |  | 0 | 0 |  |  |  | 1455.2 | 878.3 |  |  | 47.2 |  | -8 | vortexed |  |  | Algae | Tetraselmis suecica |  |  |  |  | 72 | no |  | no | 24 | 0 | continuous |  | no | IRSA-CNR 1978 | artificial seawater | salinity 35‰ ; (NaCl 0.4 M, MgCl2 ∗ 6H2O 0.053 M, Na2SO4 0.02 M, CaCl2 ∗ H2O 0.01 M, KCl 9 mM, NaHCO3 2mM,KBr0.8mM,H3BO3 0.4 mM, SrCl2 ∗ 6H2O 0.09 mM, NaSiO3 ∗ 9H2O 0.07 mM) | 0 | no | 35 | [5 empty] | 8 | 24 | no | growth inhibition (cell density) | IC50 |  | mg/l | 4.1 |  | linear interpolation | Schiavo, S.; Duroudier, N.; Bilbao, E.; Mikolaczyk, M.; Schäfer, J.; Cajaraville, M.P.; Manzo, S. | 2017 | Effects of PVP/PEI coated and uncoated silver NPs and PVP/PEI coating agent on three species of marine microalgae | 10.1016/j.scitotenv.2016.10.051 | new_dataset
metal oxide | ZnO | Sigma-Aldrich |  | Cat. No. 544906 |  | unknown | uncoated | >99 | 0 | 0 |  | 15-25 | 50-65% | 1800-2500 | 700-1450 | [5 empty] | sonicated (30min 50W) |  |  | Crustacea | Artemia salina | nauplii |  |  | no | 24 | no |  | no | 0 | 24 | dark |  | no | OECD 202 | artificial seawater | according to Standard guide for acute toxicity test with the rotifer Brachionus. Annual book of ASTM standards. NaCl 0.4 M, MgCl2∙6H2O0.053M,Na2SO4 0.02 M, CaCl2∗H2O 0.01 M, KCl 9 mM, NaHCO3 2mM,KBr0.8mM,H3BO3 0.4 mM, SrCl2∗6H2O 0.09 mM, NaSiO3∗9H2O0.07mM | 0 | no | [6 empty] | 8 | 25 | no | immobilization | EC50 |  | mg/l | >100 |  |  | Schiavo, Simona; Oliviero, Maria; Li, Jiji; Manzo, Sonia | 2018 | Testing ZnO nanoparticle ecotoxicity: linking time variable exposure to effects on different marine model organisms | 10.1007/s11356-017-0815-3 | new_dataset
metal oxide | ZnO | Sigma-Aldrich |  | Cat. No. 544906 |  | unknown | uncoated | >99 | 0 | 0 |  | 15-25 |  |  | 700-1450 | [5 empty] | sonicated (30min 50W) |  |  | Crustacea | Artemia salina | nauplii |  |  | no | 96 | no |  | no | 0 | 24 | dark |  | no | OECD 202 | artificial seawater | according to Standard guide for acute toxicity test with the rotifer Brachionus. Annual book of ASTM standards. NaCl 0.4 M, MgCl2∙6H2O0.053M,Na2SO4 0.02 M, CaCl2∗H2O 0.01 M, KCl 9 mM, NaHCO3 2mM,KBr0.8mM,H3BO3 0.4 mM, SrCl2∗6H2O 0.09 mM, NaSiO3∗9H2O0.07mM | 0 | no | [6 empty] | 8 | 25 | no | immobilization | EC50 |  | mg/l | 58 |  |  | Schiavo, Simona; Oliviero, Maria; Li, Jiji; Manzo, Sonia | 2018 | Testing ZnO nanoparticle ecotoxicity: linking time variable exposure to effects on different marine model organisms | 10.1007/s11356-017-0815-3 | new_dataset
metal oxide | ZnO | Sigma-Aldrich |  | Cat. No. 544906 |  | unknown | uncoated | >99 | 0 | 0 |  | 15-25 | 50-65% | 1800-2500 | 700-1450 | [5 empty] | sonicated (30min 50W) |  |  | Algae | Dunaliella tertiolecta |  |  |  |  | 24 | no |  | no | 24 | 0 | continuous |  | no | ISO 10253 | artificial seawater | according to Standard guide for acute toxicity test with the rotifer Brachionus. Annual book of ASTM standards. NaCl 0.4 M, MgCl2∙6H2O0.053M,Na2SO4 0.02 M, CaCl2∗H2O 0.01 M, KCl 9 mM, NaHCO3 2mM,KBr0.8mM,H3BO3 0.4 mM, SrCl2∗6H2O 0.09 mM, NaSiO3∗9H2O0.07mM | 0 | no | [6 empty] | 8 | 24 | no | growth inhibition (cell density) | IC50 |  | mg/l | 3.2 |  |  | Schiavo, Simona; Oliviero, Maria; Li, Jiji; Manzo, Sonia | 2018 | Testing ZnO nanoparticle ecotoxicity: linking time variable exposure to effects on different marine model organisms | 10.1007/s11356-017-0815-3 | new_dataset
metal oxide | ZnO | Sigma-Aldrich |  | Cat. No. 544906 |  | unknown | uncoated | >99 | 0 | 0 |  | 15-25 | 50-65% |  | 700-1450 | [5 empty] | sonicated (30min 50W) |  |  | Algae | Dunaliella tertiolecta |  |  |  |  | 48 | no |  | no | 24 | 0 | continuous |  | no | ISO 10253 | artificial seawater | according to Standard guide for acute toxicity test with the rotifer Brachionus. Annual book of ASTM standards. NaCl 0.4 M, MgCl2∙6H2O0.053M,Na2SO4 0.02 M, CaCl2∗H2O 0.01 M, KCl 9 mM, NaHCO3 2mM,KBr0.8mM,H3BO3 0.4 mM, SrCl2∗6H2O 0.09 mM, NaSiO3∗9H2O0.07mM | 0 | no | [6 empty] | 8 | 24 | no | growth inhibition (cell density) | IC50 |  | mg/l | 3.7 |  |  | Schiavo, Simona; Oliviero, Maria; Li, Jiji; Manzo, Sonia | 2018 | Testing ZnO nanoparticle ecotoxicity: linking time variable exposure to effects on different marine model organisms | 10.1007/s11356-017-0815-3 | new_dataset
metal oxide | ZnO | Sigma-Aldrich |  | Cat. No. 544906 |  | unknown | uncoated | >99 | 0 | 0 |  | 15-25 | 50-65% |  | 700-1450 | [5 empty] | sonicated (30min 50W) |  |  | Algae | Dunaliella tertiolecta |  |  |  |  | 72 | no |  | no | 24 | 0 | continuous |  | no | ISO 10253 | artificial seawater | according to Standard guide for acute toxicity test with the rotifer Brachionus. Annual book of ASTM standards. NaCl 0.4 M, MgCl2∙6H2O0.053M,Na2SO4 0.02 M, CaCl2∗H2O 0.01 M, KCl 9 mM, NaHCO3 2mM,KBr0.8mM,H3BO3 0.4 mM, SrCl2∗6H2O 0.09 mM, NaSiO3∗9H2O0.07mM | 0 | no | [6 empty] | 8 | 24 | no | growth inhibition (cell density) | IC50 |  | mg/l | 2.2 |  |  | Schiavo, Simona; Oliviero, Maria; Li, Jiji; Manzo, Sonia | 2018 | Testing ZnO nanoparticle ecotoxicity: linking time variable exposure to effects on different marine model organisms | 10.1007/s11356-017-0815-3 | new_dataset
metal oxide | TiO2 | Sigma-Aldrich |  |  | image in supp material | irregular | uncoated |  | 77 | 23 | 77% anatase - 23% rutile | 35.1 |  |  | 630.9 | 0.57 |  | 38 | TEM | -6.78 | sonicated (10min 50 Hz) |  |  | Diatom | Phaeodactylum tricornutum |  |  |  |  | 72 | no |  | no | 24 | 0 | continuous | 6h 0.20 mW/cm^2 UV-A | yes | OECD 201 | artificial seawater | composition in supp material | 0 | no | [6 empty] | 8.2 |  | no | growth inhibition (cell density) | IC50 |  | mg/l | 1.98 |  |  | Sendra, M.; Moreno-Garrido, I.; Yeste, M.P.; Gatica, J.M.; Blasco, J. | 2017 | Toxicity of TiO2, in nanoparticle or bulk form to freshwater and marine microalgae under visible light and UV-A radiation | 10.1016/j.envpol.2017.04.053 | new_dataset
metal oxide | TiO2 | Sigma-Aldrich |  |  | image in supp material | irregular | uncoated |  | 77 | 23 | 77% anatase - 23% rutile | 35.1 |  |  | 630.9 | 0.57 |  | 38 | TEM | -6.78 | sonicated (10min 50 Hz) |  |  | Diatom | Phaeodactylum tricornutum |  |  |  |  | 72 | no |  | no | 24 | 0 | continuous |  | no | OECD 201 | artificial seawater | composition in supp material | 0 | no | [6 empty] | 8.2 |  | no | growth inhibition (cell density) | IC50 |  | mg/l | 132 |  |  | Sendra, M.; Moreno-Garrido, I.; Yeste, M.P.; Gatica, J.M.; Blasco, J. | 2017 | Toxicity of TiO2, in nanoparticle or bulk form to freshwater and marine microalgae under visible light and UV-A radiation | 10.1016/j.envpol.2017.04.053 | new_dataset
metal oxide | CeO2 | Sigma-Aldrich |  |  | image in supp material | irregular | uncoated |  | 0 | 0 |  | 42.9 |  |  | 927 | 0.5 |  | 26 | TEM | 3.2 |  | sonicated (10min) |  | Algae | Phaeodactylum tricornutum |  |  |  |  | 72 | no |  | no | 24 | 0 | continuous |  | no | OECD 201 | artificial seawater | composition in supp material of 10.1016/j.envpol.2017.04.053; 42 μM phosphate | 0 | no | [6 empty] | 8.2 | 20 | no | growth inhibition (cell density) | IC50 |  | mg/l | 2.21 |  | trimmed Spearman-Karber | Sendra, M.; Yeste, P.M.; Moreno-Garrido, I.; Gatica, J.M.; Blasco, J. | 2017 | CeO 2 NPs, toxic or protective to phytoplankton? Charge of nanoparticles and cell wall as factors which cause changes in cell complexity | 10.1016/j.scitotenv.2017.03.007 | new_dataset
metal oxide | CeO2 | Sigma-Aldrich |  |  | image in supp material | irregular | uncoated |  | 0 | 0 |  | 42.9 |  |  | 927 | 0.5 |  | 26 | TEM | 3.2 |  | sonicated (10min) |  | Algae | Nannochloris atomus |  |  |  |  | 72 | no |  | no | 24 | 0 | continuous |  | no | OECD 201 | artificial seawater | composition in supp material of 10.1016/j.envpol.2017.04.053; 42 μM phosphate | 0 | no | [6 empty] | 8.2 | 20 | no | growth inhibition (cell density) | IC50 |  | mg/l | >200 |  | trimmed Spearman-Karber | Sendra, M.; Yeste, P.M.; Moreno-Garrido, I.; Gatica, J.M.; Blasco, J. | 2017 | CeO 2 NPs, toxic or protective to phytoplankton? Charge of nanoparticles and cell wall as factors which cause changes in cell complexity | 10.1016/j.scitotenv.2017.03.007 | new_dataset
metal oxide | CeO2 | US Research Nanomaterials Inc. |  |  | image in supp material | nearly spherical (image unclear) | uncoated |  | 0 | 0 |  | 17.7 |  |  | 558 | 0.9 |  | 9 | TEM | -10 |  | sonicated (10min) |  | Algae | Phaeodactylum tricornutum |  |  |  |  | 72 | no |  | no | 24 | 0 | continuous |  | no | OECD 201 | artificial seawater | composition in supp material of 10.1016/j.envpol.2017.04.053; 42 μM phosphate | 0 | no | [6 empty] | 8.2 | 20 | no | growth inhibition (cell density) | IC50 |  | mg/l | >200 |  | trimmed Spearman-Karber | Sendra, M.; Yeste, P.M.; Moreno-Garrido, I.; Gatica, J.M.; Blasco, J. | 2017 | CeO 2 NPs, toxic or protective to phytoplankton? Charge of nanoparticles and cell wall as factors which cause changes in cell complexity | 10.1016/j.scitotenv.2017.03.007 | new_dataset
metal oxide | CeO2 | US Research Nanomaterials Inc. |  |  | image in supp material | nearly spherical (image unclear) | uncoated |  | 0 | 0 |  | 17.7 |  |  | 558 | 0.9 |  | 9 | TEM | -10 |  | sonicated (10min) |  | Algae | Nannochloris atomus |  |  |  |  | 72 | no |  | no | 24 | 0 | continuous |  | no | OECD 201 | artificial seawater | composition in supp material of 10.1016/j.envpol.2017.04.053; 42 μM phosphate | 0 | no | [6 empty] | 8.2 | 20 | no | growth inhibition (cell density) | IC50 |  | mg/l | >200 |  | trimmed Spearman-Karber | Sendra, M.; Yeste, P.M.; Moreno-Garrido, I.; Gatica, J.M.; Blasco, J. | 2017 | CeO 2 NPs, toxic or protective to phytoplankton? Charge of nanoparticles and cell wall as factors which cause changes in cell complexity | 10.1016/j.scitotenv.2017.03.007 | new_dataset
metal oxide | TiO2 | Sigma-Aldrich |  |  |  | unknown | uncoated | [7 empty] | 4387.5-7327.8 | 1.599-2.387 |  | 21 |  |  | sonicated (5min 59 kHz) |  |  | Diatom | Phaeodactylum tricornutum |  | CCAP 1052/1A |  |  | 72 | no |  | no | 24 | 0 | continuous |  | no | ISO 10253 | artificial seawater | salinity 30psu | 0 | no | 30 psu | [6 empty] | 20 | yes (80rpm) | growth inhibition (optical density) | IC50 | shaking 80rpm | mg/l | 0.043 | V. fischeri + EC10 + EC20 data also available | linear interpolation | Vieira Sanches, Matilde; Oliva, Matteo; De Marchi, Lucia; Cuccaro, Alessia; Puppi, Dario; Chiellini, Federica; Freitas, Rosa; Pretti, Carlo | 2021 | Ecotoxicological screening of UV-filters using a battery of marine bioassays | 10.1016/j.envpol.2021.118011 | new_dataset
metal oxide | ZnO | Sigma-Aldrich |  |  |  | unknown | uncoated |  | 0 | 0 |  |  |  |  | 1456.9-3469.8 | 0.663-1.236 |  | <100 |  |  | sonicated (5min 59 kHz) |  |  | Diatom | Phaeodactylum tricornutum |  | CCAP 1052/1A |  |  | 72 | no |  | no | 24 | 0 | continuous |  | no | ISO 10253 | artificial seawater | salinity 30psu | 0 | no | 30 psu | [6 empty] | 20 | yes (80rpm) | growth inhibition (optical density) | IC50 | shaking 80rpm | mg/l | 4.55 | V. fischeri + EC10 + EC20 data also available | linear interpolation | Vieira Sanches, Matilde; Oliva, Matteo; De Marchi, Lucia; Cuccaro, Alessia; Puppi, Dario; Chiellini, Federica; Freitas, Rosa; Pretti, Carlo | 2021 | Ecotoxicological screening of UV-filters using a battery of marine bioassays | 10.1016/j.envpol.2021.118011 | new_dataset
metal oxide | ZnO | Sigma-Aldrich |  |  |  | unknown | uncoated |  | 0 | 0 |  |  |  |  | 1456.9-3469.8 | 0.663-1.236 |  | <100 |  |  | sonicated (5min 59 kHz) |  |  | Annelida | Ficopomatus enigmaticus |  |  |  |  | 48 | no |  | no | 10 | 14 | 10:14h light dark |  | no | other (10.1016/j.marpolbul.2018.12.033) | artificial seawater | salinity 30psu | 0 | no | 30 psu | [5 empty] | 8.1 | 22 | no | malformation | EC50 |  | mg/l | 1.09 | V. fischeri + EC10 + EC20 data also available | probit | Vieira Sanches, Matilde; Oliva, Matteo; De Marchi, Lucia; Cuccaro, Alessia; Puppi, Dario; Chiellini, Federica; Freitas, Rosa; Pretti, Carlo | 2021 | Ecotoxicological screening of UV-filters using a battery of marine bioassays | 10.1016/j.envpol.2021.118011 | new_dataset
metal oxide | ZnO | Sigma-Aldrich |  |  |  | unknown | uncoated |  | 0 | 0 |  |  |  |  | 1456.9-3469.8 | 0.663-1.236 |  | <100 |  |  | sonicated (5min 59 kHz) |  |  | Annelida | Ficopomatus enigmaticus |  |  |  |  | 48 | no |  | no | 10 | 14 | 10:14h light dark |  | no | other (10.1016/j.marpolbul.2018.12.033) | artificial seawater | salinity 30psu | 0 | no | 30 psu | [5 empty] | 8.1 | 20 | no | malformation | EC50 |  | mg/l | 0.83 | V. fischeri + EC10 + EC20 data also available | probit | Vieira Sanches, Matilde; Oliva, Matteo; De Marchi, Lucia; Cuccaro, Alessia; Puppi, Dario; Chiellini, Federica; Freitas, Rosa; Pretti, Carlo | 2021 | Ecotoxicological screening of UV-filters using a battery of marine bioassays | 10.1016/j.envpol.2021.118011 | new_dataset
metal oxide | ZnO | Sigma-Aldrich |  |  |  | unknown | uncoated |  | 0 | 0 |  |  |  |  | 1456.9-3469.8 | 0.663-1.236 |  | <100 |  |  | sonicated (5min 59 kHz) |  |  | Annelida | Ficopomatus enigmaticus |  |  |  |  | 48 | no |  | no | 10 | 14 | 10:14h light dark |  | no | other (10.1016/j.marpolbul.2018.12.033) | artificial seawater | salinity 30psu | 0 | no | 30 psu | [5 empty] | 8.1 | 25 | no | malformation | EC50 |  | mg/l | 1.29 | V. fischeri + EC10 + EC20 data also available | probit | Vieira Sanches, Matilde; Oliva, Matteo; De Marchi, Lucia; Cuccaro, Alessia; Puppi, Dario; Chiellini, Federica; Freitas, Rosa; Pretti, Carlo | 2021 | Ecotoxicological screening of UV-filters using a battery of marine bioassays | 10.1016/j.envpol.2021.118011 | new_dataset
metal oxide | ZnO | Sigma-Aldrich |  |  |  | unknown | uncoated |  | 0 | 0 |  |  |  |  | 1456.9-3469.8 | 0.663-1.236 |  | <100 |  |  | sonicated (5min 59 kHz) |  |  | Annelida | Ficopomatus enigmaticus |  |  |  |  | 48 | no |  | no | 0 | 24 | dark |  | no | other (10.1016/j.marpolbul.2018.12.033) | artificial seawater | salinity 30psu | 0 | no | 30 psu | [5 empty] | 8.1 | 20 | no | malformation | EC50 |  | mg/l | 1.46 | V. fischeri + EC10 + EC20 data also available | probit | Vieira Sanches, Matilde; Oliva, Matteo; De Marchi, Lucia; Cuccaro, Alessia; Puppi, Dario; Chiellini, Federica; Freitas, Rosa; Pretti, Carlo | 2021 | Ecotoxicological screening of UV-filters using a battery of marine bioassays | 10.1016/j.envpol.2021.118011 | new_dataset
metal oxide | ZnO | Sigma-Aldrich |  |  |  | unknown | uncoated |  | 0 | 0 |  |  |  |  | 1456.9-3469.8 | 0.663-1.236 |  | <100 |  |  | sonicated (5min 59 kHz) |  |  | Annelida | Ficopomatus enigmaticus |  |  |  |  | 48 | no |  | no | 0 | 24 | dark |  | no | other (10.1016/j.marpolbul.2018.12.033) | artificial seawater | salinity 30psu | 0 | no | 30 psu | [5 empty] | 8.1 | 25 | no | malformation | EC50 |  | mg/l | 1.5 | V. fischeri + EC10 + EC20 data also available | probit | Vieira Sanches, Matilde; Oliva, Matteo; De Marchi, Lucia; Cuccaro, Alessia; Puppi, Dario; Chiellini, Federica; Freitas, Rosa; Pretti, Carlo | 2021 | Ecotoxicological screening of UV-filters using a battery of marine bioassays | 10.1016/j.envpol.2021.118011 | new_dataset
metal oxide | ZnO | Nanostructured & Amorphous Materials |  |  | image in 10.1007/s00216-009-3249-z | nearly spherical | uncoated |  | 0 | 0 |  |  |  | data for 7days in paper | ~250-~1300 |  |  | 26.2 | TEM |  | stirred (7days) |  | semi-static | Crustacea | Melita longidactyla |  |  |  |  | 48 | no |  | no | 16 | 8 | 16:8h light dark |  | no | other | artificial seawater | salinity 30‰, Tropic Marin sea salt | 0 | no | 30 | [5 empty] | 8 | 10 | no | mortality | LC50 |  | mg/l | >10 | dissolved IC50 in paper + animal size in paper | four-parameter non-linear regression model | Wong, Stella W. Y.; Leung, Kenneth M. Y. | 2014 | Temperature-dependent toxicities of nano zinc oxide to marine diatom, amphipod and fish in relation to its aggregation size and ion dissolution | 10.3109/17435390.2013.848949 | new_dataset
metal oxide | ZnO | Nanostructured & Amorphous Materials |  |  | image in 10.1007/s00216-009-3249-z | nearly spherical | uncoated |  | 0 | 0 |  |  |  | data for 7days in paper | ~500-~1200 |  |  | 26.2 | TEM |  | stirred (7days) |  | semi-static | Crustacea | Melita longidactyla |  |  |  |  | 48 | no |  | no | 16 | 8 | 16:8h light dark |  | no | other | artificial seawater | salinity 30‰, Tropic Marin sea salt | 0 | no | 30 | [5 empty] | 8 | 15 | no | mortality | LC50 |  | mg/l | >10 | dissolved IC50 in paper + animal size in paper | four-parameter non-linear regression model | Wong, Stella W. Y.; Leung, Kenneth M. Y. | 2014 | Temperature-dependent toxicities of nano zinc oxide to marine diatom, amphipod and fish in relation to its aggregation size and ion dissolution | 10.3109/17435390.2013.848949 | new_dataset
metal oxide | ZnO | Nanostructured & Amorphous Materials |  |  | image in 10.1007/s00216-009-3249-z | nearly spherical | uncoated |  | 0 | 0 |  |  |  | data for 7days in paper | 550-~1250 |  |  | 26.2 | TEM |  | stirred (7days) |  | semi-static | Crustacea | Melita longidactyla |  |  |  |  | 48 | no |  | no | 16 | 8 | 16:8h light dark |  | no | other | artificial seawater | salinity 30‰, Tropic Marin sea salt | 0 | no | 30 | [5 empty] | 8 | 25 | no | mortality | LC50 |  | mg/l | 0.11 | dissolved IC50 in paper + animal size in paper | four-parameter non-linear regression model | Wong, Stella W. Y.; Leung, Kenneth M. Y. | 2014 | Temperature-dependent toxicities of nano zinc oxide to marine diatom, amphipod and fish in relation to its aggregation size and ion dissolution | 10.3109/17435390.2013.848949 | new_dataset
metal oxide | ZnO | Nanostructured & Amorphous Materials |  |  | image in 10.1007/s00216-009-3249-z | nearly spherical | uncoated |  | 0 | 0 |  |  |  | data for 7days in paper | ~500-~1200 |  |  | 26.2 | TEM |  | stirred (7days) |  | semi-static | Crustacea | Melita longidactyla |  |  |  |  | 48 | no |  | no | 16 | 8 | 16:8h light dark |  | no | other | artificial seawater | salinity 30‰, Tropic Marin sea salt | 0 | no | 30 | [5 empty] | 8 | 30 | no | mortality | LC50 |  | mg/l | 0.32 | dissolved IC50 in paper + animal size in paper | four-parameter non-linear regression model | Wong, Stella W. Y.; Leung, Kenneth M. Y. | 2014 | Temperature-dependent toxicities of nano zinc oxide to marine diatom, amphipod and fish in relation to its aggregation size and ion dissolution | 10.3109/17435390.2013.848949 | new_dataset
metal oxide | ZnO | Nanostructured & Amorphous Materials |  |  | image in 10.1007/s00216-009-3249-z | nearly spherical | uncoated |  | 0 | 0 |  |  |  | data for 7days in paper | ~600-~1300 |  |  | 26.2 | TEM |  | stirred (7days) |  | semi-static | Crustacea | Melita longidactyla |  |  |  |  | 96 | no |  | no | 16 | 8 | 16:8h light dark |  | no | other | artificial seawater | salinity 30‰, Tropic Marin sea salt | 0 | no | 30 | [5 empty] | 8 | 10 | no | mortality | LC50 |  | mg/l | >10 | dissolved IC50 in paper + animal size in paper | four-parameter non-linear regression model | Wong, Stella W. Y.; Leung, Kenneth M. Y. | 2014 | Temperature-dependent toxicities of nano zinc oxide to marine diatom, amphipod and fish in relation to its aggregation size and ion dissolution | 10.3109/17435390.2013.848949 | new_dataset
metal oxide | ZnO | Nanostructured & Amorphous Materials |  |  | image in 10.1007/s00216-009-3249-z | nearly spherical | uncoated |  | 0 | 0 |  |  |  | data for 7days in paper | ~600-~1200 |  |  | 26.2 | TEM |  | stirred (7days) |  | semi-static | Crustacea | Melita longidactyla |  |  |  |  | 96 | no |  | no | 16 | 8 | 16:8h light dark |  | no | other | artificial seawater | salinity 30‰, Tropic Marin sea salt | 0 | no | 30 | [5 empty] | 8 | 15 | no | mortality | LC50 |  | mg/l | 8.33 | dissolved IC50 in paper + animal size in paper | four-parameter non-linear regression model | Wong, Stella W. Y.; Leung, Kenneth M. Y. | 2014 | Temperature-dependent toxicities of nano zinc oxide to marine diatom, amphipod and fish in relation to its aggregation size and ion dissolution | 10.3109/17435390.2013.848949 | new_dataset
metal oxide | ZnO | Nanostructured & Amorphous Materials |  |  | image in 10.1007/s00216-009-3249-z | nearly spherical | uncoated |  | 0 | 0 |  |  |  | data for 7days in paper | ~550-~1250 |  |  | 26.2 | TEM |  | stirred (7days) |  | semi-static | Crustacea | Melita longidactyla |  |  |  |  | 96 | no |  | no | 16 | 8 | 16:8h light dark |  | no | other | artificial seawater | salinity 30‰, Tropic Marin sea salt | 0 | no | 30 | [5 empty] | 8 | 25 | no | mortality | LC50 |  | mg/l | 0.04 | dissolved IC50 in paper + animal size in paper | four-parameter non-linear regression model | Wong, Stella W. Y.; Leung, Kenneth M. Y. | 2014 | Temperature-dependent toxicities of nano zinc oxide to marine diatom, amphipod and fish in relation to its aggregation size and ion dissolution | 10.3109/17435390.2013.848949 | new_dataset
metal oxide | ZnO | Nanostructured & Amorphous Materials |  |  | image in 10.1007/s00216-009-3249-z | nearly spherical | uncoated |  | 0 | 0 |  |  |  | data for 7days in paper | ~400-~1200 |  |  | 26.2 | TEM |  | stirred (7days) |  | semi-static | Crustacea | Melita longidactyla |  |  |  |  | 96 | no |  | no | 16 | 8 | 16:8h light dark |  | no | other | artificial seawater | salinity 30‰, Tropic Marin sea salt | 0 | no | 30 | [5 empty] | 8 | 30 | no | mortality | LC50 |  | mg/l | 0.1 | dissolved IC50 in paper + animal size in paper | four-parameter non-linear regression model | Wong, Stella W. Y.; Leung, Kenneth M. Y. | 2014 | Temperature-dependent toxicities of nano zinc oxide to marine diatom, amphipod and fish in relation to its aggregation size and ion dissolution | 10.3109/17435390.2013.848949 | new_dataset
metal oxide | ZnO | Nanostructured & Amorphous Materials |  |  | image in paper | nearly spherical | uncoated |  | 0 | 0 |  |  |  |  | 2300 |  |  | 26.2 | TEM |  | stirred (3days 200 rpm) |  | semi-static | Crustacea | Tigriopus japonicus | nauplii |  |  |  | 96 | no |  | no | 16 | 8 | 16:8h light dark |  | no | other | artificial seawater | salinity 30‰, Tropic Marin sea salt | 0 | no | 30 | [5 empty] | 8 | 25 | no | mortality | LC50 |  | mg/l | 0.85 | ion data in paper |  | Wong, Stella W. Y.; Leung, Priscilla T. Y.; Djurišić, A. B.; Leung, Kenneth M. Y. | 2010 | Toxicities of nano zinc oxide to five marine organisms: influences of aggregate size and ion solubility | 10.1007/s00216-009-3249-z | new_dataset
metal oxide | ZnO | Nanostructured & Amorphous Materials |  |  | image in paper | nearly spherical | uncoated |  | 0 | 0 |  |  |  |  | 2300 |  |  | 26.2 | TEM |  | stirred (3days 200 rpm) |  | semi-static | Crustacea | Elasmopus rapax | adult |  |  |  | 96 | no |  | no | 16 | 8 | 16:8h light dark |  | no | other | artificial seawater | salinity 30‰, Tropic Marin sea salt | 0 | no | 30 | [5 empty] | 8 | 25 | no | mortality | LC50 |  | mg/l | 1.19 | ion data in paper + body size in paper |  | Wong, Stella W. Y.; Leung, Priscilla T. Y.; Djurišić, A. B.; Leung, Kenneth M. Y. | 2010 | Toxicities of nano zinc oxide to five marine organisms: influences of aggregate size and ion solubility | 10.1007/s00216-009-3249-z | new_dataset
metal oxide | Al2O3 | Nanostructured & Amorphous Materials |  |  | image in supp material | irregular | uncoated |  | 0 | 0 | alpha | 74 |  |  | data in filtered artifical seawater (salinity 30%) available (not DLS) |  |  | 172 | TEM |  |  |  | static | Rotifera | Brachionus koreanus | neonate |  |  | no | 24 | no |  | no | 12 | 12 | 12:12h light dark |  | no | other | artificial seawater | 15‰ salinity | 0 | no | 15 | [6 empty] | 25 | no | mortality | LC50 |  | mg/l | >5000 |  | four-parameter non-linear regression model | Wong, Stella W.Y.; Zhou, Guang-Jie; Kwok, Kevin W.H.; Djurišić, Aleksandra B.; Han, Jeonghoon; Lee, Jae-Seong; Leung, Kenneth M.Y. | 2020 | In vivo toxicities of nine engineered nano metal oxides to the marine diatom Skeletonema costatum and rotifer Brachionus koreanus | 10.1016/j.marpolbul.2020.110973 | new_dataset
metal oxide | Al2O3 | Nanostructured & Amorphous Materials |  |  | image in supp material | irregular | uncoated |  | 0 | 0 | gamma | 100-200 |  |  | data in filtered artifical seawater (salinity 30%) available (not DLS) |  |  | 40-80 |  |  |  |  | static | Rotifera | Brachionus koreanus | neonate |  |  | no | 24 | no |  | no | 12 | 12 | 12:12h light dark |  | no | other | artificial seawater | 15‰ salinity | 0 | no | 15 | [6 empty] | 25 | no | mortality | LC50 |  | mg/l | >5000 |  | four-parameter non-linear regression model | Wong, Stella W.Y.; Zhou, Guang-Jie; Kwok, Kevin W.H.; Djurišić, Aleksandra B.; Han, Jeonghoon; Lee, Jae-Seong; Leung, Kenneth M.Y. | 2020 | In vivo toxicities of nine engineered nano metal oxides to the marine diatom Skeletonema costatum and rotifer Brachionus koreanus | 10.1016/j.marpolbul.2020.110973 | new_dataset
metal oxide | TiO2 | Nanostructured & Amorphous Materials |  |  | image in supp material | spherical (image unclear) | uncoated |  | 100 | 0 | anatase | 240 |  |  | data in filtered artifical seawater (salinity 30%) available (not DLS) |  |  | 5.3 | TEM |  |  |  | static | Rotifera | Brachionus koreanus | neonate |  |  | no | 24 | no |  | no | 12 | 12 | 12:12h light dark |  | no | other | artificial seawater | 15‰ salinity | 0 | no | 15 | [6 empty] | 25 | no | mortality | LC50 |  | mg/l | >5000 |  | four-parameter non-linear regression model | Wong, Stella W.Y.; Zhou, Guang-Jie; Kwok, Kevin W.H.; Djurišić, Aleksandra B.; Han, Jeonghoon; Lee, Jae-Seong; Leung, Kenneth M.Y. | 2020 | In vivo toxicities of nine engineered nano metal oxides to the marine diatom Skeletonema costatum and rotifer Brachionus koreanus | 10.1016/j.marpolbul.2020.110973 | new_dataset
metal oxide | In2O3 | Nanostructured & Amorphous Materials |  |  | image in supp material | irregular | uncoated |  | 0 | 0 |  | 15 |  |  | data in filtered artifical seawater (salinity 30%) available (not DLS) |  |  | 24.9 | TEM |  |  |  | static | Rotifera | Brachionus koreanus | neonate |  |  | no | 24 | no |  | no | 12 | 12 | 12:12h light dark |  | no | other | artificial seawater | 15‰ salinity | 0 | no | 15 | [6 empty] | 25 | no | mortality | LC50 |  | mg/l | >5000 |  | four-parameter non-linear regression model | Wong, Stella W.Y.; Zhou, Guang-Jie; Kwok, Kevin W.H.; Djurišić, Aleksandra B.; Han, Jeonghoon; Lee, Jae-Seong; Leung, Kenneth M.Y. | 2020 | In vivo toxicities of nine engineered nano metal oxides to the marine diatom Skeletonema costatum and rotifer Brachionus koreanus | 10.1016/j.marpolbul.2020.110973 | new_dataset
metal oxide | MgO | Nanostructured & Amorphous Materials |  |  | image in supp material | irregular | uncoated |  | 0 | 0 |  | 50 |  |  | data in filtered artifical seawater (salinity 30%) available (not DLS) |  |  | 37.9 | TEM |  |  |  | static | Rotifera | Brachionus koreanus | neonate |  |  | no | 24 | no |  | no | 12 | 12 | 12:12h light dark |  | no | other | artificial seawater | 15‰ salinity | 0 | no | 15 | [6 empty] | 25 | no | mortality | LC50 |  | mg/l | >5000 |  | four-parameter non-linear regression model | Wong, Stella W.Y.; Zhou, Guang-Jie; Kwok, Kevin W.H.; Djurišić, Aleksandra B.; Han, Jeonghoon; Lee, Jae-Seong; Leung, Kenneth M.Y. | 2020 | In vivo toxicities of nine engineered nano metal oxides to the marine diatom Skeletonema costatum and rotifer Brachionus koreanus | 10.1016/j.marpolbul.2020.110973 | new_dataset
metal oxide | SnO2 | Nanostructured & Amorphous Materials |  |  | image in supp material | irregular | uncoated |  | 0 | 0 |  | 30 |  |  | data in filtered artifical seawater (salinity 30%) available (not DLS) |  |  | 71.7 | TEM |  |  |  | static | Rotifera | Brachionus koreanus | neonate |  |  | no | 24 | no |  | no | 12 | 12 | 12:12h light dark |  | no | other | artificial seawater | 15‰ salinity | 0 | no | 15 | [6 empty] | 25 | no | mortality | LC50 |  | mg/l | >5000 |  | four-parameter non-linear regression model | Wong, Stella W.Y.; Zhou, Guang-Jie; Kwok, Kevin W.H.; Djurišić, Aleksandra B.; Han, Jeonghoon; Lee, Jae-Seong; Leung, Kenneth M.Y. | 2020 | In vivo toxicities of nine engineered nano metal oxides to the marine diatom Skeletonema costatum and rotifer Brachionus koreanus | 10.1016/j.marpolbul.2020.110973 | new_dataset
metal oxide | ZnO | Nanostructured & Amorphous Materials |  |  | image in supp material | irregular | uncoated |  | 0 | 0 |  | 50 |  |  | data in filtered artifical seawater (salinity 30%) available (not DLS) |  |  | 20.6 | TEM |  |  |  | static | Rotifera | Brachionus koreanus | neonate |  |  | no | 24 | no |  | no | 12 | 12 | 12:12h light dark |  | no | other | artificial seawater | 15‰ salinity | 0 | no | 15 | [6 empty] | 25 | no | mortality | LC50 |  | mg/l | 18.66 |  | four-parameter non-linear regression model | Wong, Stella W.Y.; Zhou, Guang-Jie; Kwok, Kevin W.H.; Djurišić, Aleksandra B.; Han, Jeonghoon; Lee, Jae-Seong; Leung, Kenneth M.Y. | 2020 | In vivo toxicities of nine engineered nano metal oxides to the marine diatom Skeletonema costatum and rotifer Brachionus koreanus | 10.1016/j.marpolbul.2020.110973 | new_dataset
metal oxide | MgO |  |  |  | image in supp material | nearly spherical | uncoated |  | 0 | 0 |  |  |  |  | data in filtered artifical seawater (salinity 30%) available (not DLS) |  |  | 36 | TEM |  |  |  | static | Rotifera | Brachionus koreanus | neonate |  |  | no | 24 | no |  | no | 12 | 12 | 12:12h light dark |  | no | other | artificial seawater | 15‰ salinity | 0 | no | 15 | [6 empty] | 25 | no | mortality | LC50 |  | mg/l | >5000 |  | four-parameter non-linear regression model | Wong, Stella W.Y.; Zhou, Guang-Jie; Kwok, Kevin W.H.; Djurišić, Aleksandra B.; Han, Jeonghoon; Lee, Jae-Seong; Leung, Kenneth M.Y. | 2020 | In vivo toxicities of nine engineered nano metal oxides to the marine diatom Skeletonema costatum and rotifer Brachionus koreanus | 10.1016/j.marpolbul.2020.110973 | new_dataset
metal oxide | TiO2 | Nanostructured & Amorphous Materials |  |  | image in supp material | rod | uncoated |  | 0 | 100 | rutile | 160 |  |  | data in filtered artifical seawater (salinity 30%) available (not DLS) |  |  | 59.7 | TEM |  |  |  | static | Rotifera | Brachionus koreanus | neonate |  |  | no | 24 | no |  | no | 12 | 12 | 12:12h light dark |  | no | other | artificial seawater | 15‰ salinity | 0 | no | 15 | [6 empty] | 25 | no | mortality | LC50 |  | mg/l | >5000 |  | four-parameter non-linear regression model | Wong, Stella W.Y.; Zhou, Guang-Jie; Kwok, Kevin W.H.; Djurišić, Aleksandra B.; Han, Jeonghoon; Lee, Jae-Seong; Leung, Kenneth M.Y. | 2020 | In vivo toxicities of nine engineered nano metal oxides to the marine diatom Skeletonema costatum and rotifer Brachionus koreanus | 10.1016/j.marpolbul.2020.110973 | new_dataset
metal oxide | ZnO | Nanostructured & Amorphous Materials |  |  | image in supp material | nearly spherical | uncoated |  | 0 | 0 |  | 50 | graph in paper | graph with 8day aggregation in paper |  |  |  | 27 | TEM | -18 to -30 |  | stirred (8days 200rpm) |  | Diatom | Thalassiosira pseudonana |  | CCMP 1335 |  |  | 96 | no |  | no | 14 | 10 | 14:10h light dark |  | no | OECD 201 | artificial seawater | 12psu salinity | 0 | no | 12 psu | [5 empty] | 8.2 | 10 | yes | growth inhibition (cell density) | IC50 | shaken | mg/l | 1.07 |  | sigmoidal log(agonist) regression | Yung, Mana M. N.; Kwok, Kevin W. H.; Djurišić, Aleksandra B.; Giesy, John P.; Leung, Kenneth M. Y. | 2017 | Influences of temperature and salinity on physicochemical properties and toxicity of zinc oxide nanoparticles to the marine diatom Thalassiosira pseudonana | 10.1038/s41598-017-03889-1 | new_dataset
metal oxide | ZnO | Nanostructured & Amorphous Materials |  |  | image in supp material | nearly spherical | uncoated |  | 0 | 0 |  | 50 | graph in paper | graph with 8day aggregation in paper |  |  |  | 27 | TEM | -18 to -30 |  | stirred (8days 200rpm) |  | Diatom | Thalassiosira pseudonana |  | CCMP 1335 |  |  | 96 | no |  | no | 14 | 10 | 14:10h light dark |  | no | OECD 201 | artificial seawater | 17psu salinity | 0 | no | 17 psu | [5 empty] | 8.2 | 10 | yes | growth inhibition (cell density) | IC50 | shaken | mg/l | 1.37 |  | sigmoidal log(agonist) regression | Yung, Mana M. N.; Kwok, Kevin W. H.; Djurišić, Aleksandra B.; Giesy, John P.; Leung, Kenneth M. Y. | 2017 | Influences of temperature and salinity on physicochemical properties and toxicity of zinc oxide nanoparticles to the marine diatom Thalassiosira pseudonana | 10.1038/s41598-017-03889-1 | new_dataset
metal oxide | ZnO | Nanostructured & Amorphous Materials |  |  | image in supp material | nearly spherical | uncoated |  | 0 | 0 |  | 50 | graph in paper | graph with 8day aggregation in paper |  |  |  | 27 | TEM | -17 to -31 |  | stirred (8days 200rpm) |  | Diatom | Thalassiosira pseudonana |  | CCMP 1335 |  |  | 96 | no |  | no | 14 | 10 | 14:10h light dark |  | no | OECD 201 | artificial seawater | 22psu salinity | 0 | no | 22 psu | [5 empty] | 8.2 | 10 | yes | growth inhibition (cell density) | IC50 | shaken | mg/l | 1.4 |  | sigmoidal log(agonist) regression | Yung, Mana M. N.; Kwok, Kevin W. H.; Djurišić, Aleksandra B.; Giesy, John P.; Leung, Kenneth M. Y. | 2017 | Influences of temperature and salinity on physicochemical properties and toxicity of zinc oxide nanoparticles to the marine diatom Thalassiosira pseudonana | 10.1038/s41598-017-03889-1 | new_dataset
metal oxide | ZnO | Nanostructured & Amorphous Materials |  |  | image in supp material | nearly spherical | uncoated |  | 0 | 0 |  | 50 | graph in paper | graph with 8day aggregation in paper |  |  |  | 27 | TEM | -20 to -30 |  | stirred (8days 200rpm) |  | Diatom | Thalassiosira pseudonana |  | CCMP 1335 |  |  | 96 | no |  | no | 14 | 10 | 14:10h light dark |  | no | OECD 201 | artificial seawater | 27psu salinity | 0 | no | 27 psu | [5 empty] | 8.2 | 10 | yes | growth inhibition (cell density) | IC50 | shaken | mg/l | 1.36 |  | sigmoidal log(agonist) regression | Yung, Mana M. N.; Kwok, Kevin W. H.; Djurišić, Aleksandra B.; Giesy, John P.; Leung, Kenneth M. Y. | 2017 | Influences of temperature and salinity on physicochemical properties and toxicity of zinc oxide nanoparticles to the marine diatom Thalassiosira pseudonana | 10.1038/s41598-017-03889-1 | new_dataset
metal oxide | ZnO | Nanostructured & Amorphous Materials |  |  | image in supp material | nearly spherical | uncoated |  | 0 | 0 |  | 50 | graph in paper | graph with 8day aggregation in paper |  |  |  | 27 | TEM | -18 to -30 |  | stirred (8days 200rpm) |  | Diatom | Thalassiosira pseudonana |  | CCMP 1335 |  |  | 96 | no |  | no | 14 | 10 | 14:10h light dark |  | no | OECD 201 | artificial seawater | 32psu salinity | 0 | no | 32 psu | [5 empty] | 8.2 | 10 | yes | growth inhibition (cell density) | IC50 | shaken | mg/l | 1.5 |  | sigmoidal log(agonist) regression | Yung, Mana M. N.; Kwok, Kevin W. H.; Djurišić, Aleksandra B.; Giesy, John P.; Leung, Kenneth M. Y. | 2017 | Influences of temperature and salinity on physicochemical properties and toxicity of zinc oxide nanoparticles to the marine diatom Thalassiosira pseudonana | 10.1038/s41598-017-03889-1 | new_dataset
metal oxide | ZnO | Nanostructured & Amorphous Materials |  |  | image in supp material | nearly spherical | uncoated |  | 0 | 0 |  | 50 | graph in paper | graph with 8day aggregation in paper |  |  |  | 27 | TEM | -19 to -30 |  | stirred (8days 200rpm) |  | Diatom | Thalassiosira pseudonana |  | CCMP 1335 |  |  | 96 | no |  | no | 14 | 10 | 14:10h light dark |  | no | OECD 201 | artificial seawater | 12psu salinity | 0 | no | 12 psu | [5 empty] | 8.2 | 15 | yes | growth inhibition (cell density) | IC50 | shaken | mg/l | 1.43 |  | sigmoidal log(agonist) regression | Yung, Mana M. N.; Kwok, Kevin W. H.; Djurišić, Aleksandra B.; Giesy, John P.; Leung, Kenneth M. Y. | 2017 | Influences of temperature and salinity on physicochemical properties and toxicity of zinc oxide nanoparticles to the marine diatom Thalassiosira pseudonana | 10.1038/s41598-017-03889-1 | new_dataset
metal oxide | ZnO | Nanostructured & Amorphous Materials |  |  | image in supp material | nearly spherical | uncoated |  | 0 | 0 |  | 50 | graph in paper | graph with 8day aggregation in paper |  |  |  | 27 | TEM | -19 to -31 |  | stirred (8days 200rpm) |  | Diatom | Thalassiosira pseudonana |  | CCMP 1335 |  |  | 96 | no |  | no | 14 | 10 | 14:10h light dark |  | no | OECD 201 | artificial seawater | 17psu salinity | 0 | no | 17 psu | [5 empty] | 8.2 | 15 | yes | growth inhibition (cell density) | IC50 | shaken | mg/l | 1.48 |  | sigmoidal log(agonist) regression | Yung, Mana M. N.; Kwok, Kevin W. H.; Djurišić, Aleksandra B.; Giesy, John P.; Leung, Kenneth M. Y. | 2017 | Influences of temperature and salinity on physicochemical properties and toxicity of zinc oxide nanoparticles to the marine diatom Thalassiosira pseudonana | 10.1038/s41598-017-03889-1 | new_dataset
metal oxide | ZnO | Nanostructured & Amorphous Materials |  |  | image in supp material | nearly spherical | uncoated |  | 0 | 0 |  | 50 | graph in paper | graph with 8day aggregation in paper |  |  |  | 27 | TEM | -18 to -30 |  | stirred (8days 200rpm) |  | Diatom | Thalassiosira pseudonana |  | CCMP 1335 |  |  | 96 | no |  | no | 14 | 10 | 14:10h light dark |  | no | OECD 201 | artificial seawater | 22psu salinity | 0 | no | 22 psu | [5 empty] | 8.2 | 15 | yes | growth inhibition (cell density) | IC50 | shaken | mg/l | 1.52 |  | sigmoidal log(agonist) regression | Yung, Mana M. N.; Kwok, Kevin W. H.; Djurišić, Aleksandra B.; Giesy, John P.; Leung, Kenneth M. Y. | 2017 | Influences of temperature and salinity on physicochemical properties and toxicity of zinc oxide nanoparticles to the marine diatom Thalassiosira pseudonana | 10.1038/s41598-017-03889-1 | new_dataset
metal oxide | ZnO | Nanostructured & Amorphous Materials |  |  | image in supp material | nearly spherical | uncoated |  | 0 | 0 |  | 50 | graph in paper | graph with 8day aggregation in paper |  |  |  | 27 | TEM | -17 to -30 |  | stirred (8days 200rpm) |  | Diatom | Thalassiosira pseudonana |  | CCMP 1335 |  |  | 96 | no |  | no | 14 | 10 | 14:10h light dark |  | no | OECD 201 | artificial seawater | 27psu salinity | 0 | no | 27 psu | [5 empty] | 8.2 | 15 | yes | growth inhibition (cell density) | IC50 | shaken | mg/l | 1.46 |  | sigmoidal log(agonist) regression | Yung, Mana M. N.; Kwok, Kevin W. H.; Djurišić, Aleksandra B.; Giesy, John P.; Leung, Kenneth M. Y. | 2017 | Influences of temperature and salinity on physicochemical properties and toxicity of zinc oxide nanoparticles to the marine diatom Thalassiosira pseudonana | 10.1038/s41598-017-03889-1 | new_dataset
metal oxide | ZnO | Nanostructured & Amorphous Materials |  |  | image in supp material | nearly spherical | uncoated |  | 0 | 0 |  | 50 | graph in paper | graph with 8day aggregation in paper |  |  |  | 27 | TEM | -18 to -31 |  | stirred (8days 200rpm) |  | Diatom | Thalassiosira pseudonana |  | CCMP 1335 |  |  | 96 | no |  | no | 14 | 10 | 14:10h light dark |  | no | OECD 201 | artificial seawater | 32psu salinity | 0 | no | 32 psu | [5 empty] | 8.2 | 15 | yes | growth inhibition (cell density) | IC50 | shaken | mg/l | 1.51 |  | sigmoidal log(agonist) regression | Yung, Mana M. N.; Kwok, Kevin W. H.; Djurišić, Aleksandra B.; Giesy, John P.; Leung, Kenneth M. Y. | 2017 | Influences of temperature and salinity on physicochemical properties and toxicity of zinc oxide nanoparticles to the marine diatom Thalassiosira pseudonana | 10.1038/s41598-017-03889-1 | new_dataset
metal oxide | ZnO | Nanostructured & Amorphous Materials |  |  | image in supp material | nearly spherical | uncoated |  | 0 | 0 |  | 50 | graph in paper | graph with 8day aggregation in paper |  |  |  | 27 | TEM | -20 to -29 |  | stirred (8days 200rpm) |  | Diatom | Thalassiosira pseudonana |  | CCMP 1335 |  |  | 96 | no |  | no | 14 | 10 | 14:10h light dark |  | no | OECD 201 | artificial seawater | 12psu salinity | 0 | no | 12 psu | [5 empty] | 8.2 | 20 | yes | growth inhibition (cell density) | IC50 | shaken | mg/l | 1.91 |  | sigmoidal log(agonist) regression | Yung, Mana M. N.; Kwok, Kevin W. H.; Djurišić, Aleksandra B.; Giesy, John P.; Leung, Kenneth M. Y. | 2017 | Influences of temperature and salinity on physicochemical properties and toxicity of zinc oxide nanoparticles to the marine diatom Thalassiosira pseudonana | 10.1038/s41598-017-03889-1 | new_dataset
metal oxide | ZnO | Nanostructured & Amorphous Materials |  |  | image in supp material | nearly spherical | uncoated |  | 0 | 0 |  | 50 | graph in paper | graph with 8day aggregation in paper |  |  |  | 27 | TEM | -20 to -30 |  | stirred (8days 200rpm) |  | Diatom | Thalassiosira pseudonana |  | CCMP 1335 |  |  | 96 | no |  | no | 14 | 10 | 14:10h light dark |  | no | OECD 201 | artificial seawater | 17psu salinity | 0 | no | 17 psu | [5 empty] | 8.2 | 20 | yes | growth inhibition (cell density) | IC50 | shaken | mg/l | 2.08 |  | sigmoidal log(agonist) regression | Yung, Mana M. N.; Kwok, Kevin W. H.; Djurišić, Aleksandra B.; Giesy, John P.; Leung, Kenneth M. Y. | 2017 | Influences of temperature and salinity on physicochemical properties and toxicity of zinc oxide nanoparticles to the marine diatom Thalassiosira pseudonana | 10.1038/s41598-017-03889-1 | new_dataset
metal oxide | ZnO | Nanostructured & Amorphous Materials |  |  | image in supp material | nearly spherical | uncoated |  | 0 | 0 |  | 50 | graph in paper | graph with 8day aggregation in paper |  |  |  | 27 | TEM | -16 to -26 |  | stirred (8days 200rpm) |  | Diatom | Thalassiosira pseudonana |  | CCMP 1335 |  |  | 96 | no |  | no | 14 | 10 | 14:10h light dark |  | no | OECD 201 | artificial seawater | 22psu salinity | 0 | no | 22 psu | [5 empty] | 8.2 | 20 | yes | growth inhibition (cell density) | IC50 | shaken | mg/l | 2.15 |  | sigmoidal log(agonist) regression | Yung, Mana M. N.; Kwok, Kevin W. H.; Djurišić, Aleksandra B.; Giesy, John P.; Leung, Kenneth M. Y. | 2017 | Influences of temperature and salinity on physicochemical properties and toxicity of zinc oxide nanoparticles to the marine diatom Thalassiosira pseudonana | 10.1038/s41598-017-03889-1 | new_dataset
metal oxide | ZnO | Nanostructured & Amorphous Materials |  |  | image in supp material | nearly spherical | uncoated |  | 0 | 0 |  | 50 | graph in paper | graph with 8day aggregation in paper |  |  |  | 27 | TEM | -14 to -27 |  | stirred (8days 200rpm) |  | Diatom | Thalassiosira pseudonana |  | CCMP 1335 |  |  | 96 | no |  | no | 14 | 10 | 14:10h light dark |  | no | OECD 201 | artificial seawater | 27psu salinity | 0 | no | 27 psu | [5 empty] | 8.2 | 20 | yes | growth inhibition (cell density) | IC50 | shaken | mg/l | 2.19 |  | sigmoidal log(agonist) regression | Yung, Mana M. N.; Kwok, Kevin W. H.; Djurišić, Aleksandra B.; Giesy, John P.; Leung, Kenneth M. Y. | 2017 | Influences of temperature and salinity on physicochemical properties and toxicity of zinc oxide nanoparticles to the marine diatom Thalassiosira pseudonana | 10.1038/s41598-017-03889-1 | new_dataset
metal oxide | ZnO | Nanostructured & Amorphous Materials |  |  | image in supp material | nearly spherical | uncoated |  | 0 | 0 |  | 50 | graph in paper | graph with 8day aggregation in paper |  |  |  | 27 | TEM | -15 to -32 |  | stirred (8days 200rpm) |  | Diatom | Thalassiosira pseudonana |  | CCMP 1335 |  |  | 96 | no |  | no | 14 | 10 | 14:10h light dark |  | no | OECD 201 | artificial seawater | 32psu salinity | 0 | no | 32 psu | [5 empty] | 8.2 | 20 | yes | growth inhibition (cell density) | IC50 | shaken | mg/l | 2.28 |  | sigmoidal log(agonist) regression | Yung, Mana M. N.; Kwok, Kevin W. H.; Djurišić, Aleksandra B.; Giesy, John P.; Leung, Kenneth M. Y. | 2017 | Influences of temperature and salinity on physicochemical properties and toxicity of zinc oxide nanoparticles to the marine diatom Thalassiosira pseudonana | 10.1038/s41598-017-03889-1 | new_dataset
metal oxide | ZnO | Nanostructured & Amorphous Materials |  |  | image in supp material | nearly spherical | uncoated |  | 0 | 0 |  | 50 | graph in paper | graph with 8day aggregation in paper |  |  |  | 27 | TEM | -17 to -29 |  | stirred (8days 200rpm) |  | Diatom | Thalassiosira pseudonana |  | CCMP 1335 |  |  | 96 | no |  | no | 14 | 10 | 14:10h light dark |  | no | OECD 201 | artificial seawater | 12psu salinity | 0 | no | 12 psu | [5 empty] | 8.2 | 25 | yes | growth inhibition (cell density) | IC50 | shaken | mg/l | 1.91 |  | sigmoidal log(agonist) regression | Yung, Mana M. N.; Kwok, Kevin W. H.; Djurišić, Aleksandra B.; Giesy, John P.; Leung, Kenneth M. Y. | 2017 | Influences of temperature and salinity on physicochemical properties and toxicity of zinc oxide nanoparticles to the marine diatom Thalassiosira pseudonana | 10.1038/s41598-017-03889-1 | new_dataset
metal oxide | ZnO | Nanostructured & Amorphous Materials |  |  | image in supp material | nearly spherical | uncoated |  | 0 | 0 |  | 50 | graph in paper | graph with 8day aggregation in paper |  |  |  | 27 | TEM | -18 to -28 |  | stirred (8days 200rpm) |  | Diatom | Thalassiosira pseudonana |  | CCMP 1335 |  |  | 96 | no |  | no | 14 | 10 | 14:10h light dark |  | no | OECD 201 | artificial seawater | 17psu salinity | 0 | no | 17 psu | [5 empty] | 8.2 | 25 | yes | growth inhibition (cell density) | IC50 | shaken | mg/l | 2.26 |  | sigmoidal log(agonist) regression | Yung, Mana M. N.; Kwok, Kevin W. H.; Djurišić, Aleksandra B.; Giesy, John P.; Leung, Kenneth M. Y. | 2017 | Influences of temperature and salinity on physicochemical properties and toxicity of zinc oxide nanoparticles to the marine diatom Thalassiosira pseudonana | 10.1038/s41598-017-03889-1 | new_dataset
metal oxide | ZnO | Nanostructured & Amorphous Materials |  |  | image in supp material | nearly spherical | uncoated |  | 0 | 0 |  | 50 | graph in paper | graph with 8day aggregation in paper |  |  |  | 27 | TEM | -18 to -22 |  | stirred (8days 200rpm) |  | Diatom | Thalassiosira pseudonana |  | CCMP 1335 |  |  | 96 | no |  | no | 14 | 10 | 14:10h light dark |  | no | OECD 201 | artificial seawater | 22psu salinity | 0 | no | 22 psu | [5 empty] | 8.2 | 25 | yes | growth inhibition (cell density) | IC50 | shaken | mg/l | 2.44 |  | sigmoidal log(agonist) regression | Yung, Mana M. N.; Kwok, Kevin W. H.; Djurišić, Aleksandra B.; Giesy, John P.; Leung, Kenneth M. Y. | 2017 | Influences of temperature and salinity on physicochemical properties and toxicity of zinc oxide nanoparticles to the marine diatom Thalassiosira pseudonana | 10.1038/s41598-017-03889-1 | new_dataset
metal oxide | ZnO | Nanostructured & Amorphous Materials |  |  | image in supp material | nearly spherical | uncoated |  | 0 | 0 |  | 50 | graph in paper | graph with 8day aggregation in paper |  |  |  | 27 | TEM | -10 to -21 |  | stirred (8days 200rpm) |  | Diatom | Thalassiosira pseudonana |  | CCMP 1335 |  |  | 96 | no |  | no | 14 | 10 | 14:10h light dark |  | no | OECD 201 | artificial seawater | 27psu salinity | 0 | no | 27 psu | [5 empty] | 8.2 | 25 | yes | growth inhibition (cell density) | IC50 | shaken | mg/l | 2.53 |  | sigmoidal log(agonist) regression | Yung, Mana M. N.; Kwok, Kevin W. H.; Djurišić, Aleksandra B.; Giesy, John P.; Leung, Kenneth M. Y. | 2017 | Influences of temperature and salinity on physicochemical properties and toxicity of zinc oxide nanoparticles to the marine diatom Thalassiosira pseudonana | 10.1038/s41598-017-03889-1 | new_dataset
metal oxide | ZnO | Nanostructured & Amorphous Materials |  |  | image in supp material | nearly spherical | uncoated |  | 0 | 0 |  | 50 | graph in paper | graph with 8day aggregation in paper |  |  |  | 27 | TEM | -14 to -25 |  | stirred (8days 200rpm) |  | Diatom | Thalassiosira pseudonana |  | CCMP 1335 |  |  | 96 | no |  | no | 14 | 10 | 14:10h light dark |  | no | OECD 201 | artificial seawater | 32psu salinity | 0 | no | 32 psu | [5 empty] | 8.2 | 25 | yes | growth inhibition (cell density) | IC50 | shaken | mg/l | 2.6 |  | sigmoidal log(agonist) regression | Yung, Mana M. N.; Kwok, Kevin W. H.; Djurišić, Aleksandra B.; Giesy, John P.; Leung, Kenneth M. Y. | 2017 | Influences of temperature and salinity on physicochemical properties and toxicity of zinc oxide nanoparticles to the marine diatom Thalassiosira pseudonana | 10.1038/s41598-017-03889-1 | new_dataset
metal oxide | ZnO | Nanostructured & Amorphous Materials |  |  | image in supp material | nearly spherical | uncoated |  | 0 | 0 |  | 50 | graph in paper | graph with 8day aggregation in paper |  |  |  | 27 | TEM | -14 to -21 |  | stirred (8days 200rpm) |  | Diatom | Thalassiosira pseudonana |  | CCMP 1335 |  |  | 96 | no |  | no | 14 | 10 | 14:10h light dark |  | no | OECD 201 | artificial seawater | 12psu salinity | 0 | no | 12 psu | [5 empty] | 8.2 | 30 | yes | growth inhibition (cell density) | IC50 | shaken | mg/l | 1.21 |  | sigmoidal log(agonist) regression | Yung, Mana M. N.; Kwok, Kevin W. H.; Djurišić, Aleksandra B.; Giesy, John P.; Leung, Kenneth M. Y. | 2017 | Influences of temperature and salinity on physicochemical properties and toxicity of zinc oxide nanoparticles to the marine diatom Thalassiosira pseudonana | 10.1038/s41598-017-03889-1 | new_dataset
metal oxide | ZnO | Nanostructured & Amorphous Materials |  |  | image in supp material | nearly spherical | uncoated |  | 0 | 0 |  | 50 | graph in paper | graph with 8day aggregation in paper |  |  |  | 27 | TEM | -13 to -20 |  | stirred (8days 200rpm) |  | Diatom | Thalassiosira pseudonana |  | CCMP 1335 |  |  | 96 | no |  | no | 14 | 10 | 14:10h light dark |  | no | OECD 201 | artificial seawater | 17psu salinity | 0 | no | 17 psu | [5 empty] | 8.2 | 30 | yes | growth inhibition (cell density) | IC50 | shaken | mg/l | 1.34 |  | sigmoidal log(agonist) regression | Yung, Mana M. N.; Kwok, Kevin W. H.; Djurišić, Aleksandra B.; Giesy, John P.; Leung, Kenneth M. Y. | 2017 | Influences of temperature and salinity on physicochemical properties and toxicity of zinc oxide nanoparticles to the marine diatom Thalassiosira pseudonana | 10.1038/s41598-017-03889-1 | new_dataset
metal oxide | ZnO | Nanostructured & Amorphous Materials |  |  | image in supp material | nearly spherical | uncoated |  | 0 | 0 |  | 50 | graph in paper | graph with 8day aggregation in paper |  |  |  | 27 | TEM | -12 to -16 |  | stirred (8days 200rpm) |  | Diatom | Thalassiosira pseudonana |  | CCMP 1335 |  |  | 96 | no |  | no | 14 | 10 | 14:10h light dark |  | no | OECD 201 | artificial seawater | 22psu salinity | 0 | no | 22 psu | [5 empty] | 8.2 | 30 | yes | growth inhibition (cell density) | IC50 | shaken | mg/l | 1.38 |  | sigmoidal log(agonist) regression | Yung, Mana M. N.; Kwok, Kevin W. H.; Djurišić, Aleksandra B.; Giesy, John P.; Leung, Kenneth M. Y. | 2017 | Influences of temperature and salinity on physicochemical properties and toxicity of zinc oxide nanoparticles to the marine diatom Thalassiosira pseudonana | 10.1038/s41598-017-03889-1 | new_dataset
metal oxide | ZnO | Nanostructured & Amorphous Materials |  |  | image in supp material | nearly spherical | uncoated |  | 0 | 0 |  | 50 | graph in paper | graph with 8day aggregation in paper |  |  |  | 27 | TEM | -10 to -20 |  | stirred (8days 200rpm) |  | Diatom | Thalassiosira pseudonana |  | CCMP 1335 |  |  | 96 | no |  | no | 14 | 10 | 14:10h light dark |  | no | OECD 201 | artificial seawater | 27psu salinity | 0 | no | 27 psu | [5 empty] | 8.2 | 30 | yes | growth inhibition (cell density) | IC50 | shaken | mg/l | 1.34 |  | sigmoidal log(agonist) regression | Yung, Mana M. N.; Kwok, Kevin W. H.; Djurišić, Aleksandra B.; Giesy, John P.; Leung, Kenneth M. Y. | 2017 | Influences of temperature and salinity on physicochemical properties and toxicity of zinc oxide nanoparticles to the marine diatom Thalassiosira pseudonana | 10.1038/s41598-017-03889-1 | new_dataset
metal oxide | ZnO | Nanostructured & Amorphous Materials |  |  | image in supp material | nearly spherical | uncoated |  | 0 | 0 |  | 50 | graph in paper | graph with 8day aggregation in paper |  |  |  | 27 | TEM | -14 to -19 |  | stirred (8days 200rpm) |  | Diatom | Thalassiosira pseudonana |  | CCMP 1335 |  |  | 96 | no |  | no | 14 | 10 | 14:10h light dark |  | no | OECD 201 | artificial seawater | 32psu salinity | 0 | no | 32 psu | [5 empty] | 8.2 | 30 | yes | growth inhibition (cell density) | IC50 | shaken | mg/l | 1.36 |  | sigmoidal log(agonist) regression | Yung, Mana M. N.; Kwok, Kevin W. H.; Djurišić, Aleksandra B.; Giesy, John P.; Leung, Kenneth M. Y. | 2017 | Influences of temperature and salinity on physicochemical properties and toxicity of zinc oxide nanoparticles to the marine diatom Thalassiosira pseudonana | 10.1038/s41598-017-03889-1 | new_dataset
metal oxide | ZnO | Nanostructured & Amorphous Materials |  |  | image in paper | nearly spherical (image unclear) | uncoated | 99.5 | 0 | 0 |  | 50 | 8days data available | graph with 8day aggregation in paper |  |  |  | 20 | TEM | -15 to -28 |  | stirred (8days 200rpm) |  | Diatom | Thalassiosira pseudonana |  | CCMP 1015 |  |  | 96 | no |  | no | 14 | 10 | 14:10h light dark |  | no | OECD 201 | artificial seawater | 12psu salinity | 0 | no | 12 | [5 empty] | 8.32 | 25 | no | growth inhibition (cell density) | IC50 |  | mg/l | 1.1 |  | sigmoidal log(agonist) regression | Yung, Mana M.N.; Wong, Stella W.Y.; Kwok, Kevin W.H.; Liu, F.Z.; Leung, Y.H.; Chan, W.T.; Li, X.Y.; Djurišić, A.B.; Leung, Kenneth M.Y. | 2015 | Salinity-dependent toxicities of zinc oxide nanoparticles to the marine diatom Thalassiosira pseudonana | 10.1016/j.aquatox.2015.05.015 | new_dataset
metal oxide | ZnO | Nanostructured & Amorphous Materials |  |  | image in paper | nearly spherical (image unclear) | uncoated | 99.5 | 0 | 0 |  | 50 | 8days data available | graph with 8day aggregation in paper |  |  |  | 20 | TEM | -5 to -29 |  | stirred (8days 200rpm) |  | Diatom | Thalassiosira pseudonana |  | CCMP 1015 |  |  | 96 | no |  | no | 14 | 10 | 14:10h light dark |  | no | OECD 201 | artificial seawater | 17psu salinity | 0 | no | 17 | [5 empty] | 8.32 | 25 | no | growth inhibition (cell density) | IC50 |  | mg/l | 2 |  | sigmoidal log(agonist) regression | Yung, Mana M.N.; Wong, Stella W.Y.; Kwok, Kevin W.H.; Liu, F.Z.; Leung, Y.H.; Chan, W.T.; Li, X.Y.; Djurišić, A.B.; Leung, Kenneth M.Y. | 2015 | Salinity-dependent toxicities of zinc oxide nanoparticles to the marine diatom Thalassiosira pseudonana | 10.1016/j.aquatox.2015.05.015 | new_dataset
metal oxide | ZnO | Nanostructured & Amorphous Materials |  |  | image in paper | nearly spherical (image unclear) | uncoated | 99.5 | 0 | 0 |  | 50 | 8days data available | graph with 8day aggregation in paper |  |  |  | 20 | TEM | -6 to -22 |  | stirred (8days 200rpm) |  | Diatom | Thalassiosira pseudonana |  | CCMP 1015 |  |  | 96 | no |  | no | 14 | 10 | 14:10h light dark |  | no | OECD 201 | artificial seawater | 22psu salinity | 0 | no | 22 | [5 empty] | 8.32 | 25 | no | growth inhibition (cell density) | IC50 |  | mg/l | 2.4 |  | sigmoidal log(agonist) regression | Yung, Mana M.N.; Wong, Stella W.Y.; Kwok, Kevin W.H.; Liu, F.Z.; Leung, Y.H.; Chan, W.T.; Li, X.Y.; Djurišić, A.B.; Leung, Kenneth M.Y. | 2015 | Salinity-dependent toxicities of zinc oxide nanoparticles to the marine diatom Thalassiosira pseudonana | 10.1016/j.aquatox.2015.05.015 | new_dataset
metal oxide | ZnO | Nanostructured & Amorphous Materials |  |  | image in paper | nearly spherical (image unclear) | uncoated | 99.5 | 0 | 0 |  | 50 | 8days data available | graph with 8day aggregation in paper |  |  |  | 20 | TEM | -5 to -20 |  | stirred (8days 200rpm) |  | Diatom | Thalassiosira pseudonana |  | CCMP 1015 |  |  | 96 | no |  | no | 14 | 10 | 14:10h light dark |  | no | OECD 201 | artificial seawater | 27psu salinity | 0 | no | 27 | [5 empty] | 8.32 | 25 | no | growth inhibition (cell density) | IC50 |  | mg/l | 3.6 |  | sigmoidal log(agonist) regression | Yung, Mana M.N.; Wong, Stella W.Y.; Kwok, Kevin W.H.; Liu, F.Z.; Leung, Y.H.; Chan, W.T.; Li, X.Y.; Djurišić, A.B.; Leung, Kenneth M.Y. | 2015 | Salinity-dependent toxicities of zinc oxide nanoparticles to the marine diatom Thalassiosira pseudonana | 10.1016/j.aquatox.2015.05.015 | new_dataset
metal oxide | ZnO | Nanostructured & Amorphous Materials |  |  | image in paper | nearly spherical (image unclear) | uncoated | 99.5 | 0 | 0 |  | 50 | 8days data available | graph with 8day aggregation in paper |  |  |  | 20 | TEM | -2 to -23 |  | stirred (8days 200rpm) |  | Diatom | Thalassiosira pseudonana |  | CCMP 1015 |  |  | 96 | no |  | no | 14 | 10 | 14:10h light dark |  | no | OECD 201 | artificial seawater | 32psu salinity | 0 | no | 32 | [5 empty] | 8.32 | 25 | no | growth inhibition (cell density) | IC50 |  | mg/l | 2.7 |  | sigmoidal log(agonist) regression | Yung, Mana M.N.; Wong, Stella W.Y.; Kwok, Kevin W.H.; Liu, F.Z.; Leung, Y.H.; Chan, W.T.; Li, X.Y.; Djurišić, A.B.; Leung, Kenneth M.Y. | 2015 | Salinity-dependent toxicities of zinc oxide nanoparticles to the marine diatom Thalassiosira pseudonana | 10.1016/j.aquatox.2015.05.015 | new_dataset
metal oxide | ZnO | Nanostructured & Amorphous Materials |  |  | image in paper | nearly spherical (image unclear) | uncoated | 99.5 | 0 | 0 |  | 50 | 8days data available | graph with 8day aggregation in paper |  |  |  | 20 | TEM | -15 to -28 |  | stirred (8days 200rpm) |  | Diatom | Thalassiosira pseudonana |  | CCMP 1015 |  |  | 96 | no |  | no | 14 | 10 | 14:10h light dark |  | no | OECD 201 | artificial seawater | 12psu salinity | 0 | no | 12 | [5 empty] | 8.32 | 25 | no | growth inhibition (fluorescence) | IC50 |  | mg/l | 2.6 |  | sigmoidal log(agonist) regression | Yung, Mana M.N.; Wong, Stella W.Y.; Kwok, Kevin W.H.; Liu, F.Z.; Leung, Y.H.; Chan, W.T.; Li, X.Y.; Djurišić, A.B.; Leung, Kenneth M.Y. | 2015 | Salinity-dependent toxicities of zinc oxide nanoparticles to the marine diatom Thalassiosira pseudonana | 10.1016/j.aquatox.2015.05.015 | new_dataset
metal oxide | ZnO | Nanostructured & Amorphous Materials |  |  | image in paper | nearly spherical (image unclear) | uncoated | 99.5 | 0 | 0 |  | 50 | 8days data available | graph with 8day aggregation in paper |  |  |  | 20 | TEM | -5 to -29 |  | stirred (8days 200rpm) |  | Diatom | Thalassiosira pseudonana |  | CCMP 1015 |  |  | 96 | no |  | no | 14 | 10 | 14:10h light dark |  | no | OECD 201 | artificial seawater | 17psu salinity | 0 | no | 17 | [5 empty] | 8.32 | 25 | no | growth inhibition (fluorescence) | IC50 |  | mg/l | 3.9 |  | sigmoidal log(agonist) regression | Yung, Mana M.N.; Wong, Stella W.Y.; Kwok, Kevin W.H.; Liu, F.Z.; Leung, Y.H.; Chan, W.T.; Li, X.Y.; Djurišić, A.B.; Leung, Kenneth M.Y. | 2015 | Salinity-dependent toxicities of zinc oxide nanoparticles to the marine diatom Thalassiosira pseudonana | 10.1016/j.aquatox.2015.05.015 | new_dataset
metal oxide | ZnO | Nanostructured & Amorphous Materials |  |  | image in paper | nearly spherical (image unclear) | uncoated | 99.5 | 0 | 0 |  | 50 | 8days data available | graph with 8day aggregation in paper |  |  |  | 20 | TEM | -6 to -22 |  | stirred (8days 200rpm) |  | Diatom | Thalassiosira pseudonana |  | CCMP 1015 |  |  | 96 | no |  | no | 14 | 10 | 14:10h light dark |  | no | OECD 201 | artificial seawater | 22psu salinity | 0 | no | 22 | [5 empty] | 8.32 | 25 | no | growth inhibition (fluorescence) | IC50 |  | mg/l | 5.7 |  | sigmoidal log(agonist) regression | Yung, Mana M.N.; Wong, Stella W.Y.; Kwok, Kevin W.H.; Liu, F.Z.; Leung, Y.H.; Chan, W.T.; Li, X.Y.; Djurišić, A.B.; Leung, Kenneth M.Y. | 2015 | Salinity-dependent toxicities of zinc oxide nanoparticles to the marine diatom Thalassiosira pseudonana | 10.1016/j.aquatox.2015.05.015 | new_dataset
metal oxide | ZnO | Nanostructured & Amorphous Materials |  |  | image in paper | nearly spherical (image unclear) | uncoated | 99.5 | 0 | 0 |  | 50 | 8days data available | graph with 8day aggregation in paper |  |  |  | 20 | TEM | -5 to -20 |  | stirred (8days 200rpm) |  | Diatom | Thalassiosira pseudonana |  | CCMP 1015 |  |  | 96 | no |  | no | 14 | 10 | 14:10h light dark |  | no | OECD 201 | artificial seawater | 27psu salinity | 0 | no | 27 | [5 empty] | 8.32 | 25 | no | growth inhibition (fluorescence) | IC50 |  | mg/l | 7.8 |  | sigmoidal log(agonist) regression | Yung, Mana M.N.; Wong, Stella W.Y.; Kwok, Kevin W.H.; Liu, F.Z.; Leung, Y.H.; Chan, W.T.; Li, X.Y.; Djurišić, A.B.; Leung, Kenneth M.Y. | 2015 | Salinity-dependent toxicities of zinc oxide nanoparticles to the marine diatom Thalassiosira pseudonana | 10.1016/j.aquatox.2015.05.015 | new_dataset
metal oxide | ZnO | Nanostructured & Amorphous Materials |  |  | image in paper | nearly spherical (image unclear) | uncoated | 99.5 | 0 | 0 |  | 50 | 8days data available | graph with 8day aggregation in paper |  |  |  | 20 | TEM | -2 to -23 |  | stirred (8days 200rpm) |  | Diatom | Thalassiosira pseudonana |  | CCMP 1015 |  |  | 96 | no |  | no | 14 | 10 | 14:10h light dark |  | no | OECD 201 | artificial seawater | 32psu salinity | 0 | no | 32 | [5 empty] | 8.32 | 25 | no | growth inhibition (fluorescence) | IC50 |  | mg/l | 5.8 |  | sigmoidal log(agonist) regression | Yung, Mana M.N.; Wong, Stella W.Y.; Kwok, Kevin W.H.; Liu, F.Z.; Leung, Y.H.; Chan, W.T.; Li, X.Y.; Djurišić, A.B.; Leung, Kenneth M.Y. | 2015 | Salinity-dependent toxicities of zinc oxide nanoparticles to the marine diatom Thalassiosira pseudonana | 10.1016/j.aquatox.2015.05.015 | new_dataset
metal oxide | ZnO | Nanostructured & Amorphous Materials |  |  | image in paper | nearly spherical (image unclear) | uncoated | 99.5 | 0 | 0 |  | 50 | 8days data available | graph with 8day aggregation in paper |  |  |  | 20 | TEM | -15 to -28 |  | stirred (8days 200rpm) |  | Diatom | Thalassiosira pseudonana |  | CCMP 1015 |  |  | 96 | no |  | no | 14 | 10 | 14:10h light dark |  | no | OECD 201 | artificial seawater | 12psu salinity | 0 | no | 12 | [5 empty] | 8.32 | 25 | no | growth inhibition (fluorescence) | IC50 |  | mg/l | 1.2 |  | sigmoidal log(agonist) regression | Yung, Mana M.N.; Wong, Stella W.Y.; Kwok, Kevin W.H.; Liu, F.Z.; Leung, Y.H.; Chan, W.T.; Li, X.Y.; Djurišić, A.B.; Leung, Kenneth M.Y. | 2015 | Salinity-dependent toxicities of zinc oxide nanoparticles to the marine diatom Thalassiosira pseudonana | 10.1016/j.aquatox.2015.05.015 | new_dataset
metal oxide | ZnO | Nanostructured & Amorphous Materials |  |  | image in paper | nearly spherical (image unclear) | uncoated | 99.5 | 0 | 0 |  | 50 | 8days data available | graph with 8day aggregation in paper |  |  |  | 20 | TEM | -5 to -29 |  | stirred (8days 200rpm) |  | Diatom | Thalassiosira pseudonana |  | CCMP 1015 |  |  | 96 | no |  | no | 14 | 10 | 14:10h light dark |  | no | OECD 201 | artificial seawater | 17psu salinity | 0 | no | 17 | [5 empty] | 8.32 | 25 | no | growth inhibition (fluorescence) | IC50 |  | mg/l | 1.8 |  | sigmoidal log(agonist) regression | Yung, Mana M.N.; Wong, Stella W.Y.; Kwok, Kevin W.H.; Liu, F.Z.; Leung, Y.H.; Chan, W.T.; Li, X.Y.; Djurišić, A.B.; Leung, Kenneth M.Y. | 2015 | Salinity-dependent toxicities of zinc oxide nanoparticles to the marine diatom Thalassiosira pseudonana | 10.1016/j.aquatox.2015.05.015 | new_dataset
metal oxide | ZnO | Nanostructured & Amorphous Materials |  |  | image in paper | nearly spherical (image unclear) | uncoated | 99.5 | 0 | 0 |  | 50 | 8days data available | graph with 8day aggregation in paper |  |  |  | 20 | TEM | -6 to -22 |  | stirred (8days 200rpm) |  | Diatom | Thalassiosira pseudonana |  | CCMP 1015 |  |  | 96 | no |  | no | 14 | 10 | 14:10h light dark |  | no | OECD 201 | artificial seawater | 22psu salinity | 0 | no | 22 | [5 empty] | 8.32 | 25 | no | growth inhibition (fluorescence) | IC50 |  | mg/l | 2 |  | sigmoidal log(agonist) regression | Yung, Mana M.N.; Wong, Stella W.Y.; Kwok, Kevin W.H.; Liu, F.Z.; Leung, Y.H.; Chan, W.T.; Li, X.Y.; Djurišić, A.B.; Leung, Kenneth M.Y. | 2015 | Salinity-dependent toxicities of zinc oxide nanoparticles to the marine diatom Thalassiosira pseudonana | 10.1016/j.aquatox.2015.05.015 | new_dataset
metal oxide | ZnO | Nanostructured & Amorphous Materials |  |  | image in paper | nearly spherical (image unclear) | uncoated | 99.5 | 0 | 0 |  | 50 | 8days data available | graph with 8day aggregation in paper |  |  |  | 20 | TEM | -5 to -20 |  | stirred (8days 200rpm) |  | Diatom | Thalassiosira pseudonana |  | CCMP 1015 |  |  | 96 | no |  | no | 14 | 10 | 14:10h light dark |  | no | OECD 201 | artificial seawater | 27psu salinity | 0 | no | 27 | [5 empty] | 8.32 | 25 | no | growth inhibition (fluorescence) | IC50 |  | mg/l | 3.2 |  | sigmoidal log(agonist) regression | Yung, Mana M.N.; Wong, Stella W.Y.; Kwok, Kevin W.H.; Liu, F.Z.; Leung, Y.H.; Chan, W.T.; Li, X.Y.; Djurišić, A.B.; Leung, Kenneth M.Y. | 2015 | Salinity-dependent toxicities of zinc oxide nanoparticles to the marine diatom Thalassiosira pseudonana | 10.1016/j.aquatox.2015.05.015 | new_dataset
metal oxide | ZnO | Nanostructured & Amorphous Materials |  |  | image in paper | nearly spherical (image unclear) | uncoated | 99.5 | 0 | 0 |  | 50 | 8days data available | graph with 8day aggregation in paper |  |  |  | 20 | TEM | -2 to -23 |  | stirred (8days 200rpm) |  | Diatom | Thalassiosira pseudonana |  | CCMP 1015 |  |  | 96 | no |  | no | 14 | 10 | 14:10h light dark |  | no | OECD 201 | artificial seawater | 32psu salinity | 0 | no | 32 | [5 empty] | 8.32 | 25 | no | growth inhibition (fluorescence) | IC50 |  | mg/l | 4 |  | sigmoidal log(agonist) regression | Yung, Mana M.N.; Wong, Stella W.Y.; Kwok, Kevin W.H.; Liu, F.Z.; Leung, Y.H.; Chan, W.T.; Li, X.Y.; Djurišić, A.B.; Leung, Kenneth M.Y. | 2015 | Salinity-dependent toxicities of zinc oxide nanoparticles to the marine diatom Thalassiosira pseudonana | 10.1016/j.aquatox.2015.05.015 | new_dataset
metal oxide | TiO2 | Caelo |  |  |  | unknown | uncoated |  |  |  |  | 35-65 | [5 empty] | <21 | [5 empty] | Diatom | Phaeodactylum tricornutum |  |  |  |  | 72 | no |  | no | 24 | 0 | continuous |  | no | ISO 10253 | artificial seawater | 30psu salinity | 0 | no | 30 psu | [5 empty] | 8 | 20 | yes (1x per day) | growth inhibition (optical density) | IC50 | shaken once a day | mg/l | 15.23 |  | log-normal | Broccoli, Andrea; Anselmi, Serena; Cavallo, Andrea; Ferrari, Vittoria; Prevedelli, Daniela; Pastorino, Paolo; Renzi, Monia | 2021 | Ecotoxicological effects of new generation pollutants (nanoparticles, amoxicillin and white musk) on freshwater and marine phytoplankton species | 10.1016/j.chemosphere.2021.130623 | new_dataset
metal oxide | TiO2 | Caelo |  |  |  | unknown | uncoated |  |  |  |  | 35-65 | [5 empty] | <21 | [5 empty] | Algae | Tetraselmis suecica |  |  |  |  | 72 | no |  | no | 24 | 0 | continuous |  | no | ISO 10253 | artificial seawater | 30psu salinity | 0 | no | 30 psu | [5 empty] | 8 | 20 | yes (1x per day) | growth inhibition (optical density) | IC50 | shaken once a day | mg/l | 11.69 |  | log-normal | Broccoli, Andrea; Anselmi, Serena; Cavallo, Andrea; Ferrari, Vittoria; Prevedelli, Daniela; Pastorino, Paolo; Renzi, Monia | 2021 | Ecotoxicological effects of new generation pollutants (nanoparticles, amoxicillin and white musk) on freshwater and marine phytoplankton species | 10.1016/j.chemosphere.2021.130623 | new_dataset
metal oxide | ZnO | Caelo |  |  |  | unknown | uncoated |  | 0 | 0 |  | 15-25 | [5 empty] | <100 | [5 empty] | Diatom | Phaeodactylum tricornutum |  |  |  |  | 72 | no |  | no | 24 | 0 | continuous |  | no | ISO 10253 | artificial seawater | 30psu salinity | 0 | no | 30 psu | [5 empty] | 8 | 20 | yes (1x per day) | growth inhibition (optical density) | IC50 | shaken once a day | mg/l | 4.41 |  | log-normal | Broccoli, Andrea; Anselmi, Serena; Cavallo, Andrea; Ferrari, Vittoria; Prevedelli, Daniela; Pastorino, Paolo; Renzi, Monia | 2021 | Ecotoxicological effects of new generation pollutants (nanoparticles, amoxicillin and white musk) on freshwater and marine phytoplankton species | 10.1016/j.chemosphere.2021.130623 | new_dataset
metal oxide | ZnO | Caelo |  |  |  | unknown | uncoated |  | 0 | 0 |  | 15-25 | [5 empty] | <100 | [5 empty] | Algae | Tetraselmis suecica |  |  |  |  | 72 | no |  | no | 24 | 0 | continuous |  | no | ISO 10253 | artificial seawater | 30psu salinity | 0 | no | 30 psu | [5 empty] | 8 | 20 | yes (1x per day) | growth inhibition (optical density) | IC50 | shaken once a day | mg/l | 4.87 |  | log-normal | Broccoli, Andrea; Anselmi, Serena; Cavallo, Andrea; Ferrari, Vittoria; Prevedelli, Daniela; Pastorino, Paolo; Renzi, Monia | 2021 | Ecotoxicological effects of new generation pollutants (nanoparticles, amoxicillin and white musk) on freshwater and marine phytoplankton species | 10.1016/j.chemosphere.2021.130623 | new_dataset
metal oxide | TiO2 | Sigma-Aldrich |  | Degussa P25 (Aeroxide P25) | image in paper | irregular | uncoated | >99.5 | anatase/rutile | anatase/rutile | anatase/rutile |  |  | 949.57-2496.1 (in 48h) | 632.81-1293.77 | 0.19 (in MilliQ) |  | 20.8 | TEM |  |  |  |  | Algae | Dunaliella salina |  |  |  |  | 72 | no |  | no | 0 | 24 | dark |  | no | OECD 201 | artificial seawater + Conway medium | composition in supp material | 0 | no | [6 empty] | 7.8 | 23 | yes (1x per day) | growth inhibition (cell density) | IC50 | shaken once a day | mg/l | 13.3 |  |  | Thiagarajan, Vignesh; Ramasubbu, Seenivasan; Natarajan, Chandrasekaran; Mukherjee, Amitava | 2019 | Differential sensitivity of marine algae Dunaliella salina and Chlorella sp. to P25 TiO2 NPs | 10.1007/s11356-019-05332-6 | new_dataset
metal oxide | TiO2 | Sigma-Aldrich |  | Degussa P25 (Aeroxide P25) | image in paper | irregular | uncoated | >99.5 | anatase/rutile | anatase/rutile | anatase/rutile |  |  | 1296.83-2855.9 (in 48h) | 632.81-1293.77 | 0.19 (in MilliQ) |  | 20.8 | TEM |  |  |  |  | Algae | Dunaliella salina |  |  |  |  | 72 | no |  | no | 16 | 8 | 16:8h light dark | 1 mW/cm^2 UV-A | yes | OECD 201 | artificial seawater + Conway medium | composition in supp material | 0 | no | [6 empty] | 7.8 | 23 | yes (1x per day) | growth inhibition (cell density) | IC50 | shaken once a day | mg/l | 1.8 |  |  | Thiagarajan, Vignesh; Ramasubbu, Seenivasan; Natarajan, Chandrasekaran; Mukherjee, Amitava | 2019 | Differential sensitivity of marine algae Dunaliella salina and Chlorella sp. to P25 TiO2 NPs | 10.1007/s11356-019-05332-6 | new_dataset
metal oxide | TiO2 | Sigma-Aldrich |  | Degussa P25 (Aeroxide P25) | image in paper | irregular | uncoated | >99.5 | anatase/rutile | anatase/rutile | anatase/rutile |  |  | 949.57-2496.1 (in 48h) | 632.81-1293.77 | 0.19 (in MilliQ) |  | 20.8 | TEM |  |  |  |  | Algae | Chlorella sp. |  |  |  |  | 72 | no |  | no | 0 | 24 | dark |  | no | OECD 201 | artificial seawater + Conway medium | composition in supp material | 0 | no | [6 empty] | 7.8 | 23 | yes (1x per day) | growth inhibition (cell density) | IC50 | shaken once a day | mg/l | 5 |  |  | Thiagarajan, Vignesh; Ramasubbu, Seenivasan; Natarajan, Chandrasekaran; Mukherjee, Amitava | 2019 | Differential sensitivity of marine algae Dunaliella salina and Chlorella sp. to P25 TiO2 NPs | 10.1007/s11356-019-05332-6 | new_dataset
metal oxide | TiO2 | Sigma-Aldrich |  | Degussa P25 (Aeroxide P25) | image in paper | irregular | uncoated | >99.5 | anatase/rutile | anatase/rutile | anatase/rutile |  |  | 1296.83-2855.9 (in 48h) | 632.81-1293.77 | 0.19 (in MilliQ) |  | 20.8 | TEM |  |  |  |  | Algae | Chlorella sp. |  |  |  |  | 72 | no |  | no | 16 | 8 | 16:8h light dark | 1 mW/cm^2 UV-A | yes | OECD 201 | artificial seawater + Conway medium | composition in supp material | 0 | no | [6 empty] | 7.8 | 23 | yes (1x per day) | growth inhibition (cell density) | IC50 | shaken once a day | mg/l | 1.6 |  |  | Thiagarajan, Vignesh; Ramasubbu, Seenivasan; Natarajan, Chandrasekaran; Mukherjee, Amitava | 2019 | Differential sensitivity of marine algae Dunaliella salina and Chlorella sp. to P25 TiO2 NPs | 10.1007/s11356-019-05332-6 | new_dataset
metal | Ag | Sigma-Aldrich |  |  |  | unknown | uncoated | 99 | 0 | 0 | [7 empty] | 51-60 | TEM |  |  | sonicated (3h 15kHz) | static | Gastropoda | Physa acuta |  |  |  |  | 96 | no |  | no | 16 | 8 | 16:8h light dark |  | no | other | artificial spring water | is freshwater according to US EPA guidelines but unsure which one. According to pH most likely hard water | 0 | no | 0 |  |  |  |  | 51-70 mg CaCO3/l | 7.8-8.4 | 20-24 | no | mortality | LC50 | species info: <8mm shell length | µg/l | 2.18 |  | probit | Bernot, Randall J.; Brandenburg, Michael | 2013 | Freshwater snail vital rates affected by non-lethal concentrations of silver nanoparticles | 10.1007/s10750-013-1509-6 | new_dataset
metal | Ag | Sigma-Aldrich |  |  |  | unknown | uncoated | 99 | 0 | 0 | [7 empty] | 51-60 | TEM |  |  | sonicated (3h 15kHz) | static | Gastropoda | Physa acuta |  |  |  |  | 96 | no |  | no | 16 | 8 | 16:8h light dark |  | no | other | artificial spring water + sediment | is freshwater according to US EPA guidelines but unsure which one. According to pH most likely hard water | 0 | no | [5 empty] | 51-70 mg CaCO3/l | 7.8-8.4 | 20-24 | no | mortality | LC50 | species info: <8mm shell length | µg/l | >100 |  | probit | Bernot, Randall J.; Brandenburg, Michael | 2013 | Freshwater snail vital rates affected by non-lethal concentrations of silver nanoparticles | 10.1007/s10750-013-1509-6 | new_dataset
metal oxide | ZnO | Sigma-Aldrich |  | Cat. No. 544906 | image in supp material | unknown (image unclear) | uncoated |  | 0 | 0 |  | 15-25 | [5 empty] | <100 |  |  | sonicated |  |  | Algae | Scenedesmus rubescens |  | SAG 5.95 |  |  | 24 | no |  | no |  |  |  |  | no | other | BG11 medium | 1/3th times the nitrates | 0 | no | [7 empty] | 20 | no | growth inhibition (optical density) | IC50 |  | mg/l | 28.054 |  | probit | Aravantinou, Andriana F.; Andreou, Fytoula; Manariotis, Ioannis D. | 2017 | Long-term toxicity of ZnO nanoparticles to Scenedesmus rubescens cultivated in different media | 10.1038/s41598-017-13517-7 | new_dataset
metal oxide | ZnO | Sigma-Aldrich |  | Cat. No. 544906 | image in supp material | unknown (image unclear) | uncoated |  | 0 | 0 |  | 15-25 | [5 empty] | <100 |  |  | sonicated |  |  | Algae | Scenedesmus rubescens |  | SAG 5.95 |  |  | 72 | no |  | no |  |  |  |  | no | other | BG11 medium | 1/3th times the nitrates | 0 | no | [7 empty] | 20 | no | growth inhibition (optical density) | IC50 |  | mg/l | 24.682 |  | probit | Aravantinou, Andriana F.; Andreou, Fytoula; Manariotis, Ioannis D. | 2017 | Long-term toxicity of ZnO nanoparticles to Scenedesmus rubescens cultivated in different media | 10.1038/s41598-017-13517-7 | new_dataset
metal oxide | ZnO | Sigma-Aldrich |  | Cat. No. 544906 | image in supp material | unknown (image unclear) | uncoated |  | 0 | 0 |  | 15-25 | [5 empty] | <100 |  |  | sonicated |  |  | Algae | Scenedesmus rubescens |  | SAG 5.95 |  |  | 336 | no |  | no |  |  |  |  | no | other | BG11 medium | 1/3th times the nitrates | 0 | no | [7 empty] | 20 | no | growth inhibition (optical density) | IC50 |  | mg/l | 4.797 |  | probit | Aravantinou, Andriana F.; Andreou, Fytoula; Manariotis, Ioannis D. | 2017 | Long-term toxicity of ZnO nanoparticles to Scenedesmus rubescens cultivated in different media | 10.1038/s41598-017-13517-7 | new_dataset
metal oxide | ZnO | Sigma-Aldrich |  | Cat. No. 544906 | image in supp material | unknown (image unclear) | uncoated |  | 0 | 0 |  | 15-25 | [5 empty] | <100 |  |  | sonicated |  |  | Algae | Scenedesmus rubescens |  | SAG 5.95 |  |  | 672 | no |  | no |  |  |  |  | no | other | BG11 medium | 1/3th times the nitrates | 0 | no | [7 empty] | 20 | no | growth inhibition (optical density) | IC50 |  | mg/l | 8.393 |  | probit | Aravantinou, Andriana F.; Andreou, Fytoula; Manariotis, Ioannis D. | 2017 | Long-term toxicity of ZnO nanoparticles to Scenedesmus rubescens cultivated in different media | 10.1038/s41598-017-13517-7 | new_dataset
metal oxide | ZnO | Sigma-Aldrich |  | Cat. No. 544906 | image in supp material | unknown (image unclear) | uncoated |  | 0 | 0 |  | 15-25 | [5 empty] | <100 |  |  | sonicated |  |  | Algae | Scenedesmus rubescens |  | SAG 5.95 |  |  | 168 | no |  | no |  |  |  |  | no | other | BG11 medium | 1/3th times the nitrates | 0 | no | [7 empty] | 20 | no | growth inhibition (optical density) | IC50 |  | mg/l | 10.166 |  | probit | Aravantinou, Andriana F.; Andreou, Fytoula; Manariotis, Ioannis D. | 2017 | Long-term toxicity of ZnO nanoparticles to Scenedesmus rubescens cultivated in different media | 10.1038/s41598-017-13517-7 | new_dataset
metal oxide | ZnO | Sigma-Aldrich |  | Cat. No. 544906 |  | unknown | uncoated |  | 0 | 0 |  | 15-25 | [5 empty] | <100 |  |  | sonicated |  |  | Algae | Dunaliella tertiolecta |  | CCAP 19/6B |  |  | 24 | no |  | no | 24 | 0 | continuous |  | no | OECD 201 | BG11 medium | with 35 g/l NaCl; enriched with 1/3rds the nitrates; composition in supp material | 0 | no | [6 empty] | 8.3 | 21 | no | growth inhibition (cell density) | IC50 |  | mg/l | 1.22 |  | probit | Aravantinou, Andriana F.; Tsarpali, Vasiliki; Dailianis, Stefanos; Manariotis, Ioannis D. | 2015 | Effect of cultivation media on the toxicity of ZnO nanoparticles to freshwater and marine microalgae | 10.1016/j.ecoenv.2015.01.016 | new_dataset
metal oxide | ZnO | Sigma-Aldrich |  | Cat. No. 544906 |  | unknown | uncoated |  | 0 | 0 |  | 15-25 | [5 empty] | <100 |  |  | sonicated |  |  | Algae | Dunaliella tertiolecta |  | CCAP 19/6B |  |  | 48 | no |  | no | 24 | 0 | continuous |  | no | OECD 201 | BG11 medium | with 35 g/l NaCl; enriched with 1/3rds the nitrates; composition in supp material | 0 | no | [6 empty] | 8.3 | 21 | no | growth inhibition (cell density) | IC50 |  | mg/l | 1.24 |  | probit | Aravantinou, Andriana F.; Tsarpali, Vasiliki; Dailianis, Stefanos; Manariotis, Ioannis D. | 2015 | Effect of cultivation media on the toxicity of ZnO nanoparticles to freshwater and marine microalgae | 10.1016/j.ecoenv.2015.01.016 | new_dataset
metal oxide | ZnO | Sigma-Aldrich |  | Cat. No. 544906 |  | unknown | uncoated |  | 0 | 0 |  | 15-25 | [5 empty] | <100 |  |  | sonicated |  |  | Algae | Dunaliella tertiolecta |  | CCAP 19/6B |  |  | 72 | no |  | no | 24 | 0 | continuous |  | no | OECD 201 | BG11 medium | with 35 g/l NaCl; enriched with 1/3rds the nitrates; composition in supp material | 0 | no | [6 empty] | 8.3 | 21 | no | growth inhibition (cell density) | IC50 |  | mg/l | 1.34 |  | probit | Aravantinou, Andriana F.; Tsarpali, Vasiliki; Dailianis, Stefanos; Manariotis, Ioannis D. | 2015 | Effect of cultivation media on the toxicity of ZnO nanoparticles to freshwater and marine microalgae | 10.1016/j.ecoenv.2015.01.016 | new_dataset
metal oxide | ZnO | Sigma-Aldrich |  | Cat. No. 544906 |  | unknown | uncoated |  | 0 | 0 |  | 15-25 | [5 empty] | <100 |  |  | sonicated |  |  | Algae | Dunaliella tertiolecta |  | CCAP 19/6B |  |  | 96 | no |  | no | 24 | 0 | continuous |  | no | OECD 201 | BG11 medium | with 35 g/l NaCl; enriched with 1/3rds the nitrates; composition in supp material | 0 | no | [6 empty] | 8.3 | 21 | no | growth inhibition (cell density) | IC50 |  | mg/l | 1.33 |  | probit | Aravantinou, Andriana F.; Tsarpali, Vasiliki; Dailianis, Stefanos; Manariotis, Ioannis D. | 2015 | Effect of cultivation media on the toxicity of ZnO nanoparticles to freshwater and marine microalgae | 10.1016/j.ecoenv.2015.01.016 | new_dataset
metal oxide | ZnO | Sigma-Aldrich |  | Cat. No. 544906 |  | unknown | uncoated |  | 0 | 0 |  | 15-25 | [5 empty] | <100 |  |  | sonicated |  |  | Algae | Tetraselmis suecica |  |  |  |  | 24 | no |  | no | 24 | 0 | continuous |  | no | OECD 201 | BG11 medium | with 35 g/l NaCl; enriched with 1/3rds the nitrates; composition in supp material | 0 | no | [6 empty] | 8.3 | 21 | no | growth inhibition (cell density) | IC50 |  | mg/l | 0.52 |  | probit | Aravantinou, Andriana F.; Tsarpali, Vasiliki; Dailianis, Stefanos; Manariotis, Ioannis D. | 2015 | Effect of cultivation media on the toxicity of ZnO nanoparticles to freshwater and marine microalgae | 10.1016/j.ecoenv.2015.01.016 | new_dataset
metal oxide | ZnO | Sigma-Aldrich |  | Cat. No. 544906 |  | unknown | uncoated |  | 0 | 0 |  | 15-25 | [5 empty] | <100 |  |  | sonicated |  |  | Algae | Tetraselmis suecica |  |  |  |  | 48 | no |  | no | 24 | 0 | continuous |  | no | OECD 201 | BG11 medium | with 35 g/l NaCl; enriched with 1/3rds the nitrates; composition in supp material | 0 | no | [6 empty] | 8.3 | 21 | no | growth inhibition (cell density) | IC50 |  | mg/l | 0.97 |  | probit | Aravantinou, Andriana F.; Tsarpali, Vasiliki; Dailianis, Stefanos; Manariotis, Ioannis D. | 2015 | Effect of cultivation media on the toxicity of ZnO nanoparticles to freshwater and marine microalgae | 10.1016/j.ecoenv.2015.01.016 | new_dataset
metal oxide | ZnO | Sigma-Aldrich |  | Cat. No. 544906 |  | unknown | uncoated |  | 0 | 0 |  | 15-25 | [5 empty] | <100 |  |  | sonicated |  |  | Algae | Tetraselmis suecica |  |  |  |  | 72 | no |  | no | 24 | 0 | continuous |  | no | OECD 201 | BG11 medium | with 35 g/l NaCl; enriched with 1/3rds the nitrates; composition in supp material | 0 | no | [6 empty] | 8.3 | 21 | no | growth inhibition (cell density) | IC50 |  | mg/l | 2.41 |  | probit | Aravantinou, Andriana F.; Tsarpali, Vasiliki; Dailianis, Stefanos; Manariotis, Ioannis D. | 2015 | Effect of cultivation media on the toxicity of ZnO nanoparticles to freshwater and marine microalgae | 10.1016/j.ecoenv.2015.01.016 | new_dataset
metal oxide | ZnO | Sigma-Aldrich |  | Cat. No. 544906 |  | unknown | uncoated |  | 0 | 0 |  | 15-25 | [5 empty] | <100 |  |  | sonicated |  |  | Algae | Tetraselmis suecica |  |  |  |  | 96 | no |  | no | 24 | 0 | continuous |  | no | OECD 201 | BG11 medium | with 35 g/l NaCl; enriched with 1/3rds the nitrates; composition in supp material | 0 | no | [6 empty] | 8.3 | 21 | no | growth inhibition (cell density) | IC50 |  | mg/l | 2.57 |  | probit | Aravantinou, Andriana F.; Tsarpali, Vasiliki; Dailianis, Stefanos; Manariotis, Ioannis D. | 2015 | Effect of cultivation media on the toxicity of ZnO nanoparticles to freshwater and marine microalgae | 10.1016/j.ecoenv.2015.01.016 | new_dataset
metal oxide | ZnO | Sigma-Aldrich |  | Cat. No. 544906 |  | unknown | uncoated |  | 0 | 0 |  | 15-25 | [5 empty] | <100 |  |  | sonicated |  |  | Algae | Chlorococcum sp. |  | SAG 22.83 |  |  | 24 | no |  | no | 24 | 0 | continuous |  | no | OECD 201 | BG11 medium | composition in supp material | 0 | no | [6 empty] | 7.5 | 21 | no | growth inhibition (cell density) | IC50 |  | mg/l | 37.36 |  | probit | Aravantinou, Andriana F.; Tsarpali, Vasiliki; Dailianis, Stefanos; Manariotis, Ioannis D. | 2015 | Effect of cultivation media on the toxicity of ZnO nanoparticles to freshwater and marine microalgae | 10.1016/j.ecoenv.2015.01.016 | new_dataset
metal oxide | ZnO | Sigma-Aldrich |  | Cat. No. 544906 |  | unknown | uncoated |  | 0 | 0 |  | 15-25 | [5 empty] | <100 |  |  | sonicated |  |  | Algae | Chlorococcum sp. |  | SAG 22.83 |  |  | 48 | no |  | no | 24 | 0 | continuous |  | no | OECD 201 | BG11 medium | composition in supp material | 0 | no | [6 empty] | 7.5 | 21 | no | growth inhibition (cell density) | IC50 |  | mg/l | 7.99 |  | probit | Aravantinou, Andriana F.; Tsarpali, Vasiliki; Dailianis, Stefanos; Manariotis, Ioannis D. | 2015 | Effect of cultivation media on the toxicity of ZnO nanoparticles to freshwater and marine microalgae | 10.1016/j.ecoenv.2015.01.016 | new_dataset
metal oxide | ZnO | Sigma-Aldrich |  | Cat. No. 544906 |  | unknown | uncoated |  | 0 | 0 |  | 15-25 | [5 empty] | <100 |  |  | sonicated |  |  | Algae | Chlorococcum sp. |  | SAG 22.83 |  |  | 72 | no |  | no | 24 | 0 | continuous |  | no | OECD 201 | BG11 medium | composition in supp material | 0 | no | [6 empty] | 7.5 | 21 | no | growth inhibition (cell density) | IC50 |  | mg/l | 2.03 |  | probit | Aravantinou, Andriana F.; Tsarpali, Vasiliki; Dailianis, Stefanos; Manariotis, Ioannis D. | 2015 | Effect of cultivation media on the toxicity of ZnO nanoparticles to freshwater and marine microalgae | 10.1016/j.ecoenv.2015.01.016 | new_dataset
metal oxide | ZnO | Sigma-Aldrich |  | Cat. No. 544906 |  | unknown | uncoated |  | 0 | 0 |  | 15-25 | [5 empty] | <100 |  |  | sonicated |  |  | Algae | Chlorococcum sp. |  | SAG 22.83 |  |  | 96 | no |  | no | 24 | 0 | continuous |  | no | OECD 201 | BG11 medium | composition in supp material | 0 | no | [6 empty] | 7.5 | 21 | no | growth inhibition (cell density) | IC50 |  | mg/l | 0.75 |  | probit | Aravantinou, Andriana F.; Tsarpali, Vasiliki; Dailianis, Stefanos; Manariotis, Ioannis D. | 2015 | Effect of cultivation media on the toxicity of ZnO nanoparticles to freshwater and marine microalgae | 10.1016/j.ecoenv.2015.01.016 | new_dataset
metal oxide | ZnO | Sigma-Aldrich |  | Cat. No. 544906 |  | unknown | uncoated |  | 0 | 0 |  | 15-25 | [5 empty] | <100 |  |  | sonicated |  |  | Algae | Scenedesmus rubescens |  | SAG 5.95 |  |  | 24 | no |  | no | 24 | 0 | continuous |  | no | OECD 201 | BG11 medium | composition in supp material | 0 | no | [6 empty] | 7.5 | 21 | no | growth inhibition (cell density) | IC50 |  | mg/l | 38.1 |  | probit | Aravantinou, Andriana F.; Tsarpali, Vasiliki; Dailianis, Stefanos; Manariotis, Ioannis D. | 2015 | Effect of cultivation media on the toxicity of ZnO nanoparticles to freshwater and marine microalgae | 10.1016/j.ecoenv.2015.01.016 | new_dataset
metal oxide | ZnO | Sigma-Aldrich |  | Cat. No. 544906 |  | unknown | uncoated |  | 0 | 0 |  | 15-25 | [5 empty] | <100 |  |  | sonicated |  |  | Algae | Scenedesmus rubescens |  | SAG 5.95 |  |  | 48 | no |  | no | 24 | 0 | continuous |  | no | OECD 201 | BG11 medium | composition in supp material | 0 | no | [6 empty] | 7.5 | 21 | no | growth inhibition (cell density) | IC50 |  | mg/l | 300.59 |  | probit | Aravantinou, Andriana F.; Tsarpali, Vasiliki; Dailianis, Stefanos; Manariotis, Ioannis D. | 2015 | Effect of cultivation media on the toxicity of ZnO nanoparticles to freshwater and marine microalgae | 10.1016/j.ecoenv.2015.01.016 | new_dataset
metal oxide | ZnO | Sigma-Aldrich |  | Cat. No. 544906 |  | unknown | uncoated |  | 0 | 0 |  | 15-25 | [5 empty] | <100 |  |  | sonicated |  |  | Algae | Scenedesmus rubescens |  | SAG 5.95 |  |  | 72 | no |  | no | 24 | 0 | continuous |  | no | OECD 201 | BG11 medium | composition in supp material | 0 | no | [6 empty] | 7.5 | 21 | no | growth inhibition (cell density) | IC50 |  | mg/l | >810 |  | probit | Aravantinou, Andriana F.; Tsarpali, Vasiliki; Dailianis, Stefanos; Manariotis, Ioannis D. | 2015 | Effect of cultivation media on the toxicity of ZnO nanoparticles to freshwater and marine microalgae | 10.1016/j.ecoenv.2015.01.016 | new_dataset
metal oxide | ZnO | Sigma-Aldrich |  | Cat. No. 544906 |  | unknown | uncoated |  | 0 | 0 |  | 15-25 | [5 empty] | <100 |  |  | sonicated |  |  | Algae | Scenedesmus rubescens |  | SAG 5.95 |  |  | 96 | no |  | no | 24 | 0 | continuous |  | no | OECD 201 | BG11 medium | composition in supp material | 0 | no | [6 empty] | 7.5 | 21 | no | growth inhibition (cell density) | IC50 |  | mg/l | >810 |  | probit | Aravantinou, Andriana F.; Tsarpali, Vasiliki; Dailianis, Stefanos; Manariotis, Ioannis D. | 2015 | Effect of cultivation media on the toxicity of ZnO nanoparticles to freshwater and marine microalgae | 10.1016/j.ecoenv.2015.01.016 | new_dataset
metal oxide | La2O3 | CECRI Karaikudi |  |  | image in paper | nearly spherical | uncoated | 99.99 | 0 | 0 |  |  |  |  | 61 |  |  | <100 | TEM | 14.9 |  |  |  | Algae | Chlorella sp. |  |  |  |  | 24 | no |  | no | 24 | 0 | continuous |  | no | OECD 201 | BG11 medium |  | 0 | no | [6 empty] | 7.5 | 25 | yes (100rpm) | growth inhibition (optical density) | IC50 | shaken 100rpm | mg/l | >1000 |  |  | Balusamy, Brabu; Taştan, Burcu Ertit; Ergen, Seyda Fikirdesici; Uyar, Tamer; Tekinay, Turgay | 2015 | Toxicity of lanthanum oxide (La <sub>2</sub> O <sub>3</sub> ) nanoparticles in aquatic environments | 10.1039/C5EM00035A | new_dataset
metal oxide | La2O3 | CECRI Karaikudi |  |  | image in paper | nearly spherical | uncoated | 99.99 | 0 | 0 |  |  |  |  | 61 |  |  | <100 | TEM | 14.9 |  |  |  | Algae | Chlorella sp. |  |  |  |  | 72 | no |  | no | 24 | 0 | continuous |  | no | OECD 201 | BG11 medium |  | 0 | no | [6 empty] | 7.5 | 25 | yes (100rpm) | growth inhibition (optical density) | IC50 | shaken 100rpm | mg/l | >1000 |  |  | Balusamy, Brabu; Taştan, Burcu Ertit; Ergen, Seyda Fikirdesici; Uyar, Tamer; Tekinay, Turgay | 2015 | Toxicity of lanthanum oxide (La <sub>2</sub> O <sub>3</sub> ) nanoparticles in aquatic environments | 10.1039/C5EM00035A | new_dataset
metal oxide | CuO | Aladdin Industrial Corporation |  |  | image in supp material | nearly spherical | uncoated |  | 0 | 0 |  |  |  |  | 413 (distilled water) |  |  | 40-160 | SEM |  | sonicated (30min) |  |  | Algae | Tetradesmus obliquus |  |  |  |  | 96 | no |  | no | 14 | 10 | 14:10h light dark |  | no | other (10.1016/j.scitotenv.2015.05.081) | BG11 medium |  | 0 | no | [6 empty] | 6.76-7.05 | 25 | no | growth inhibition (cell density + fluorescence) | IC50 |  | mg/l | 169.2 | carbon nanotube data also available |  | Fang, Rong; Gong, Jilai; Cao, Weicheng; Chen, Zengping; Huang, Danlian; Ye, Jun; Cai, Zhe | 2022 | The combined toxicity and mechanism of multi-walled carbon nanotubes and nano copper oxide toward freshwater algae: Tetradesmus obliquus | 10.1016/j.jes.2021.05.020 | new_dataset
metal | Ag | Huzheng Nanotechnology Co Ltd |  |  | image in paper | spherical | uncoated |  | 0 | 0 |  |  |  |  | 31 |  |  | 6.24 | TEM | -21.8 |  | sonicated (30min) |  | Cyanobacteria | Microcystis aeruginosa |  | FACHB-905 |  |  | 72 | no |  | no | 12 | 12 | 12:12h light dark |  | no | other | BG11 medium |  | 0 | no | 0 | [5 empty] | 8.5 | 25 | no | growth inhibition (cell density + fluorescence) | IC50 |  | mg/l | 0.618 |  |  | Huang, Tiandi; Sui, Minghao; Yan, Xin; Zhang, Xuan; Yuan, Zhen | 2016 | Anti-algae efficacy of silver nanoparticles to Microcystis aeruginosa : Influence of NOM, divalent cations, and pH | 10.1016/j.colsurfa.2016.09.009 | new_dataset
metal oxide | ZnO |  | co-precipitation |  | image in paper | irregular | uncoated |  | 0 | 0 |  |  |  |  | 65 (unsure if in exposure medium) | [8 empty] | Algae | Chlorella pyrenoidosa |  | NCIM 2738 |  |  | 336 | no |  | no |  |  |  |  | no | other | BG11 medium |  | 0 | no | [8 empty] | no | growth inhibition (optical density) | IC50 |  | mg/l | 8.17 |  |  | Janani, B.; Raju, Lija L.; Thomas, Ajith M.; Alyemeni, Mohammed Nasser; Dudin, Gani Asa; Wijaya, Leonard; Alsahli, Abdulaziz Abdullah; Ahmad, Parvaiz; Khan, S. Sudheer | 2021 | Impact of bovine serum albumin – A protein corona on toxicity of ZnO NPs in environmental model systems of plant, bacteria, algae and crustaceans | 10.1016/j.chemosphere.2020.128629 | new_dataset
metal oxide | ZnO |  | co-precipitation |  | image in 10.1016/j.colsurfb.2012.07.034 | irregular | bovine serum albumin (BSA) |  | 0 | 0 |  |  |  |  | 65 (in MilliQ) |  |  | 64 | XRD | -25 to -40 (in MilliQ) |  |  |  | Algae | Chlorella pyrenoidosa |  | NCIM 2738 |  |  | 336 | no |  | no |  |  |  |  | no | other | BG11 medium |  | 0 | no | [8 empty] | no | growth inhibition (optical density) | IC50 |  | mg/l | 53.97 |  |  | Janani, B.; Raju, Lija L.; Thomas, Ajith M.; Alyemeni, Mohammed Nasser; Dudin, Gani Asa; Wijaya, Leonard; Alsahli, Abdulaziz Abdullah; Ahmad, Parvaiz; Khan, S. Sudheer | 2021 | Impact of bovine serum albumin – A protein corona on toxicity of ZnO NPs in environmental model systems of plant, bacteria, algae and crustaceans | 10.1016/j.chemosphere.2020.128629 | new_dataset
metal | Ag | US Research Nanomaterials Inc. |  |  |  | unknown | uncoated |  | 0 | 0 | [7 empty] | 20-40 |  |  | sonicated (10min) |  |  | Algae | Chlorella vulgaris |  | KCTC AG10002 |  |  | 72 | no |  | no |  |  |  |  | no | other (10.3390/ijms21186767) | BG11 medium |  | 0 | no | [7 empty] | 30 | yes (150rpm) | growth inhibition (cell density + fluorescence + optical density) | IC50 | shaken 150rpm | mg/l | 47.7 | bacteria + plant data also available |  | Kong, In Chul; Ko, Kyung-Seok; Koh, Dong-Chan | 2020 | Evaluation of the Effects of Particle Sizes of Silver Nanoparticles on Various Biological Systems | 10.3390/ijms21228465 | new_dataset
metal | Ag | US Research Nanomaterials Inc. |  |  |  | unknown | uncoated |  | 0 | 0 | [7 empty] | 80-100 |  |  | sonicated (10min) |  |  | Algae | Chlorella vulgaris |  | KCTC AG10002 |  |  | 72 | no |  | no |  |  |  |  | no | other (10.3390/ijms21186767) | BG11 medium |  | 0 | no | [7 empty] | 30 | yes (150rpm) | growth inhibition (cell density + fluorescence + optical density) | IC50 | shaken 150rpm | mg/l | 60.1 | bacteria + plant data also available |  | Kong, In Chul; Ko, Kyung-Seok; Koh, Dong-Chan | 2020 | Evaluation of the Effects of Particle Sizes of Silver Nanoparticles on Various Biological Systems | 10.3390/ijms21228465 | new_dataset
metal oxide | ZnO |  |  |  | image in paper | nearly spherical | uncoated |  | 0 | 0 | zincite | [6 empty] | 5.3 | TEM |  | sonicated (10min) |  |  | Algae | Chlorella vulgaris |  | KCTC AG10002 |  |  | 72 | no |  | no |  |  |  |  | no | other | BG11 medium |  | 0 | no | [7 empty] | 30 | yes (150rpm) | growth inhibition (fluorescence) | IC50 | shaken 150rpm | mg/l | 1.14 |  | trimmed Spearman-Karber | Kong, In Chul; Raliya, Ramesh; Ko, Kyung-Seok; Biswas, Pratim | 2018 | ZnO Nanoparticles: Effect of Size on Bacterial Bioluminescence, Seed Germination, Algal Growth, and Gene Mutation | 10.1089/ees.2017.0206 | new_dataset
metal oxide | ZnO |  |  |  | image in paper | nearly spherical | uncoated |  | 0 | 0 | zincite | [6 empty] | 5.3 | TEM |  | sonicated (10min) |  |  | Algae | Chlorella vulgaris |  | KCTC AG10002 |  |  | 72 | no |  | no |  |  |  |  | no | other | BG11 medium |  | 0 | no | [7 empty] | 30 | yes (150rpm) | growth inhibition (cell density) | IC50 | shaken 150rpm | mg/l | 1.08 |  | trimmed Spearman-Karber | Kong, In Chul; Raliya, Ramesh; Ko, Kyung-Seok; Biswas, Pratim | 2018 | ZnO Nanoparticles: Effect of Size on Bacterial Bioluminescence, Seed Germination, Algal Growth, and Gene Mutation | 10.1089/ees.2017.0206 | new_dataset
metal oxide | ZnO |  |  |  | image in paper | nearly spherical | uncoated |  | 0 | 0 | zincite | [6 empty] | 14.8 | TEM |  | sonicated (10min) |  |  | Algae | Chlorella vulgaris |  | KCTC AG10002 |  |  | 72 | no |  | no |  |  |  |  | no | other | BG11 medium |  | 0 | no | [7 empty] | 30 | yes (150rpm) | growth inhibition (cell density) | IC50 | shaken 150rpm | mg/l | 1.35 |  | trimmed Spearman-Karber | Kong, In Chul; Raliya, Ramesh; Ko, Kyung-Seok; Biswas, Pratim | 2018 | ZnO Nanoparticles: Effect of Size on Bacterial Bioluminescence, Seed Germination, Algal Growth, and Gene Mutation | 10.1089/ees.2017.0206 | new_dataset
metal oxide | ZnO |  |  |  | image in paper | nearly spherical | uncoated |  | 0 | 0 | zincite | [6 empty] | 25 | TEM |  | sonicated (10min) |  |  | Algae | Chlorella vulgaris |  | KCTC AG10002 |  |  | 72 | no |  | no |  |  |  |  | no | other | BG11 medium |  | 0 | no | [7 empty] | 30 | yes (150rpm) | growth inhibition (cell density) | IC50 | shaken 150rpm | mg/l | 1.95 |  | trimmed Spearman-Karber | Kong, In Chul; Raliya, Ramesh; Ko, Kyung-Seok; Biswas, Pratim | 2018 | ZnO Nanoparticles: Effect of Size on Bacterial Bioluminescence, Seed Germination, Algal Growth, and Gene Mutation | 10.1089/ees.2017.0206 | new_dataset
metal oxide | ZnO |  |  |  | image in paper | nearly spherical | uncoated |  | 0 | 0 | zincite | [6 empty] | 82.6 | TEM |  | sonicated (10min) |  |  | Algae | Chlorella vulgaris |  | KCTC AG10002 |  |  | 72 | no |  | no |  |  |  |  | no | other | BG11 medium |  | 0 | no | [7 empty] | 30 | yes (150rpm) | growth inhibition (cell density) | IC50 | shaken 150rpm | mg/l | 2.9 |  | trimmed Spearman-Karber | Kong, In Chul; Raliya, Ramesh; Ko, Kyung-Seok; Biswas, Pratim | 2018 | ZnO Nanoparticles: Effect of Size on Bacterial Bioluminescence, Seed Germination, Algal Growth, and Gene Mutation | 10.1089/ees.2017.0206 | new_dataset
metal | PbS |  |  |  | image in paper | nearly spherical (one of the images looks cubical, paper reports spherical and hexahedral) | uncoated |  | 0 | 0 |  |  |  |  | 331 |  |  | 111 | SEM | -28.3 | sonicated (30min 100 kW/h) | sonicated (6h 40 kW/h) |  | Algae | Chlorella vulgaris |  | FACHB-8 |  |  | 96 | no |  | no | 12 | 12 | 12:12h light dark |  | no | other (10.1111/pre.12114) | BG11 medium |  | 0 | no | [7 empty] | 25 | no | growth inhibition | IC50 |  | mmol/l | 1.22 | EC50 other lead chemicals data also available | logit regression | Kong, Yu; Sun, Hongyu; Zhang, Siyu; Zhao, Bing; Zhao, Qing; Zhang, Xuejiao; Li, Haibo | 2021 | Oxidation process of lead sulfide nanoparticle in the atmosphere or natural water and influence on toxicity toward Chlorella vulgaris | 10.1016/j.jhazmat.2021.126016 | new_dataset | measured growth inhibition based on cell vaibility
metal | Au | NanoComposix |  |  | image in supp material | spherical | citrate |  | 0 | 0 |  |  |  | 1600-1700 (in 72h) | 2500 |  |  | 5.63 | TEM | -10 to -11 |  |  |  | Algae | Raphidocelis subcapitata |  |  |  |  | 96 | no |  | no | 12 | 12 | 12:12h light dark |  | no | Algaltoxkit F | BG11 medium | 10% BG11 medium; composition in https://repository.up.ac.za/handle/2263/72778 | 0 | no | [6 empty] | 7-7.5 | 25 | yes (100rpm) | growth inhibition (cell density) | IC50 | shaken 100rpm | µg/l | >1000 |  |  | Mahaye, Ntombikayise; Leareng, Samuel K.; Musee, Ndeke | 2021 | Cytotoxicity and genotoxicity of coated-gold nanoparticles on freshwater algae Pseudokirchneriella subcapitata | 10.1016/j.aquatox.2021.105865 | new_dataset
metal | Au | NanoComposix |  |  | image in supp material | spherical | citrate |  | 0 | 0 |  |  |  | 1400-1500 (in 72h) | 100-250 |  |  | 20.71 | TEM | -6 to -8 |  |  |  | Algae | Raphidocelis subcapitata |  |  |  |  | 96 | no |  | no | 12 | 12 | 12:12h light dark |  | no | Algaltoxkit F | BG11 medium | 10% BG11 medium; composition in https://repository.up.ac.za/handle/2263/72778 | 0 | no | [6 empty] | 7-7.5 | 25 | yes (100rpm) | growth inhibition (cell density) | IC50 | shaken 100rpm | µg/l | >1000 |  |  | Mahaye, Ntombikayise; Leareng, Samuel K.; Musee, Ndeke | 2021 | Cytotoxicity and genotoxicity of coated-gold nanoparticles on freshwater algae Pseudokirchneriella subcapitata | 10.1016/j.aquatox.2021.105865 | new_dataset
metal | Au | NanoComposix |  |  | image in supp material | spherical | citrate |  | 0 | 0 |  |  |  | 400-500 (in 72h) | 250-400 |  |  | 41.32 | TEM | -10 |  |  |  | Algae | Raphidocelis subcapitata |  |  |  |  | 96 | no |  | no | 12 | 12 | 12:12h light dark |  | no | Algaltoxkit F | BG11 medium | 10% BG11 medium; composition in https://repository.up.ac.za/handle/2263/72778 | 0 | no | [6 empty] | 7-7.5 | 25 | yes (100rpm) | growth inhibition (cell density) | IC50 | shaken 100rpm | µg/l | >1000 |  |  | Mahaye, Ntombikayise; Leareng, Samuel K.; Musee, Ndeke | 2021 | Cytotoxicity and genotoxicity of coated-gold nanoparticles on freshwater algae Pseudokirchneriella subcapitata | 10.1016/j.aquatox.2021.105865 | new_dataset
metal | Au | NanoComposix |  |  | image in supp material | spherical | branched polyethylenimine (bPEI) |  | 0 | 0 |  |  |  | 1900-2000 (in 72h) | 650-750 |  |  | 5.03 | TEM | -4 to -6 |  |  |  | Algae | Raphidocelis subcapitata |  |  |  |  | 96 | no |  | no | 12 | 12 | 12:12h light dark |  | no | Algaltoxkit F | BG11 medium | 10% BG11 medium; composition in https://repository.up.ac.za/handle/2263/72778 | 0 | no | [6 empty] | 7-7.5 | 25 | yes (100rpm) | growth inhibition (cell density) | IC50 | shaken 100rpm | µg/l | 980 |  |  | Mahaye, Ntombikayise; Leareng, Samuel K.; Musee, Ndeke | 2021 | Cytotoxicity and genotoxicity of coated-gold nanoparticles on freshwater algae Pseudokirchneriella subcapitata | 10.1016/j.aquatox.2021.105865 | new_dataset
metal | Au | NanoComposix |  |  | image in supp material | spherical | branched polyethylenimine (bPEI) |  | 0 | 0 |  |  |  | 750-850 (in 72h) | 100-250 |  |  | 19.08 | TEM | -8 to 10 |  |  |  | Algae | Raphidocelis subcapitata |  |  |  |  | 96 | no |  | no | 12 | 12 | 12:12h light dark |  | no | Algaltoxkit F | BG11 medium | 10% BG11 medium; composition in https://repository.up.ac.za/handle/2263/72778 | 0 | no | [6 empty] | 7-7.5 | 25 | yes (100rpm) | growth inhibition (cell density) | IC50 | shaken 100rpm | µg/l | >1000 |  |  | Mahaye, Ntombikayise; Leareng, Samuel K.; Musee, Ndeke | 2021 | Cytotoxicity and genotoxicity of coated-gold nanoparticles on freshwater algae Pseudokirchneriella subcapitata | 10.1016/j.aquatox.2021.105865 | new_dataset
metal | Au | NanoComposix |  |  | image in supp material | spherical | branched polyethylenimine (bPEI) |  | 0 | 0 |  |  |  | 100-300 (in 72h) | 100-250 |  |  | 41.33 | TEM | -8 to 10 |  |  |  | Algae | Raphidocelis subcapitata |  |  |  |  | 96 | no |  | no | 12 | 12 | 12:12h light dark |  | no | Algaltoxkit F | BG11 medium | 10% BG11 medium; composition in https://repository.up.ac.za/handle/2263/72778 | 0 | no | [6 empty] | 7-7.5 | 25 | yes (100rpm) | growth inhibition (cell density) | IC50 | shaken 100rpm | µg/l | >1000 |  |  | Mahaye, Ntombikayise; Leareng, Samuel K.; Musee, Ndeke | 2021 | Cytotoxicity and genotoxicity of coated-gold nanoparticles on freshwater algae Pseudokirchneriella subcapitata | 10.1016/j.aquatox.2021.105865 | new_dataset
metal oxide | NiO | MTI Corporation |  |  |  | unknown | uncoated | 99.5 | 0 | 0 |  | 50-80 |  |  | 2000 |  |  | 30 |  |  |  | sonicated (5min) |  | Algae | Chlorella vulgaris |  |  |  |  | 96 | no |  | no | 24 | 0 | continuous |  | no | other | BG11 medium |  | 0 | no | [6 empty] | 7 | 23 | no | growth inhibition (fluorescence) | IC50 |  | mg/l | 13.74 |  |  | Oukarroum, Abdallah; Zaidi, Wassila; Samadani, Mahshid; Dewez, David | 2017 | Toxicity of Nickel Oxide Nanoparticles on a Freshwater Green Algal Strain of <i>Chlorella vulgaris</i> | 10.1155/2017/9528180 | new_dataset
metal | Ag | Shanhai Huzheng Nano Technology Co Ltd |  |  | image in 10.1016/S1001-0742(12)60301-5 | nearly spherical | citrate |  | 0 | 0 |  |  |  |  | 63-67 |  |  | 9-10 | SEM |  | sonicated (30min 20 kHz 100W) |  |  | Cyanobacteria | Microcystis aeruginosa |  |  |  |  | 48 | no |  | no | 12 | 12 | 12:12h light dark |  | no | other | BG11 medium |  | 0 | no | [6 empty] | 7.1 | 22 | no | growth inhibition (cell density) | IC50 |  | nM | 731.7 |  | four-parameter non-linear regression model | Qian, Haifeng; Zhu, Kun; Lu, Haiping; Lavoie, Michel; Chen, Si; Zhou, Zhongjing; Deng, Zhiping; Chen, Jun; Fu, Zhengwei | 2016 | Contrasting silver nanoparticle toxicity and detoxification strategies in Microcystis aeruginosa and Chlorella vulgaris: New insights from proteomic and physiological analyses | 10.1016/j.scitotenv.2016.08.039 | new_dataset
metal | Ag | Shanhai Huzheng Nano Technology Co Ltd |  |  | image in 10.1016/S1001-0742(12)60301-5 | nearly spherical | citrate |  | 0 | 0 |  |  |  |  | 63-67 |  |  | 9-10 | SEM |  | sonicated (30min 20 kHz 100W) |  |  | Cyanobacteria | Microcystis aeruginosa |  |  |  |  | 96 | no |  | no | 12 | 12 | 12:12h light dark |  | no | other | BG11 medium |  | 0 | no | [6 empty] | 7.1 | 22 | no | growth inhibition (cell density) | IC50 |  | nM | 351.45 |  | four-parameter non-linear regression model | Qian, Haifeng; Zhu, Kun; Lu, Haiping; Lavoie, Michel; Chen, Si; Zhou, Zhongjing; Deng, Zhiping; Chen, Jun; Fu, Zhengwei | 2016 | Contrasting silver nanoparticle toxicity and detoxification strategies in Microcystis aeruginosa and Chlorella vulgaris: New insights from proteomic and physiological analyses | 10.1016/j.scitotenv.2016.08.039 | new_dataset
metal | Ag | Shanhai Huzheng Nano Technology Co Ltd |  |  | image in 10.1016/S1001-0742(12)60301-5 | nearly spherical | citrate |  | 0 | 0 |  |  |  |  | 63-67 |  |  | 9-10 | SEM |  | sonicated (30min 20 kHz 100W) |  |  | Algae | Chlorella vulgaris |  |  |  |  | 48 | no |  | no | 12 | 12 | 12:12h light dark |  | no | other | BG11 medium |  | 0 | no | [6 empty] | 7.1 | 22 | no | growth inhibition (cell density) | IC50 |  | nM | >926 |  | four-parameter non-linear regression model | Qian, Haifeng; Zhu, Kun; Lu, Haiping; Lavoie, Michel; Chen, Si; Zhou, Zhongjing; Deng, Zhiping; Chen, Jun; Fu, Zhengwei | 2016 | Contrasting silver nanoparticle toxicity and detoxification strategies in Microcystis aeruginosa and Chlorella vulgaris: New insights from proteomic and physiological analyses | 10.1016/j.scitotenv.2016.08.039 | new_dataset
metal | Ag | Shanhai Huzheng Nano Technology Co Ltd |  |  | image in 10.1016/S1001-0742(12)60301-5 | nearly spherical | citrate |  | 0 | 0 |  |  |  |  | 63-67 |  |  | 9-10 | SEM |  | sonicated (30min 20 kHz 100W) |  |  | Algae | Chlorella vulgaris |  |  |  |  | 96 | no |  | no | 12 | 12 | 12:12h light dark |  | no | other | BG11 medium |  | 0 | no | [6 empty] | 7.1 | 22 | no | growth inhibition (cell density) | IC50 |  | nM | >926 |  | four-parameter non-linear regression model | Qian, Haifeng; Zhu, Kun; Lu, Haiping; Lavoie, Michel; Chen, Si; Zhou, Zhongjing; Deng, Zhiping; Chen, Jun; Fu, Zhengwei | 2016 | Contrasting silver nanoparticle toxicity and detoxification strategies in Microcystis aeruginosa and Chlorella vulgaris: New insights from proteomic and physiological analyses | 10.1016/j.scitotenv.2016.08.039 | new_dataset
metal oxide | Co3O4 |  | co-precipitation |  | image in paper | irregular | uncoated |  | 0 | 0 |  |  |  | 450-500 | 350-450 |  |  | 12-18 | XRD |  |  |  |  | Algae | Chlorella minutissima |  |  |  |  | 72 | no |  | no | 24 | 0 | continuous |  | no | OECD 201 | BG11 medium | [(NaNO3, 15; K2HPO4, 0.4; MgSO4·7H2O, 0.75; CaCl2·2H2O, 0.36; citric acid, 0.06; iron (III) ammonium citrate, 0.06; Na2-EDTA, 0.01; Na2CO3, 0.2 g L−1, 1 mL; trace elements solution, (H3BO3, 61; MnSO4·H2O, 169; ZnSO4·7H2O, 287; CuSO4·5H2O, 2.5; (NH4)6Mo7O24·4H2O, 12.5 mg/L) pH: 6,8] | 0 | no | [6 empty] | 6.8 | 25 | yes (every 4h) | growth inhibition (cell density) | IC50 | shaken every four hours | mg/l | 38.16 |  |  | Sharan, Abhishek; Nara, Seema | 2020 | Exposure of synthesized Co3O4 nanoparticles to Chlorella minutissima: An ecotoxic evaluation in freshwater microalgae | 10.1016/j.aquatox.2020.105498 | new_dataset
metal oxide | ZnO | Sigma-Aldrich |  |  | image in paper | nearly spherical | uncoated |  | 0 | 0 |  |  |  |  | 70-250 (SEM) |  |  | 40-50 |  | -3.39 |  | sonicated (20min 300W) |  | Cyanobacteria | Anabaena sp. |  |  |  |  | 96 | no |  | no | 12 | 12 | 12:12h light dark |  | no | other | BG11 medium |  | 0 | no | 0 | [6 empty] | 25 | yes (3-4x per day) | growth inhibition (fluorescence) | IC50 | shaken 3-4 times a day | mg/l | 0.74 |  |  | Tang, Yulin; Li, Shuyan; Lu, Yao; Li, Qian; Yu, Shuili | 2015 | The influence of humic acid on the toxicity of nano-ZnO and Zn <sup>2+</sup> to the <i>Anabaena</i> sp.: Toxicity of Nano-Zno and Zn <sup>2+</sup> to the <i>Anabaena</i> Sp | 10.1002/tox.21964 | new_dataset
metal oxide | ZnO | Sigma-Aldrich |  |  | image in paper | nearly spherical | uncoated |  | 0 | 0 |  |  |  |  | 150-350 (SEM) |  |  | 40-50 |  | -25.7 |  | sonicated (20min 300W) |  | Cyanobacteria | Anabaena sp. |  |  |  |  | 96 | no |  | no | 12 | 12 | 12:12h light dark |  | no | other | BG11 medium | 3 mg/l humic acid | 3 mg/l (NOM) | yes | 0 | [6 empty] | 25 | yes (3-4x per day) | growth inhibition (fluorescence) | IC50 | shaken 3-4 times a day | mg/l | 1.15 |  |  | Tang, Yulin; Li, Shuyan; Lu, Yao; Li, Qian; Yu, Shuili | 2015 | The influence of humic acid on the toxicity of nano-ZnO and Zn <sup>2+</sup> to the <i>Anabaena</i> sp.: Toxicity of Nano-Zno and Zn <sup>2+</sup> to the <i>Anabaena</i> Sp | 10.1002/tox.21964 | new_dataset
metal oxide | ZnO | Sigma-Aldrich |  |  |  | unknown | uncoated | >99.5 | 0 | 0 |  | 58 | [5 empty] | 40-50 |  | data available from manufacturer | sonicated (30min) | sonicated (20min 300W) |  | Cyanobacteria | Microcystis aeruginosa |  | FACHB-912 |  |  | 96 | no |  | no | 12 | 12 | 12:12h light dark |  | no | other | BG11 medium |  | 0 | no | 0 | [6 empty] | 25 | yes (3-4x per day) | growth inhibition (fluorescence) | IC50 | shaken 3-4 times a day | mg/l | 0.74 |  | logistic regression | Tang, Yulin; Xin, Huaijia; Yang, Shu; Guo, Meiting; Malkoske, Tyler; Yin, Daqiang; Xia, Shengji | 2018 | Environmental risks of ZnO nanoparticle exposure on Microcystis aeruginosa: Toxic effects and environmental feedback | 10.1016/j.aquatox.2018.08.010 | new_dataset
metal oxide | CuO | Beijing Nachen S&T Ltd. |  |  | image in supp material | nearly spherical | uncoated | >99.9 | 0 | 0 |  | 13.31 |  |  | 68-641 (after 2h) |  |  | <40 | TEM | -10.93 to -25.47 | sonicated (30min) |  |  | Cyanobacteria | Microcystis aeruginosa |  | M-905 |  |  | 72 | no |  | no |  |  |  |  | no | other | BG11 medium | modified; composition in supp material | 0 | no | 0 | [7 empty] | no | growth inhibition (cell density) | IC50 |  | mg/l | 1.42 |  |  | Wang, Zhenyu; Li, Jing; Zhao, Jian; Xing, Baoshan | 2011 | Toxicity and Internalization of CuO Nanoparticles to Prokaryotic Alga <i>Microcystis aeruginosa</i> as Affected by Dissolved Organic Matter | 10.1021/es2010573 | new_dataset
metal oxide | CuO | Beijing Nachen S&T Ltd. |  |  | image in supp material | nearly spherical | uncoated | >99.9 | 0 | 0 |  | 13.31 |  |  | 36-278 (after 2h) |  |  | <40 | TEM | -23.67 to -36.13 | sonicated (30min) |  |  | Cyanobacteria | Microcystis aeruginosa |  | M-905 |  |  | 72 | no |  | no |  |  |  |  | no | other | BG11 medium | 20 mg/l SRFA; modified; composition in supp material | 20 mg/l (NOM) | yes | 0 | [7 empty] | no | growth inhibition (cell density) | IC50 |  | mg/l | 0.47 |  |  | Wang, Zhenyu; Li, Jing; Zhao, Jian; Xing, Baoshan | 2011 | Toxicity and Internalization of CuO Nanoparticles to Prokaryotic Alga <i>Microcystis aeruginosa</i> as Affected by Dissolved Organic Matter | 10.1021/es2010573 | new_dataset
metal | Ag |  |  |  | image in paper | nearly spherical | citrate |  | 0 | 0 | [7 empty] | 10 | SEM |  |  |  |  | Cyanobacteria | Microcystis aeruginosa |  | 905 |  |  | 240 | no |  | no | 12 | 12 | 12:12h light dark |  | no | OECD 201 | BG11 medium |  | 0 | no | 0 | [6 empty] | 25 | no | growth inhibition (fluorescence) | IC50 |  | ng/ml | 135.4 |  |  | Xiang, Li; Fang, Juan; Cheng, Hua | 2018 | Toxicity of silver nanoparticles to green algae M. aeruginosa and alleviation by organic matter | 10.1007/s10661-018-7022-7 | new_dataset
metal | Ag |  |  |  | image in paper | nearly spherical | citrate |  | 0 | 0 | [7 empty] | 10 | SEM |  |  |  |  | Cyanobacteria | Microcystis aeruginosa |  | 905 |  |  | 96 | no |  | no | 12 | 12 | 12:12h light dark |  | no | OECD 201 | BG11 medium |  | 0 | no | 0 | [6 empty] | 25 | no | growth inhibition (fluorescence) | IC50 |  | ng/ml | 0.108 |  |  | Xiang, Li; Fang, Juan; Cheng, Hua | 2018 | Toxicity of silver nanoparticles to green algae M. aeruginosa and alleviation by organic matter | 10.1007/s10661-018-7022-7 | new_dataset
metal oxide | CeO2 | Sigma-Aldrich |  |  | image in supp material | spherical (image unclear) | uncoated |  | 0 | 0 |  |  |  |  | ~1500 |  |  | 48 | SEM | -19.2 |  |  |  | Cyanobacteria | Microcystis aeruginosa |  | FACHB-905 (M9) |  |  | 96 | no |  | no | 12 | 12 | 12:12h light dark |  | no | other | BG11 medium |  | 0 | no | 0 | [6 empty] | 25 | yes (30rpm) | growth inhibition (cell density) | IC50 | shaken 30rpm | mg/l | 176.3 |  |  | Yang, Yangyang; Hou, Jun; Wang, Peifang; Wang, Chao; Wang, Xun; You, Guoxiang | 2018 | Influence of extracellular polymeric substances on cell-NPs heteroaggregation process and toxicity of cerium dioxide NPs to Microcystis aeruginosa | 10.1016/j.envpol.2018.08.005 | new_dataset
metal oxide | CeO2 | Sigma-Aldrich |  |  | image in supp material | spherical (image unclear) | uncoated |  | 0 | 0 |  |  |  |  | ~1500 |  |  | 48 | SEM | -19.2 |  |  |  | Cyanobacteria | Microcystis aeruginosa |  | FACHB-905 (-SEPS) |  |  | 96 | no |  | no | 12 | 12 | 12:12h light dark |  | no | other | BG11 medium |  | 0 | no | 0 | [6 empty] | 25 | yes (30rpm) | growth inhibition (cell density) | IC50 | shaken 30rpm | mg/l | 53.7 |  |  | Yang, Yangyang; Hou, Jun; Wang, Peifang; Wang, Chao; Wang, Xun; You, Guoxiang | 2018 | Influence of extracellular polymeric substances on cell-NPs heteroaggregation process and toxicity of cerium dioxide NPs to Microcystis aeruginosa | 10.1016/j.envpol.2018.08.005 | new_dataset
metal oxide | CeO2 | Sigma-Aldrich |  |  | image in supp material | spherical (image unclear) | uncoated |  | 0 | 0 |  |  |  |  | ~1500 |  |  | 48 | SEM | -19.2 |  |  |  | Cyanobacteria | Microcystis aeruginosa |  | FACHB-905 (-BEPS) |  |  | 96 | no |  | no | 12 | 12 | 12:12h light dark |  | no | other | BG11 medium |  | 0 | no | 0 | [6 empty] | 25 | yes (30rpm) | growth inhibition (cell density) | IC50 | shaken 30rpm | mg/l | 4.2 |  |  | Yang, Yangyang; Hou, Jun; Wang, Peifang; Wang, Chao; Wang, Xun; You, Guoxiang | 2018 | Influence of extracellular polymeric substances on cell-NPs heteroaggregation process and toxicity of cerium dioxide NPs to Microcystis aeruginosa | 10.1016/j.envpol.2018.08.005 | new_dataset
metal oxide | CeO2 | Sigma-Aldrich |  |  | image in supp material | spherical (image unclear) | uncoated |  | 0 | 0 |  |  |  |  | ~1500 |  |  | 48 | SEM | -19.2 |  |  |  | Cyanobacteria | Microcystis aeruginosa |  | FACHB-905 (+BEPS) |  |  | 96 | no |  | no | 12 | 12 | 12:12h light dark |  | no | other | BG11 medium |  | 0 | no | 0 | [6 empty] | 25 | yes (30rpm) | growth inhibition (cell density) | IC50 | shaken 30rpm | mg/l | 6.3 |  |  | Yang, Yangyang; Hou, Jun; Wang, Peifang; Wang, Chao; Wang, Xun; You, Guoxiang | 2018 | Influence of extracellular polymeric substances on cell-NPs heteroaggregation process and toxicity of cerium dioxide NPs to Microcystis aeruginosa | 10.1016/j.envpol.2018.08.005 | new_dataset
metal oxide | TiO2 | Degussa Evonik |  | Degussa P25 (Aeroxide P25) |  | unknown | uncoated | [16 empty] | Algae | Chlorella vulgaris |  | CCAP 211/11B |  | no | 72 | no |  | no | 16 | 8 | 16:8h light dark |  | no | ISO 8692 | Bold's Basal medium | NaNO3 (25 g/L), CaCl2·2H2O (2.5 g/L), MgSO4·7H2O (7.5 g/L), K2HPO4·3H2O (7.5 g/L), KH2PO4 (17.5 g/L), NaCl (2.5 g/L), and traces elements were used in the growth experiments. A trace element solution based on 0.75 g Na2EDTA, 0.097 g FeCl3·6H2O, 0.041 g MnCl2·4H2O, 0.005 g ZnCl2, 0.002 g CoCl2·6H2O, and 0.004 g Na2MoO4·2H2O relative to a 1 L solution was used to complete the need for nutrients. | 0 | no | [5 empty] | 1324-1341 μS/cm | 8.1-9 | 25 | no | growth inhibition (cell density) | IC50 |  | mg/l | 388 |  |  | Adochite, Cristina; Andronic, Luminita | 2021 | Toxicity of a Binary Mixture of TiO2 and Imidacloprid Applied to Chlorella vulgaris | 10.3390/ijerph18157785 | new_dataset
metal oxide | TiO2 | Degussa Evonik |  | Degussa P25 (Aeroxide P25) |  | unknown | uncoated | [16 empty] | Algae | Chlorella vulgaris |  | CCAP 211/11B |  | no | 96 | no |  | no | 16 | 8 | 16:8h light dark |  | no | ISO 8692 | Bold's Basal medium | NaNO3 (25 g/L), CaCl2·2H2O (2.5 g/L), MgSO4·7H2O (7.5 g/L), K2HPO4·3H2O (7.5 g/L), KH2PO4 (17.5 g/L), NaCl (2.5 g/L), and traces elements were used in the growth experiments. A trace element solution based on 0.75 g Na2EDTA, 0.097 g FeCl3·6H2O, 0.041 g MnCl2·4H2O, 0.005 g ZnCl2, 0.002 g CoCl2·6H2O, and 0.004 g Na2MoO4·2H2O relative to a 1 L solution was used to complete the need for nutrients. | 0 | no | [5 empty] | 1324-1341 μS/cm | 8.1-9 | 25 | no | growth inhibition (cell density) | IC50 |  | mg/l | 428 |  |  | Adochite, Cristina; Andronic, Luminita | 2021 | Toxicity of a Binary Mixture of TiO2 and Imidacloprid Applied to Chlorella vulgaris | 10.3390/ijerph18157785 | new_dataset
metal oxide | TiO2 | Degussa Evonik |  | Degussa P25 (Aeroxide P25) |  | unknown | uncoated | [16 empty] | Algae | Chlorella vulgaris |  | CCAP 211/11B |  | no | 120 | no |  | no | 16 | 8 | 16:8h light dark |  | no | ISO 8692 | Bold's Basal medium | NaNO3 (25 g/L), CaCl2·2H2O (2.5 g/L), MgSO4·7H2O (7.5 g/L), K2HPO4·3H2O (7.5 g/L), KH2PO4 (17.5 g/L), NaCl (2.5 g/L), and traces elements were used in the growth experiments. A trace element solution based on 0.75 g Na2EDTA, 0.097 g FeCl3·6H2O, 0.041 g MnCl2·4H2O, 0.005 g ZnCl2, 0.002 g CoCl2·6H2O, and 0.004 g Na2MoO4·2H2O relative to a 1 L solution was used to complete the need for nutrients. | 0 | no | [5 empty] | 1324-1341 μS/cm | 8.1-9 | 25 | no | growth inhibition (cell density) | IC50 |  | mg/l | 293 |  |  | Adochite, Cristina; Andronic, Luminita | 2021 | Toxicity of a Binary Mixture of TiO2 and Imidacloprid Applied to Chlorella vulgaris | 10.3390/ijerph18157785 | new_dataset
metal oxide | TiO2 |  | sol-gel method | Sample P500 | image in paper | irregular (image unclear) | uncoated |  | 98 | 2 | 98% anatase - 2% rutile | 34.69 | [5 empty] | 24.6-49 | XRD |  |  |  | static | Algae | Chlorella vulgaris |  | CCAP 211/11B |  |  | 24 | no |  | no | 16 | 8 | 16:8h light dark |  | no | ISO 8692 + ISO 14442 + OECD 201 | Bold's Basal medium | 3N-BBM + V | 0 | no | [7 empty] | 25 | no | growth inhibition (cell density) | IC50 |  | mg/l | 289.338 | EC90 data also available | linear regression | Andronic, Luminita; Vladescu, Alina; Enesca, Alexandru | 2021 | Synthesis, Characterisation, Photocatalytic Activity, and Aquatic Toxicity Evaluation of TiO2 Nanoparticles | 10.3390/nano11123197 | new_dataset
metal oxide | TiO2 |  | sol-gel method | Sample P500 | image in paper | irregular (image unclear) | uncoated |  | 98 | 2 | 98% anatase - 2% rutile | 34.69 | [5 empty] | 24.6-49 | XRD |  |  |  | static | Algae | Chlorella vulgaris |  | CCAP 211/11B |  |  | 48 | no |  | no | 16 | 8 | 16:8h light dark |  | no | ISO 8692 + ISO 14442 + OECD 201 | Bold's Basal medium | 3N-BBM + V | 0 | no | [7 empty] | 25 | no | growth inhibition (cell density) | IC50 |  | mg/l | 366.97 | EC90 data also available | linear regression | Andronic, Luminita; Vladescu, Alina; Enesca, Alexandru | 2021 | Synthesis, Characterisation, Photocatalytic Activity, and Aquatic Toxicity Evaluation of TiO2 Nanoparticles | 10.3390/nano11123197 | new_dataset
metal oxide | TiO2 |  | sol-gel method | Sample P500 | image in paper | irregular (image unclear) | uncoated |  | 98 | 2 | 98% anatase - 2% rutile | 34.69 | [5 empty] | 24.6-49 | XRD |  |  |  | static | Algae | Chlorella vulgaris |  | CCAP 211/11B |  |  | 72 | no |  | no | 16 | 8 | 16:8h light dark |  | no | ISO 8692 + ISO 14442 + OECD 201 | Bold's Basal medium | 3N-BBM + V | 0 | no | [7 empty] | 25 | no | growth inhibition (cell density) | IC50 |  | mg/l | 769.029 | EC90 data also available | linear regression | Andronic, Luminita; Vladescu, Alina; Enesca, Alexandru | 2021 | Synthesis, Characterisation, Photocatalytic Activity, and Aquatic Toxicity Evaluation of TiO2 Nanoparticles | 10.3390/nano11123197 | new_dataset
metal oxide | TiO2 |  | sol-gel method | Sample P500 | image in paper | irregular (image unclear) | uncoated |  | 98 | 2 | 98% anatase - 2% rutile | 34.69 | [5 empty] | 24.6-49 | XRD |  |  |  | static | Algae | Chlorella vulgaris |  | CCAP 211/11B |  |  | 96 | no |  | no | 16 | 8 | 16:8h light dark |  | no | ISO 8692 + ISO 14442 + OECD 201 | Bold's Basal medium | 3N-BBM + V | 0 | no | [7 empty] | 25 | no | growth inhibition (cell density) | IC50 |  | mg/l | 1126.75 | EC90 data also available | linear regression | Andronic, Luminita; Vladescu, Alina; Enesca, Alexandru | 2021 | Synthesis, Characterisation, Photocatalytic Activity, and Aquatic Toxicity Evaluation of TiO2 Nanoparticles | 10.3390/nano11123197 | new_dataset
metal oxide | TiO2 |  | sol-gel method | Sample P500 | image in paper | irregular (image unclear) | uncoated |  | 98 | 2 | 98% anatase - 2% rutile | 34.69 | [5 empty] | 24.6-49 | XRD |  |  |  | static | Algae | Chlorella vulgaris |  | CCAP 211/11B |  |  | 120 | no |  | no | 16 | 8 | 16:8h light dark |  | no | ISO 8692 + ISO 14442 + OECD 201 | Bold's Basal medium | 3N-BBM + V | 0 | no | [7 empty] | 25 | no | growth inhibition (cell density) | IC50 |  | mg/l | 598.42 | EC90 data also available | linear regression | Andronic, Luminita; Vladescu, Alina; Enesca, Alexandru | 2021 | Synthesis, Characterisation, Photocatalytic Activity, and Aquatic Toxicity Evaluation of TiO2 Nanoparticles | 10.3390/nano11123197 | new_dataset
metal oxide | ZnO | Sigma-Aldrich |  | Cat. No. 544906 | image in supp material | unknown (image unclear) | uncoated |  | 0 | 0 |  | 15-25 | [5 empty] | <100 |  |  | sonicated |  |  | Algae | Scenedesmus rubescens |  | SAG 5.95 |  |  | 24 | no |  | no |  |  |  |  | no | other | Bold's Basal medium |  | 0 | no | [7 empty] | 20 | no | growth inhibition (optical density) | IC50 |  | mg/l | >810 |  | probit | Aravantinou, Andriana F.; Andreou, Fytoula; Manariotis, Ioannis D. | 2017 | Long-term toxicity of ZnO nanoparticles to Scenedesmus rubescens cultivated in different media | 10.1038/s41598-017-13517-7 | new_dataset
metal oxide | ZnO | Sigma-Aldrich |  | Cat. No. 544906 | image in supp material | unknown (image unclear) | uncoated |  | 0 | 0 |  | 15-25 | [5 empty] | <100 |  |  | sonicated |  |  | Algae | Scenedesmus rubescens |  | SAG 5.95 |  |  | 72 | no |  | no |  |  |  |  | no | other | Bold's Basal medium |  | 0 | no | [7 empty] | 20 | no | growth inhibition (optical density) | IC50 |  | mg/l | >810 |  | probit | Aravantinou, Andriana F.; Andreou, Fytoula; Manariotis, Ioannis D. | 2017 | Long-term toxicity of ZnO nanoparticles to Scenedesmus rubescens cultivated in different media | 10.1038/s41598-017-13517-7 | new_dataset
metal oxide | ZnO | Sigma-Aldrich |  | Cat. No. 544906 | image in supp material | unknown (image unclear) | uncoated |  | 0 | 0 |  | 15-25 | [5 empty] | <100 |  |  | sonicated |  |  | Algae | Scenedesmus rubescens |  | SAG 5.95 |  |  | 336 | no |  | no |  |  |  |  | no | other | Bold's Basal medium |  | 0 | no | [7 empty] | 20 | no | growth inhibition (optical density) | IC50 |  | mg/l | 776.74 |  | probit | Aravantinou, Andriana F.; Andreou, Fytoula; Manariotis, Ioannis D. | 2017 | Long-term toxicity of ZnO nanoparticles to Scenedesmus rubescens cultivated in different media | 10.1038/s41598-017-13517-7 | new_dataset
metal oxide | ZnO | Sigma-Aldrich |  | Cat. No. 544906 | image in supp material | unknown (image unclear) | uncoated |  | 0 | 0 |  | 15-25 | [5 empty] | <100 |  |  | sonicated |  |  | Algae | Scenedesmus rubescens |  | SAG 5.95 |  |  | 672 | no |  | no |  |  |  |  | no | other | Bold's Basal medium |  | 0 | no | [7 empty] | 20 | no | growth inhibition (optical density) | IC50 |  | mg/l | >810 |  | probit | Aravantinou, Andriana F.; Andreou, Fytoula; Manariotis, Ioannis D. | 2017 | Long-term toxicity of ZnO nanoparticles to Scenedesmus rubescens cultivated in different media | 10.1038/s41598-017-13517-7 | new_dataset
metal oxide | ZnO | Sigma-Aldrich |  | Cat. No. 544906 | image in supp material | unknown (image unclear) | uncoated |  | 0 | 0 |  | 15-25 | [5 empty] | <100 |  |  | sonicated |  |  | Algae | Scenedesmus rubescens |  | SAG 5.95 |  |  | 168 | no |  | no |  |  |  |  | no | other | Bold's Basal medium |  | 0 | no | [7 empty] | 20 | no | growth inhibition (optical density) | IC50 |  | mg/l | 382.805 |  | probit | Aravantinou, Andriana F.; Andreou, Fytoula; Manariotis, Ioannis D. | 2017 | Long-term toxicity of ZnO nanoparticles to Scenedesmus rubescens cultivated in different media | 10.1038/s41598-017-13517-7 | new_dataset
metal oxide | ZnO | Sigma-Aldrich |  | Cat. No. 544906 |  | unknown | uncoated |  | 0 | 0 |  | 15-25 | [5 empty] | <100 |  |  | sonicated |  |  | Algae | Chlorococcum sp. |  | SAG 22.83 |  |  | 24 | no |  | no | 24 | 0 | continuous |  | no | OECD 201 | Bold's Basal medium | composition in supp material | 0 | no | [6 empty] | 6.2 | 21 | no | growth inhibition (cell density) | IC50 |  | mg/l | 30.82 |  | probit | Aravantinou, Andriana F.; Tsarpali, Vasiliki; Dailianis, Stefanos; Manariotis, Ioannis D. | 2015 | Effect of cultivation media on the toxicity of ZnO nanoparticles to freshwater and marine microalgae | 10.1016/j.ecoenv.2015.01.016 | new_dataset
metal oxide | ZnO | Sigma-Aldrich |  | Cat. No. 544906 |  | unknown | uncoated |  | 0 | 0 |  | 15-25 | [5 empty] | <100 |  |  | sonicated |  |  | Algae | Chlorococcum sp. |  | SAG 22.83 |  |  | 48 | no |  | no | 24 | 0 | continuous |  | no | OECD 201 | Bold's Basal medium | composition in supp material | 0 | no | [6 empty] | 6.2 | 21 | no | growth inhibition (cell density) | IC50 |  | mg/l | 0.77 |  | probit | Aravantinou, Andriana F.; Tsarpali, Vasiliki; Dailianis, Stefanos; Manariotis, Ioannis D. | 2015 | Effect of cultivation media on the toxicity of ZnO nanoparticles to freshwater and marine microalgae | 10.1016/j.ecoenv.2015.01.016 | new_dataset
metal oxide | ZnO | Sigma-Aldrich |  | Cat. No. 544906 |  | unknown | uncoated |  | 0 | 0 |  | 15-25 | [5 empty] | <100 |  |  | sonicated |  |  | Algae | Chlorococcum sp. |  | SAG 22.83 |  |  | 72 | no |  | no | 24 | 0 | continuous |  | no | OECD 201 | Bold's Basal medium | composition in supp material | 0 | no | [6 empty] | 6.2 | 21 | no | growth inhibition (cell density) | IC50 |  | mg/l | 1.78 |  | probit | Aravantinou, Andriana F.; Tsarpali, Vasiliki; Dailianis, Stefanos; Manariotis, Ioannis D. | 2015 | Effect of cultivation media on the toxicity of ZnO nanoparticles to freshwater and marine microalgae | 10.1016/j.ecoenv.2015.01.016 | new_dataset
metal oxide | ZnO | Sigma-Aldrich |  | Cat. No. 544906 |  | unknown | uncoated |  | 0 | 0 |  | 15-25 | [5 empty] | <100 |  |  | sonicated |  |  | Algae | Chlorococcum sp. |  | SAG 22.83 |  |  | 96 | no |  | no | 24 | 0 | continuous |  | no | OECD 201 | Bold's Basal medium | composition in supp material | 0 | no | [6 empty] | 6.2 | 21 | no | growth inhibition (cell density) | IC50 |  | mg/l | 893.55 |  | probit | Aravantinou, Andriana F.; Tsarpali, Vasiliki; Dailianis, Stefanos; Manariotis, Ioannis D. | 2015 | Effect of cultivation media on the toxicity of ZnO nanoparticles to freshwater and marine microalgae | 10.1016/j.ecoenv.2015.01.016 | new_dataset
metal oxide | ZnO | Sigma-Aldrich |  | Cat. No. 544906 |  | unknown | uncoated |  | 0 | 0 |  | 15-25 | [5 empty] | <100 |  |  | sonicated |  |  | Algae | Scenedesmus rubescens |  | SAG 5.95 |  |  | 24 | no |  | no | 24 | 0 | continuous |  | no | OECD 201 | Bold's Basal medium | composition in supp material | 0 | no | [6 empty] | 6.2 | 21 | no | growth inhibition (cell density) | IC50 |  | mg/l | 6.97 |  | probit | Aravantinou, Andriana F.; Tsarpali, Vasiliki; Dailianis, Stefanos; Manariotis, Ioannis D. | 2015 | Effect of cultivation media on the toxicity of ZnO nanoparticles to freshwater and marine microalgae | 10.1016/j.ecoenv.2015.01.016 | new_dataset
metal oxide | ZnO | Sigma-Aldrich |  | Cat. No. 544906 |  | unknown | uncoated |  | 0 | 0 |  | 15-25 | [5 empty] | <100 |  |  | sonicated |  |  | Algae | Scenedesmus rubescens |  | SAG 5.95 |  |  | 48 | no |  | no | 24 | 0 | continuous |  | no | OECD 201 | Bold's Basal medium | composition in supp material | 0 | no | [6 empty] | 6.2 | 21 | no | growth inhibition (cell density) | IC50 |  | mg/l | 42.68 |  | probit | Aravantinou, Andriana F.; Tsarpali, Vasiliki; Dailianis, Stefanos; Manariotis, Ioannis D. | 2015 | Effect of cultivation media on the toxicity of ZnO nanoparticles to freshwater and marine microalgae | 10.1016/j.ecoenv.2015.01.016 | new_dataset
metal oxide | ZnO | Sigma-Aldrich |  | Cat. No. 544906 |  | unknown | uncoated |  | 0 | 0 |  | 15-25 | [5 empty] | <100 |  |  | sonicated |  |  | Algae | Scenedesmus rubescens |  | SAG 5.95 |  |  | 72 | no |  | no | 24 | 0 | continuous |  | no | OECD 201 | Bold's Basal medium | composition in supp material | 0 | no | [6 empty] | 6.2 | 21 | no | growth inhibition (cell density) | IC50 |  | mg/l | 22.56 |  | probit | Aravantinou, Andriana F.; Tsarpali, Vasiliki; Dailianis, Stefanos; Manariotis, Ioannis D. | 2015 | Effect of cultivation media on the toxicity of ZnO nanoparticles to freshwater and marine microalgae | 10.1016/j.ecoenv.2015.01.016 | new_dataset
metal oxide | ZnO | Sigma-Aldrich |  | Cat. No. 544906 |  | unknown | uncoated |  | 0 | 0 |  | 15-25 | [5 empty] | <100 |  |  | sonicated |  |  | Algae | Scenedesmus rubescens |  | SAG 5.95 |  |  | 96 | no |  | no | 24 | 0 | continuous |  | no | OECD 201 | Bold's Basal medium | composition in supp material | 0 | no | [6 empty] | 6.2 | 21 | no | growth inhibition (cell density) | IC50 |  | mg/l | 14.27 |  | probit | Aravantinou, Andriana F.; Tsarpali, Vasiliki; Dailianis, Stefanos; Manariotis, Ioannis D. | 2015 | Effect of cultivation media on the toxicity of ZnO nanoparticles to freshwater and marine microalgae | 10.1016/j.ecoenv.2015.01.016 | new_dataset
metal oxide | CuO | Nanosany Co. |  |  | image in paper | spherical | uncoated | 99 | 0 | 0 |  | 20 | [5 empty] | 40 |  |  |  | sonicated (1h) + stirred |  | Algae | Chlorella vulgaris |  |  |  |  | 96 | no |  | no |  |  |  |  | no | OECD 201 | Bold's Basal medium |  | 0 | no | [8 empty] | no | growth inhibition (cell density) | IC50 |  | mg/l | 2.7 |  |  | Fathi, Parvin; Sadeghi, Gholamreza; Hosseini, Mir-Jamal; Farahmandkia, Zohreh; Mehrasbi, Mohammad Reza | 2020 | Effects of copper oxide nanoparticles on the Chlorella algae in the presence of humic acid | 10.1007/s42452-019-1812-6 | new_dataset
metal | Ag | Nanotech and Beyond |  |  | image in supp material | nearly spherical | polyvinylpyrrolidone (PVP) |  | 0 | 0 |  |  |  |  | 109.5 (ELS) | 0.155 |  | 56.6 |  | 0.12 |  |  |  | Algae | Chlorococcum infusionum |  |  |  |  | 72 | no |  | no | 16 | 8 | 16:8h light dark |  | no | OECD 201 | Bold's Basal medium |  | 0 | no | [7 empty] | 24 | yes (100rpm) | growth inhibition (fluorescence) | IC50 | shaken 100rpm | mg/l | 0.68 | bacteria + EC10 data also available | trimmed Spearman-Karber | Kwak, Jin Il; Cui, Rongxue; Nam, Sun-Hwa; Kim, Shin Woong; Chae, Yooeun; An, Youn-Joo | 2016 | Multispecies toxicity test for silver nanoparticles to derive hazardous concentration based on species sensitivity distribution for the protection of aquatic ecosystems | 10.3109/17435390.2015.1090028 | new_dataset
metal | Ag | Nanotech and Beyond |  |  | image in supp material | nearly spherical | polyvinylpyrrolidone (PVP) |  | 0 | 0 |  |  |  |  | 109.5 (ELS) | 0.155 |  | 56.6 |  | 0.12 |  |  |  | Algae | Chlorococcum infusionum |  |  |  |  | 72 | no |  | no | 16 | 8 | 16:8h light dark |  | no | OECD 201 | Bold's Basal medium |  | 0 | no | [7 empty] | 24 | yes (100rpm) | growth inhibition (fluorescence) | IC50 | shaken 100rpm | mg/l | 0.61 | bacteria + EC10 data also available | probit | Kwak, Jin Il; Cui, Rongxue; Nam, Sun-Hwa; Kim, Shin Woong; Chae, Yooeun; An, Youn-Joo | 2016 | Multispecies toxicity test for silver nanoparticles to derive hazardous concentration based on species sensitivity distribution for the protection of aquatic ecosystems | 10.3109/17435390.2015.1090028 | new_dataset
nanoplate | Ag | NanoComposix |  |  | image in supp material | irregular | polyvinylpyrrolidone (PVP) |  | 0 | 0 |  |  |  |  | 295.3 |  |  | 40 |  | -17.7 |  |  |  | Algae | Chlorococcum infusionum |  | SAG 10.86 |  |  | 72 | no |  | no | 16 | 8 | 16:8h light dark |  | no | OECD 201 | Bold's Basal medium |  | 0 | no | [7 empty] | 24 | yes (100rpm) | growth inhibition (fluorescence) | IC50 | shaken 100rpm | mg/l | 0.021 | photosynthetic activity endpoint data also available; EC10 data available | probit | Nam, Sun-Hwa; An, Youn-Joo | 2019 | Size- and shape-dependent toxicity of silver nanomaterials in green alga Chlorococcum infusionum | 10.1016/j.ecoenv.2018.10.082 | new_dataset
metal | Ag | Nanotech and Beyond |  |  | image in supp material | nearly spherical | polyvinylpyrrolidone (PVP) |  | 0 | 0 |  |  |  |  | 109.5 |  |  | 57 |  | 0.12 |  |  |  | Algae | Chlorococcum infusionum |  | SAG 10.86 |  |  | 72 | no |  | no | 16 | 8 | 16:8h light dark |  | no | OECD 201 | Bold's Basal medium |  | 0 | no | [7 empty] | 24 | yes (100rpm) | growth inhibition (fluorescence) | IC50 | shaken 100rpm | mg/l | 0.1 | photosynthetic activity endpoint data also available; EC10 data available | probit | Nam, Sun-Hwa; An, Youn-Joo | 2019 | Size- and shape-dependent toxicity of silver nanomaterials in green alga Chlorococcum infusionum | 10.1016/j.ecoenv.2018.10.082 | new_dataset
nanowire | Ag | Nanotech and Beyond |  |  | image in paper | wire | polyvinylpyrrolidone (PVP) |  | 0 | 0 |  |  | data in supp material |  |  |  | 9580 | 41.32 | [5 empty] | Crustacea | Daphnia magna |  |  |  |  | 48 | no |  | no | 16 | 8 | 16:8h light dark |  | no | OECD 202 | reconstituted water (moderately hard) |  | 0 | no | [7 empty] | 21 | no | immobilization | EC50 |  | µg/l | 256.16 | EC10 data available | trimmed Spearman-Karber | Chae, Yooeun; An, Youn-Joo | 2016 | Toxicity and transfer of polyvinylpyrrolidone-coated silver nanowires in an aquatic food chain consisting of algae, water fleas, and zebrafish | 10.1016/j.aquatox.2016.01.011 | new_dataset
metal | BaTiO3 | Sigma-Aldrich |  | Cat. No. 467634, lot MKBF7837V | image in supp material | nearly spherical | uncoated |  | 0 | 0 | cubic | 16.60 | <1.5% |  |  |  |  | 60 | SEM |  |  | sonicated (10min 200W) |  | Cyanobacteria | Anabaena flos-aquae |  |  |  |  | 96 | no |  | no |  |  |  |  | no | other | Bold's Basal medium | composition in supp material | 0 | no | see supp material for NaCl concentration | [5 empty] | 7 | 20 | no | growth inhibition (cell density) | IC50 |  | µg/ml | 1208.5 |  |  | Polonini, Hudson C.; Brandão, Humberto M.; Raposo, Nádia R.B.; Mouton, Ludovic; Yéprémian, Claude; Couté, Alain; Brayner, Roberta | 2014 | Ecotoxicological studies of micro- and nanosized barium titanate on aquatic photosynthetic microorganisms | 10.1016/j.aquatox.2014.05.005 | new_dataset
metal | Ag | Nano Soluciones SRL |  |  | image in paper | irregular | citrate |  | 0 | 0 |  |  |  |  | 121-286 | 0.12-0.44 |  |  |  | 39 |  |  |  | Algae | Chlorella vulgaris |  | CLV2 |  |  | 96 | no |  | no | 24 | 0 | continuous |  | no | OECD 201 | Bold's Basal medium | BBM is composed of 2.94 mM NaNO3, 0.17 mM CaCl2.2H2O, 0.3 mM MgSO 4.7H2O, 0.43 mM K2HPO4, 0.43 mM NaCl, 1.29 mM KH 2PO4, 55.3 mM KOH, 17.1 mM EDTA, 0.18 mM FeS O4.7H2O, 18.50 mM H3BO3, 8.82 mM ZnSO4.7H2O, 1.44 mM MnCl2.4H2O, 0.71 mM MoO4H2, 1.57 mM CuSO4.5H20, 0.49 mM CoCl2.6H2O. | 0 | no | [5 empty] | 1.4 mS/cm | 6.5 | 23 | yes (1x per day) | growth inhibition (cell density) | IC50 | shaken daily | µg/l | 110 |  | linear interpolation | Romero, Natalí; Visentini, Flavia F.; Márquez, Vanina E.; Santiago, Liliana G.; Castro, Guillermo R.; Gagneten, Ana M. | 2020 | Physiological and morphological responses of green microalgae Chlorella vulgaris to silver nanoparticles | 10.1016/j.envres.2020.109857 | new_dataset
metal oxide | TiO2 | Sigma-Aldrich |  |  | image in paper | nearly spherical (image unclear) | uncoated | 99.7 | 100 | 0 | anatase | 200-220 |  | 489.6-557 | 198.1 |  |  | 17 | XRD |  | sonicated (30min 20 kHz 750W) |  |  | Algae | Chlorella sp. |  |  |  |  | 72 | no |  | no | 12 | 12 | 12:12h light dark |  | no | OECD 201 | Bold's Basal medium |  | 0 | no | [6 empty] | 6.8 | 25 | no | growth inhibition (optical density) | IC50 | Scenedesmus is a non-motile colonial algae with 2, 4 or 8 elongated cells together. Chorella cells are spherical in shape, about 2–10 mm in diameter, without flagella and a chloroplast occupying almost the whole cellular cavity with a pyrenoid. | mg/l | 16.12 |  | probit | Sadiq, I. Mohammed; Dalai, Swayamprava; Chandrasekaran, N.; Mukherjee, A. | 2011 | Ecotoxicity study of titania (TiO2) NPs on two microalgae species: Scenedesmus sp. and Chlorella sp. | 10.1016/j.ecoenv.2011.03.006 | new_dataset
metal oxide | TiO2 | Sigma-Aldrich |  |  | image in paper | nearly spherical (image unclear) | uncoated | 99.7 | 100 | 0 | anatase | 200-220 |  | 489.6-557 | 198.1 |  |  | 17 | XRD |  | sonicated (30min 20 kHz 750W) |  |  | Algae | Scenedesmus sp. |  |  |  |  | 72 | no |  | no | 12 | 12 | 12:12h light dark |  | no | OECD 201 | Bold's Basal medium |  | 0 | no | [6 empty] | 6.8 | 25 | no | growth inhibition (optical density) | IC50 | Scenedesmus is a non-motile colonial algae with 2, 4 or 8 elongated cells together. Chorella cells are spherical in shape, about 2–10 mm in diameter, without flagella and a chloroplast occupying almost the whole cellular cavity with a pyrenoid. | mg/l | 21.2 |  | probit | Sadiq, I. Mohammed; Dalai, Swayamprava; Chandrasekaran, N.; Mukherjee, A. | 2011 | Ecotoxicity study of titania (TiO2) NPs on two microalgae species: Scenedesmus sp. and Chlorella sp. | 10.1016/j.ecoenv.2011.03.006 | new_dataset
metal oxide | Fe3O4 |  |  |  | image in paper | nearly spherical | citrate |  | 0 | 0 |  |  |  | 131 (in 24h) | 134 |  |  | 22.35 |  | -27 |  |  |  | Algae | Raphidocelis subcapitata |  |  |  |  | 96 | no |  | no | 24 | 0 | continuous |  | no | OECD 201 | Bold's Basal medium |  | 0 | no | [6 empty] | 6.65 | 25 | no | growth inhibition (cell density) | IC50 |  | mg/l | 22.84 |  |  | Valerio-García, Roberto Carlos; Medina-Ramírez, Iliana E.; Arzate-Cardenas, Mario A.; Carbajal-Hernández, Ana Laura | 2021 | Evaluation of the environmental impact of magnetic nanostructured materials at different trophic levels | 10.1080/17435390.2020.1862335 | new_dataset
metal oxide | CuO | US Research Nanomaterials Inc. |  |  | image in paper | nearly spherical | uncoated | 99.95 | 0 | 0 |  |  |  |  | 343.3 | 0.268 |  | 37.5-50 | TEM | -33 | sonicated (30min) |  |  | Algae | Chlorella sp. |  | CHSS26-2 |  |  | 96 | no |  | no | 12 | 12 | 12:12h light dark |  | no | other | Bold's Basal medium |  | 0 | no | [6 empty] | 6.67 | 27 | no | growth inhibition (fluorescence) | IC50 |  | mM | 1.3 |  |  | Wan, Jun-Kit; Chu, Wan-Loy; Kok, Yih-Yih; Cheong, Kok-Whye | 2018 | Assessing the toxicity of copper oxide nanoparticles and copper sulfate in a tropical Chlorella | 10.1007/s10811-018-1408-3 | new_dataset
metal | Ag | PlasmaChem GmbH |  |  | image in supp material | nearly spherical | uncoated |  | 0 | 0 |  | 2.2419 |  |  | 199.9 |  |  | 20 |  | -20 | sonicated (3min) |  |  | Algae | Desmodesmus subspicatus |  |  |  |  | 72 | no |  | no | 24 | 0 | continuous |  | no | ISO 8692 | Bold's Basal medium | paper says NBBM media, most likely 3NBBM media, see https://www.researchgate.net/publication/302934940_Appendix_A_-_recipes_for_freshwater_and_seawater_media | 0 | no | [8 empty] | no | growth inhibition | IC50 |  | mg/l | 2.2 | shaken 50rpm | four-parameter logistic model | Georgantzopoulou, Anastasia; Balachandran, Yekkuni L.; Rosenkranz, Philipp; Dusinska, Maria; Lankoff, Anna; Wojewodzka, Maria; Kruszewski, Marcin; Guignard, Cédric; Audinot, Jean-Nicolas; Girija, Shanmugam; Hoffmann, Lucien; Gutleb, Arno C. | 2012 | Ag nanoparticles: size- and surface-dependent effects on model aquatic organisms and uptake evaluation with NanoSIMS | 10.3109/17435390.2012.715312 | new_dataset
metal | Ag | PlasmaChem GmbH |  |  | image in supp material | nearly spherical | uncoated |  | 0 | 0 |  | 2.9345 |  |  | 265 |  |  | 200 |  | -22 | sonicated (3min) |  |  | Algae | Desmodesmus subspicatus |  |  |  |  | 72 | no |  | no | 24 | 0 | continuous |  | no | ISO 8692 | Bold's Basal medium | paper says NBBM media, most likely 3NBBM media, see https://www.researchgate.net/publication/302934940_Appendix_A_-_recipes_for_freshwater_and_seawater_media | 0 | no | [8 empty] | no | growth inhibition | IC50 |  | mg/l | 3.7 | shaken 50rpm | four-parameter logistic model | Georgantzopoulou, Anastasia; Balachandran, Yekkuni L.; Rosenkranz, Philipp; Dusinska, Maria; Lankoff, Anna; Wojewodzka, Maria; Kruszewski, Marcin; Guignard, Cédric; Audinot, Jean-Nicolas; Girija, Shanmugam; Hoffmann, Lucien; Gutleb, Arno C. | 2012 | Ag nanoparticles: size- and surface-dependent effects on model aquatic organisms and uptake evaluation with NanoSIMS | 10.3109/17435390.2012.715312 | new_dataset
metal | Ag | Barathiar University (Department of Biotechnology) | plant synthesized |  | image in supp material | nearly spherical | uncoated |  | 0 | 0 |  | 8.1757 |  |  | 220.9 |  |  | 23 |  | -16.45 | vortexed |  |  | Algae | Desmodesmus subspicatus |  |  |  |  | 72 | no |  | no | 24 | 0 | continuous |  | no | ISO 8692 | Bold's Basal medium | paper says NBBM media, most likely 3NBBM media, see https://www.researchgate.net/publication/302934940_Appendix_A_-_recipes_for_freshwater_and_seawater_media | 0 | no | [8 empty] | no | growth inhibition | IC50 |  | mg/l | 0.034 | shaken 50rpm | four-parameter logistic model | Georgantzopoulou, Anastasia; Balachandran, Yekkuni L.; Rosenkranz, Philipp; Dusinska, Maria; Lankoff, Anna; Wojewodzka, Maria; Kruszewski, Marcin; Guignard, Cédric; Audinot, Jean-Nicolas; Girija, Shanmugam; Hoffmann, Lucien; Gutleb, Arno C. | 2012 | Ag nanoparticles: size- and surface-dependent effects on model aquatic organisms and uptake evaluation with NanoSIMS | 10.3109/17435390.2012.715312 | new_dataset
metal | Ag | Barathiar University (Department of Biotechnology) | plant synthesized |  | image in supp material | nearly spherical | uncoated |  | 0 | 0 |  | 2.2232 |  |  | 79.2 |  |  | 27 |  | -21.1 | vortexed |  |  | Algae | Desmodesmus subspicatus |  |  |  |  | 72 | no |  | no | 24 | 0 | continuous |  | no | ISO 8692 | Bold's Basal medium | paper says NBBM media, most likely 3NBBM media, see https://www.researchgate.net/publication/302934940_Appendix_A_-_recipes_for_freshwater_and_seawater_media | 0 | no | [8 empty] | no | growth inhibition | IC50 |  | mg/l | 0.33 | shaken 50rpm | four-parameter logistic model | Georgantzopoulou, Anastasia; Balachandran, Yekkuni L.; Rosenkranz, Philipp; Dusinska, Maria; Lankoff, Anna; Wojewodzka, Maria; Kruszewski, Marcin; Guignard, Cédric; Audinot, Jean-Nicolas; Girija, Shanmugam; Hoffmann, Lucien; Gutleb, Arno C. | 2012 | Ag nanoparticles: size- and surface-dependent effects on model aquatic organisms and uptake evaluation with NanoSIMS | 10.3109/17435390.2012.715312 | new_dataset
metal | Ag | NanoComposix |  |  |  | unknown | citrate |  | 0 | 0 |  |  |  |  | 25.3 |  |  | 20 | [5 empty] | Fish | Danio rerio | embryo |  | 6hpf |  | 120 | no |  | no | 14 | 10 | 14:10h light dark |  | no | other (10.1177/2211068211432197) | Calcium chloride solution | 62.5 μM calcium chloride solution (CaCl2, low ionic strength) | 0 | no | [7 empty] | 28 | no | mortality | LC50 |  | mg/l | 42.97 |  | probit | Kim, Ki-Tae; Truong, Lisa; Wehmas, Leah; Tanguay, Robert L | 2013 | Silver nanoparticle toxicity in the embryonic zebrafish is governed by particle dispersion and ionic environment | 10.1088/0957-4484/24/11/115101 | new_dataset
metal | Ag | NanoComposix |  |  |  | unknown | citrate |  | 0 | 0 |  |  |  |  | 104.1 |  |  | 110 | [5 empty] | Fish | Danio rerio | embryo |  | 6hpf |  | 120 | no |  | no | 14 | 10 | 14:10h light dark |  | no | other (10.1177/2211068211432197) | Calcium chloride solution | 62.5 μM calcium chloride solution (CaCl2, low ionic strength) | 0 | no | [7 empty] | 28 | no | mortality | LC50 |  | mg/l | 10.2 |  | probit | Kim, Ki-Tae; Truong, Lisa; Wehmas, Leah; Tanguay, Robert L | 2013 | Silver nanoparticle toxicity in the embryonic zebrafish is governed by particle dispersion and ionic environment | 10.1088/0957-4484/24/11/115101 | new_dataset
metal | Ag | NanoComposix |  |  |  | unknown | polyvinylpyrrolidone (PVP) |  | 0 | 0 |  |  |  |  | 30.5 |  |  | 20 | [5 empty] | Fish | Danio rerio | embryo |  | 6hpf |  | 120 | no |  | no | 14 | 10 | 14:10h light dark |  | no | other (10.1177/2211068211432197) | Calcium chloride solution | 62.5 μM calcium chloride solution (CaCl2, low ionic strength) | 0 | no | [7 empty] | 28 | no | mortality | LC50 |  | mg/l | 4.14 |  | probit | Kim, Ki-Tae; Truong, Lisa; Wehmas, Leah; Tanguay, Robert L | 2013 | Silver nanoparticle toxicity in the embryonic zebrafish is governed by particle dispersion and ionic environment | 10.1088/0957-4484/24/11/115101 | new_dataset
metal | Ag | NanoComposix |  |  |  | unknown | polyvinylpyrrolidone (PVP) |  | 0 | 0 |  |  |  |  | 107.8 |  |  | 110 | [5 empty] | Fish | Danio rerio | embryo |  | 6hpf |  | 120 | no |  | no | 14 | 10 | 14:10h light dark |  | no | other (10.1177/2211068211432197) | Calcium chloride solution | 62.5 μM calcium chloride solution (CaCl2, low ionic strength) | 0 | no | [7 empty] | 28 | no | mortality | LC50 |  | mg/l | 44.53 |  | probit | Kim, Ki-Tae; Truong, Lisa; Wehmas, Leah; Tanguay, Robert L | 2013 | Silver nanoparticle toxicity in the embryonic zebrafish is governed by particle dispersion and ionic environment | 10.1088/0957-4484/24/11/115101 | new_dataset
metal | Ag | NanoComposix |  |  |  | unknown | citrate |  | 0 | 0 |  |  |  |  | 25.3 |  |  | 20 | [5 empty] | Fish | Danio rerio | embryo |  | 6hpf |  | 120 | no |  | no | 14 | 10 | 14:10h light dark |  | no | other (10.1177/2211068211432197) | Calcium chloride solution | 62.5 μM calcium chloride solution (CaCl2, low ionic strength) | 0 | no | [7 empty] | 28 | no | malformation | EC50 |  | mg/l | 45.85 |  | probit | Kim, Ki-Tae; Truong, Lisa; Wehmas, Leah; Tanguay, Robert L | 2013 | Silver nanoparticle toxicity in the embryonic zebrafish is governed by particle dispersion and ionic environment | 10.1088/0957-4484/24/11/115101 | new_dataset
metal | Ag | NanoComposix |  |  |  | unknown | citrate |  | 0 | 0 |  |  |  |  | 104.1 |  |  | 110 | [5 empty] | Fish | Danio rerio | embryo |  | 6hpf |  | 120 | no |  | no | 14 | 10 | 14:10h light dark |  | no | other (10.1177/2211068211432197) | Calcium chloride solution | 62.5 μM calcium chloride solution (CaCl2, low ionic strength) | 0 | no | [7 empty] | 28 | no | malformation | EC50 |  | mg/l | 20.2 |  | probit | Kim, Ki-Tae; Truong, Lisa; Wehmas, Leah; Tanguay, Robert L | 2013 | Silver nanoparticle toxicity in the embryonic zebrafish is governed by particle dispersion and ionic environment | 10.1088/0957-4484/24/11/115101 | new_dataset
metal | Ag | NanoComposix |  |  |  | unknown | polyvinylpyrrolidone (PVP) |  | 0 | 0 |  |  |  |  | 30.5 |  |  | 20 | [5 empty] | Fish | Danio rerio | embryo |  | 6hpf |  | 120 | no |  | no | 14 | 10 | 14:10h light dark |  | no | other (10.1177/2211068211432197) | Calcium chloride solution | 62.5 μM calcium chloride solution (CaCl2, low ionic strength) | 0 | no | [7 empty] | 28 | no | malformation | EC50 |  | mg/l | 2.14 |  | probit | Kim, Ki-Tae; Truong, Lisa; Wehmas, Leah; Tanguay, Robert L | 2013 | Silver nanoparticle toxicity in the embryonic zebrafish is governed by particle dispersion and ionic environment | 10.1088/0957-4484/24/11/115101 | new_dataset
metal | Au | Nanopartz |  | Cat. No. A12-10-750 | image in paper | rod | cetyltrimethylammonium bromide (CTAB) |  | 0 | 0 | [6 empty] | 19.96 | 7.41 | TEM | -2.8 to -26.2 |  |  |  | Fish | Danio rerio | embryo |  | 6hpf |  | 96 | no |  | no | 16 | 8 | 16:8h light dark |  | no | OECD 236 | carbon-filtered water | 0.34 mg/L of Instant Ocean® synthetic sea salt (Spectrum Brands, USA), 26.0 ± 1°C, 750 ± 50 μS/cm, pH 7.5 ± 0.5 and dissolved oxygen saturation ≥ 95%. | 0 | no | [5 empty] | 750 μS/cm | 7.5 | 26 | no | mortality | LC50 |  | µg/l | 110.2 |  | nonlinear regression | Mesquita, Bárbara; Lopes, Isabel; Silva, Susana; Bessa, Maria João; Starykevich, Maksim; Carneiro, Jorge; Galvão, Tiago L. P.; Ferreira, Mário G. S.; Tedim, João; Teixeira, João Paulo; Fraga, Sónia | 2017 | Gold nanorods induce early embryonic developmental delay and lethality in zebrafish ( <i>Danio rerio</i> ) | 10.1080/15287394.2017.1331597 | new_dataset
metal | Ag | AMEPOX |  |  | image in paper | spherical | paraffin |  | 0 | 0 |  |  |  | 200 (in 72h) | 100 |  |  | 7.5 | TEM |  |  |  |  | Fish | Danio rerio |  |  |  |  | 96 | no |  | no | 16 | 8 | 16:8h light dark |  | no | OECD 236 | carbon-filtered water | dissolved oxygen 95% saturation | 0 | no | [5 empty] | 550 μS | 7.5 | 25 | no | mortality | LC50 |  | µg/l | 128.4 | other D. magna endpoints available | nonlinear regression | Ribeiro, Fabianne; Gallego-Urrea, Julián Alberto; Jurkschat, Kerstin; Crossley, Alison; Hassellöv, Martin; Taylor, Cameron; Soares, Amadeu M.V.M.; Loureiro, Susana | 2014 | Silver nanoparticles and silver nitrate induce high toxicity to Pseudokirchneriella subcapitata, Daphnia magna and Danio rerio | 10.1016/j.scitotenv.2013.06.101 | new_dataset
metal | Ag |  | chemical reduction |  | image in paper | spherical | uncoated |  | 0 | 0 | [7 empty] | 10-15 | TEM |  |  |  |  | Cyanobacteria | Microcystis aeruginosa |  |  |  |  | 240 | no |  | no | 12 | 12 | 12:12h light dark |  | no | other | CB medium | (see 10.1128/aem.55.10.2569-2571.1989) Ca (NO3)2.4H2O=150 mg l−1; KNO3=100 mg l−1; MgSO4.7H2O=40 mg l−1; 1-disodium glycerophosphate=50 mg l−1; bicine=500 mg l−1; biotin=0.0001 mg l−1; vitamin B12=0.0001 mg l−1; and thiamine hydrochloride=0.01 mg l−1 with 3 ml of PIV metals (micronutrients). PIV metals consisted of the following (calculation of mg/100 ml deionized water): FeCl3.6H2O=19.6; MnCl2.4H2=3.6; ZnSO4.7H2O=2.2; CoCl2.6H2O=0.4; Na2MoO4.2H2O=0.25; and EDTA.2H20=100 | 0 | no | 0 | [5 empty] | 9 | 25 | no | growth inhibition (cell density) | IC50 |  | mg/l | 0.0075 |  |  | Duong, Thi Thuy; Le, Thanh Son; Tran, Thi Thu Huong; Nguyen, Trung Kien; Ho, Cuong Tu; Dao, Trong Hien; Le, Thi Phuong Quynh; Nguyen, Hoai Chau; Dang, Dinh Kim; Le, Thi Thu Huong; Ha, Phuong Thu | 2016 | Inhibition effect of engineered silver nanoparticles to bloom forming cyanobacteria | 10.1088/2043-6262/7/3/035018 | new_dataset
metal oxide | SiO2 | Hangzhou Wan Jing New Material Company |  |  | image in paper | nearly spherical | uncoated | >99.8 | 100 | 0 | anatase |  |  |  | 318.6 |  |  | 13.56 | TEM | -34.2 | sonicated (30min 40 kHz 50W/l) | sonicated (30min 40 kHz 50W/l) | semi-static | Fish | Danio rerio | embryo |  | 2hpf |  | 120 | no |  | no | 14 | 10 | 14:10h light dark |  | no | OECD 236 | charcoal-filtered water |  | 0 | no | [7 empty] | 28 | no | mortality | EC50 |  | mg/l | >100 |  |  | Zhu, Biran; He, Wei; Hu, Shengchao; Kong, Ren; Yang, Lihua | 2019 | The fate and oxidative stress of different sized SiO2 nanoparticles in zebrafish (Danio rerio) larvae | 10.1016/j.chemosphere.2019.03.091 | new_dataset
metal oxide | SiO2 | Hangzhou Wan Jing New Material Company |  |  | image in paper | nearly spherical | uncoated | >99.8 | 100 | 0 | anatase |  |  |  | 318.6 |  |  | 13.56 | TEM | -34.2 | sonicated (30min 40 kHz 50W/l) | sonicated (30min 40 kHz 50W/l) | semi-static | Fish | Danio rerio | embryo |  | 2hpf |  | 120 | no |  | no | 14 | 10 | 14:10h light dark |  | no | OECD 236 | charcoal-filtered water |  | 0 | no | [7 empty] | 28 | no | malformation | EC50 |  | mg/l | >100 |  |  | Zhu, Biran; He, Wei; Hu, Shengchao; Kong, Ren; Yang, Lihua | 2019 | The fate and oxidative stress of different sized SiO2 nanoparticles in zebrafish (Danio rerio) larvae | 10.1016/j.chemosphere.2019.03.091 | new_dataset
metal oxide | SiO2 | Hangzhou Wan Jing New Material Company |  |  | image in paper | nearly spherical | uncoated | >99.8 | 100 | 0 | anatase |  |  |  | 318.6 |  |  | 13.56 | TEM | -34.2 | sonicated (30min 40 kHz 50W/l) | sonicated (30min 40 kHz 50W/l) | semi-static | Fish | Danio rerio | embryo |  | 2hpf |  | 120 | no |  | no | 14 | 10 | 14:10h light dark |  | no | OECD 236 | charcoal-filtered water |  | 0 | no | [7 empty] | 28 | no | hatching | EC50 |  | mg/l | >100 |  |  | Zhu, Biran; He, Wei; Hu, Shengchao; Kong, Ren; Yang, Lihua | 2019 | The fate and oxidative stress of different sized SiO2 nanoparticles in zebrafish (Danio rerio) larvae | 10.1016/j.chemosphere.2019.03.091 | new_dataset
metal oxide | SiO2 | Hangzhou Wan Jing New Material Company |  |  | image in paper | nearly spherical | uncoated | >99.8 | 100 | 0 | anatase |  |  |  | 329.1 |  |  | 27.79 | TEM | -32.2 | sonicated (30min 40 kHz 50W/l) | sonicated (30min 40 kHz 50W/l) | semi-static | Fish | Danio rerio | embryo |  | 2hpf |  | 120 | no |  | no | 14 | 10 | 14:10h light dark |  | no | OECD 236 | charcoal-filtered water |  | 0 | no | [7 empty] | 28 | no | mortality | EC50 |  | mg/l | >100 |  |  | Zhu, Biran; He, Wei; Hu, Shengchao; Kong, Ren; Yang, Lihua | 2019 | The fate and oxidative stress of different sized SiO2 nanoparticles in zebrafish (Danio rerio) larvae | 10.1016/j.chemosphere.2019.03.091 | new_dataset
metal oxide | SiO2 | Hangzhou Wan Jing New Material Company |  |  | image in paper | nearly spherical | uncoated | >99.8 | 100 | 0 | anatase |  |  |  | 329.1 |  |  | 27.79 | TEM | -32.2 | sonicated (30min 40 kHz 50W/l) | sonicated (30min 40 kHz 50W/l) | semi-static | Fish | Danio rerio | embryo |  | 2hpf |  | 120 | no |  | no | 14 | 10 | 14:10h light dark |  | no | OECD 236 | charcoal-filtered water |  | 0 | no | [7 empty] | 28 | no | malformation | EC50 |  | mg/l | >100 |  |  | Zhu, Biran; He, Wei; Hu, Shengchao; Kong, Ren; Yang, Lihua | 2019 | The fate and oxidative stress of different sized SiO2 nanoparticles in zebrafish (Danio rerio) larvae | 10.1016/j.chemosphere.2019.03.091 | new_dataset
metal oxide | SiO2 | Hangzhou Wan Jing New Material Company |  |  | image in paper | nearly spherical | uncoated | >99.8 | 100 | 0 | anatase |  |  |  | 329.1 |  |  | 27.79 | TEM | -32.2 | sonicated (30min 40 kHz 50W/l) | sonicated (30min 40 kHz 50W/l) | semi-static | Fish | Danio rerio | embryo |  | 2hpf |  | 120 | no |  | no | 14 | 10 | 14:10h light dark |  | no | OECD 236 | charcoal-filtered water |  | 0 | no | [7 empty] | 28 | no | hatching | EC50 |  | mg/l | >100 |  |  | Zhu, Biran; He, Wei; Hu, Shengchao; Kong, Ren; Yang, Lihua | 2019 | The fate and oxidative stress of different sized SiO2 nanoparticles in zebrafish (Danio rerio) larvae | 10.1016/j.chemosphere.2019.03.091 | new_dataset
metal oxide | CeO2 | Umicore |  |  | image in supp material | irregular | uncoated |  | 0 | 0 |  |  |  |  | 90 (in ultrapure water) |  |  | 20-60 | TEM | 42 (in ultrapure water) |  | sonicated (1h 35 kHz) |  | Diatom | Nitzschia palea |  | CPCC-160 |  |  | 48 | no |  | no | 16 | 8 | 16:8h light dark |  | no | other (10.3109/17435390.2014.918202) | CHU 10 medium | with Fe EDTA as iron source | 0 | no | [6 empty] | 6.4-6.6 | 20 | yes (90rpm) | growth inhibition (cell density) | IC50 | shaken 90rpm | mg/l | >100 | amphibian + growth inhibition c. riparius data also available |  | Bour, Agathe; Mouchet, Florence; Verneuil, Laurent; Evariste, Lauris; Silvestre, Jérôme; Pinelli, Eric; Gauthier, Laury | 2015 | Toxicity of CeO2 nanoparticles at different trophic levels – Effects on diatoms, chironomids and amphibians | 10.1016/j.chemosphere.2014.07.012 | new_dataset
metal oxide | CeO2 | Nanobyk |  | Nanobyk 3810 | image in supp material | spherical | citrate |  | 0 | 0 |  |  |  |  | 8.5 (in ultrapure water) |  |  | 2-5 | TEM | -28 (in ultrapure water) |  | sonicated (1h 35 kHz) |  | Diatom | Nitzschia palea |  | CPCC-160 |  |  | 48 | no |  | no | 16 | 8 | 16:8h light dark |  | no | other (10.3109/17435390.2014.918202) | CHU 10 medium | with Fe EDTA as iron source | 0 | no | [6 empty] | 6.4-6.6 | 20 | yes (90rpm) | growth inhibition (cell density) | IC50 | shaken 90rpm | mg/l | >100 | amphibian + growth inhibition c. riparius data also available |  | Bour, Agathe; Mouchet, Florence; Verneuil, Laurent; Evariste, Lauris; Silvestre, Jérôme; Pinelli, Eric; Gauthier, Laury | 2015 | Toxicity of CeO2 nanoparticles at different trophic levels – Effects on diatoms, chironomids and amphibians | 10.1016/j.chemosphere.2014.07.012 | new_dataset
metal oxide | TiO2 | Promethean Particles |  |  | image in paper | unknown (image unclear) | uncoated |  | 100 | 0 | anatase |  |  |  | 508 |  |  | 9 | TEM | -1.34 |  |  |  | Crustacea | Daphnia magna | neonate |  |  |  | 48 | 2 years aged |  | no | 16 | 8 | 16:8h light dark |  | no | OECD 202 | Class I water | composition in supp material; The Class I water has low dissolved NOM concentration (1.84 mg L 1) | 1.84 mg/l NOM | yes | [5 empty] | 0.006 mS/cm | 7.6-7.8 | 20 | no | immobilization | EC50 |  | mg/l | 570 |  |  | Varsou, Dimitra-Danai; Ellis, Laura-Jayne A.; Afantitis, Antreas; Melagraki, Georgia; Lynch, Iseult | 2021 | Ecotoxicological read-across models for predicting acute toxicity of freshly dispersed versus medium-aged NMs to Daphnia magna | 10.1016/j.chemosphere.2021.131452 | new_dataset
metal oxide | TiO2 | Promethean Particles |  |  | image in paper | unknown (image unclear) | polyvinylpyrrolidone (PVP) |  | 100 | 0 | anatase |  |  |  | 202 |  |  | 9 | TEM | -21.5 |  |  |  | Crustacea | Daphnia magna | neonate |  |  |  | 48 | 2 years aged |  | no | 16 | 8 | 16:8h light dark |  | no | OECD 202 | Class I water | composition in supp material; The Class I water has low dissolved NOM concentration (1.84 mg L 1) | 1.84 mg/l NOM | yes | [5 empty] | 0.004 mS/cm | 7.6-7.8 | 20 | no | immobilization | EC50 |  | mg/l | 548 |  |  | Varsou, Dimitra-Danai; Ellis, Laura-Jayne A.; Afantitis, Antreas; Melagraki, Georgia; Lynch, Iseult | 2021 | Ecotoxicological read-across models for predicting acute toxicity of freshly dispersed versus medium-aged NMs to Daphnia magna | 10.1016/j.chemosphere.2021.131452 | new_dataset
metal oxide | TiO2 | Promethean Particles |  |  | image in paper | unknown (image unclear) | dispex A4040 (ammonium salt of acrylic polymer) |  | 100 | 0 | anatase |  |  |  | 343 |  |  | 13 | TEM | -17.7 |  |  |  | Crustacea | Daphnia magna | neonate |  |  |  | 48 | 2 years aged |  | no | 16 | 8 | 16:8h light dark |  | no | OECD 202 | Class I water | composition in supp material; The Class I water has low dissolved NOM concentration (1.84 mg L 1) | 1.84 mg/l NOM | yes | [5 empty] | 0.0145 mS/cm | 7.6-7.8 | 20 | no | immobilization | EC50 |  | mg/l | 285 |  |  | Varsou, Dimitra-Danai; Ellis, Laura-Jayne A.; Afantitis, Antreas; Melagraki, Georgia; Lynch, Iseult | 2021 | Ecotoxicological read-across models for predicting acute toxicity of freshly dispersed versus medium-aged NMs to Daphnia magna | 10.1016/j.chemosphere.2021.131452 | new_dataset
metal oxide | TiO2 | Promethean Particles |  |  | image in paper | unknown (image unclear) | Solplus D540 |  | 100 | 0 | anatase |  |  |  | 133 |  |  | 6 | TEM | -25.08 |  |  |  | Crustacea | Daphnia magna | neonate |  |  |  | 48 | 2 years aged |  | no | 16 | 8 | 16:8h light dark |  | no | OECD 202 | Class I water | composition in supp material; The Class I water has low dissolved NOM concentration (1.84 mg L 1) | 1.84 mg/l NOM | yes | [5 empty] | 0.0064 mS/cm | 7.6-7.8 | 20 | no | immobilization | EC50 |  | mg/l | 360 |  |  | Varsou, Dimitra-Danai; Ellis, Laura-Jayne A.; Afantitis, Antreas; Melagraki, Georgia; Lynch, Iseult | 2021 | Ecotoxicological read-across models for predicting acute toxicity of freshly dispersed versus medium-aged NMs to Daphnia magna | 10.1016/j.chemosphere.2021.131452 | new_dataset
metal oxide | TiO2 | Promethean Particles |  |  | image in paper | unknown (image unclear) | Pluronic F127 (triblock copolymer of polyethylene glycol and polypropylene glycol [PEG]x-[PPG]y-[PEG]z) |  | 100 | 0 | anatase |  |  |  | 94 |  |  | 9 | TEM | -13.4 |  |  |  | Crustacea | Daphnia magna | neonate |  |  |  | 48 | 2 years aged |  | no | 16 | 8 | 16:8h light dark |  | no | OECD 202 | Class I water | composition in supp material; The Class I water has low dissolved NOM concentration (1.84 mg L 1) | 1.84 mg/l NOM | yes | [5 empty] | 0.008 mS/cm | 7.6-7.8 | 20 | no | immobilization | EC50 |  | mg/l | 409 |  |  | Varsou, Dimitra-Danai; Ellis, Laura-Jayne A.; Afantitis, Antreas; Melagraki, Georgia; Lynch, Iseult | 2021 | Ecotoxicological read-across models for predicting acute toxicity of freshly dispersed versus medium-aged NMs to Daphnia magna | 10.1016/j.chemosphere.2021.131452 | new_dataset
metal | Ag | App Nano |  |  | image in paper | irregular | uncoated |  | 0 | 0 |  |  |  |  | 789 |  |  | 54 | TEM | -38 |  |  |  | Crustacea | Daphnia magna | neonate |  |  |  | 48 | 2 years aged |  | no | 16 | 8 | 16:8h light dark |  | no | OECD 202 | Class I water | composition in supp material; The Class I water has low dissolved NOM concentration (1.84 mg L 1) | 1.84 mg/l NOM | yes | [5 empty] | 0.005 mS/cm | 7.6-7.8 | 20 | no | immobilization | EC50 |  | mg/l | 0.23 |  |  | Varsou, Dimitra-Danai; Ellis, Laura-Jayne A.; Afantitis, Antreas; Melagraki, Georgia; Lynch, Iseult | 2021 | Ecotoxicological read-across models for predicting acute toxicity of freshly dispersed versus medium-aged NMs to Daphnia magna | 10.1016/j.chemosphere.2021.131452 | new_dataset
metal | Ag | Amepox |  |  | image in paper | nearly spherical | polyvinylpyrrolidone (PVP) |  | 0 | 0 |  |  |  |  | 405 |  |  | 679 | TEM | -21 |  |  |  | Crustacea | Daphnia magna | neonate |  |  |  | 48 | 2 years aged |  | no | 16 | 8 | 16:8h light dark |  | no | OECD 202 | Class I water | composition in supp material; The Class I water has low dissolved NOM concentration (1.84 mg L 1) | 1.84 mg/l NOM | yes | [5 empty] | 0.02 mS/cm | 7.6-7.8 | 20 | no | immobilization | EC50 |  | mg/l | 0.365 |  |  | Varsou, Dimitra-Danai; Ellis, Laura-Jayne A.; Afantitis, Antreas; Melagraki, Georgia; Lynch, Iseult | 2021 | Ecotoxicological read-across models for predicting acute toxicity of freshly dispersed versus medium-aged NMs to Daphnia magna | 10.1016/j.chemosphere.2021.131452 | new_dataset
metal | Ag | Amepox |  |  | image in paper | nearly spherical | Paraffin |  | 0 | 0 |  |  |  |  | 288 |  |  | 36 | TEM | -12.1 |  |  |  | Crustacea | Daphnia magna | neonate |  |  |  | 48 | 2 years aged |  | no | 16 | 8 | 16:8h light dark |  | no | OECD 202 | Class I water | composition in supp material; The Class I water has low dissolved NOM concentration (1.84 mg L 1) | 1.84 mg/l NOM | yes | [5 empty] | 0.3 mS/cm | 7.6-7.8 | 20 | no | immobilization | EC50 |  | mg/l | 0.453 |  |  | Varsou, Dimitra-Danai; Ellis, Laura-Jayne A.; Afantitis, Antreas; Melagraki, Georgia; Lynch, Iseult | 2021 | Ecotoxicological read-across models for predicting acute toxicity of freshly dispersed versus medium-aged NMs to Daphnia magna | 10.1016/j.chemosphere.2021.131452 | new_dataset
metal | Ag | Promethean Particles |  |  | image in paper | nearly spherical | polyethylene glycol thiol (PEG-thiol) |  | 0 | 0 |  |  |  |  | 120 |  |  | 57 | TEM | -19.6 |  |  |  | Crustacea | Daphnia magna | neonate |  |  |  | 48 | 2 years aged |  | no | 16 | 8 | 16:8h light dark |  | no | OECD 202 | Class I water | composition in supp material; The Class I water has low dissolved NOM concentration (1.84 mg L 1) | 1.84 mg/l NOM | yes | [5 empty] | 0.02 mS/cm | 7.6-7.8 | 20 | no | immobilization | EC50 |  | mg/l | 0.542 |  |  | Varsou, Dimitra-Danai; Ellis, Laura-Jayne A.; Afantitis, Antreas; Melagraki, Georgia; Lynch, Iseult | 2021 | Ecotoxicological read-across models for predicting acute toxicity of freshly dispersed versus medium-aged NMs to Daphnia magna | 10.1016/j.chemosphere.2021.131452 | new_dataset
metal | Ag | Promethean Particles |  |  | image in paper | nearly spherical | uncoated |  | 0 | 0 |  |  |  |  | 78 |  |  | 62 | TEM | -7.4 |  |  |  | Crustacea | Daphnia magna | neonate |  |  |  | 48 | 2 years aged |  | no | 16 | 8 | 16:8h light dark |  | no | OECD 202 | Class I water | composition in supp material; The Class I water has low dissolved NOM concentration (1.84 mg L 1) | 1.84 mg/l NOM | yes | [5 empty] | 0.03 mS/cm | 7.6-7.8 | 20 | no | immobilization | EC50 |  | mg/l | 0.8 |  |  | Varsou, Dimitra-Danai; Ellis, Laura-Jayne A.; Afantitis, Antreas; Melagraki, Georgia; Lynch, Iseult | 2021 | Ecotoxicological read-across models for predicting acute toxicity of freshly dispersed versus medium-aged NMs to Daphnia magna | 10.1016/j.chemosphere.2021.131452 | new_dataset
metal oxide | TiO2 | Promethean Particles |  |  | image in paper | unknown (image unclear) | dispex A4040 (ammonium salt of acrylic polymer) |  | 100 | 0 | anatase |  |  |  | 1894 |  |  | 10 | TEM | -16.1 |  |  |  | Crustacea | Daphnia magna | neonate |  |  |  | 48 | 2 years aged |  | no | 16 | 8 | 16:8h light dark |  | no | OECD 202 | Class V water | composition in supp material; Class V water has high alkalinity and high NOM concentration (4.6 mg L 1). | 4.6 mg/l NOM | yes | [5 empty] | 0.022 mS/cm | 7.6-7.8 | 20 | no | immobilization | EC50 |  | mg/l | 430 |  |  | Varsou, Dimitra-Danai; Ellis, Laura-Jayne A.; Afantitis, Antreas; Melagraki, Georgia; Lynch, Iseult | 2021 | Ecotoxicological read-across models for predicting acute toxicity of freshly dispersed versus medium-aged NMs to Daphnia magna | 10.1016/j.chemosphere.2021.131452 | new_dataset
metal oxide | TiO2 | Promethean Particles |  |  | image in paper | unknown (image unclear) | Solplus D540 |  | 100 | 0 | anatase |  |  |  | 2384 |  |  | 39 | TEM | -20.3 |  |  |  | Crustacea | Daphnia magna | neonate |  |  |  | 48 | 2 years aged |  | no | 16 | 8 | 16:8h light dark |  | no | OECD 202 | Class V water | composition in supp material; Class V water has high alkalinity and high NOM concentration (4.6 mg L 1). | 4.6 mg/l NOM | yes | [5 empty] | 0.0298 mS/cm | 7.6-7.8 | 20 | no | immobilization | EC50 |  | mg/l | >1000 |  |  | Varsou, Dimitra-Danai; Ellis, Laura-Jayne A.; Afantitis, Antreas; Melagraki, Georgia; Lynch, Iseult | 2021 | Ecotoxicological read-across models for predicting acute toxicity of freshly dispersed versus medium-aged NMs to Daphnia magna | 10.1016/j.chemosphere.2021.131452 | new_dataset
metal oxide | TiO2 | Promethean Particles |  |  | image in paper | unknown (image unclear) | Pluronic F127 (triblock copolymer of polyethylene glycol and polypropylene glycol [PEG]x-[PPG]y-[PEG]z) |  | 100 | 0 | anatase |  |  |  | 73 |  |  | 9 | TEM | -15.2 |  |  |  | Crustacea | Daphnia magna | neonate |  |  |  | 48 | 2 years aged |  | no | 16 | 8 | 16:8h light dark |  | no | OECD 202 | Class V water | composition in supp material; Class V water has high alkalinity and high NOM concentration (4.6 mg L 1). | 4.6 mg/l NOM | yes | [5 empty] | 0.02 mS/cm | 7.6-7.8 | 20 | no | immobilization | EC50 |  | mg/l | 847 |  |  | Varsou, Dimitra-Danai; Ellis, Laura-Jayne A.; Afantitis, Antreas; Melagraki, Georgia; Lynch, Iseult | 2021 | Ecotoxicological read-across models for predicting acute toxicity of freshly dispersed versus medium-aged NMs to Daphnia magna | 10.1016/j.chemosphere.2021.131452 | new_dataset
metal | Ag | Amepox |  |  | image in paper | nearly spherical | polyvinylpyrrolidone (PVP) |  | 0 | 0 |  |  |  |  | 1741 |  |  | 27 | TEM | -14.6 |  |  |  | Crustacea | Daphnia magna | neonate |  |  |  | 48 | 2 years aged |  | no | 16 | 8 | 16:8h light dark |  | no | OECD 202 | Class V water | composition in supp material; Class V water has high alkalinity and high NOM concentration (4.6 mg L 1). | 4.6 mg/l NOM | yes | [5 empty] | 0.3 mS/cm | 7.6-7.8 | 20 | no | immobilization | EC50 |  | mg/l | 0.87 |  |  | Varsou, Dimitra-Danai; Ellis, Laura-Jayne A.; Afantitis, Antreas; Melagraki, Georgia; Lynch, Iseult | 2021 | Ecotoxicological read-across models for predicting acute toxicity of freshly dispersed versus medium-aged NMs to Daphnia magna | 10.1016/j.chemosphere.2021.131452 | new_dataset
metal | Ag | Vive Nano Inc. |  | PN3010L |  | unknown | carboxy-functionalized polyacrylate |  | 0 | 0 | [7 empty] | 1-10 | [5 empty] | crustacea | Daphnia magna | neonate |  |  |  | 48 | no |  | no | 16 | 8 | 16:8h light dark |  | no | OECD 202 | COMBO medium | see 10.1023/A:1003231628456 | 0 | no | [8 empty] | no | immobilization | EC50 |  | µg/l | 2.75 |  |  | Das, Pranab; Xenopoulos, Marguerite A.; Metcalfe, Chris D. | 2013 | Toxicity of Silver and Titanium Dioxide Nanoparticle Suspensions to the Aquatic Invertebrate, Daphnia magna | 10.1007/s00128-013-1015-6 | d_magna
metal oxide | TiO2 | NanoAmor |  |  |  | unknown | uncoated |  | 99 |  | 99% anatase |  |  |  | 91 (deionized water) |  |  | 10 |  |  |  | sonicated |  | crustacea | Daphnia magna | neonate |  |  |  | 48 | no |  | no | 16 | 8 | 16:8h light dark |  | no | OECD 202 | COMBO medium | see 10.1023/A:1003231628456 | 0 | no | [8 empty] | no | immobilization | EC50 |  | mg/l | 7.75 |  |  | Das, Pranab; Xenopoulos, Marguerite A.; Metcalfe, Chris D. | 2013 | Toxicity of Silver and Titanium Dioxide Nanoparticle Suspensions to the Aquatic Invertebrate, Daphnia magna | 10.1007/s00128-013-1015-6 | d_magna
metal | Ag |  |  |  | image in paper | nearly spherical | uncoated |  | 0 | 0 | [7 empty] | 9.8 | TEM |  |  |  |  | Crustacea | Daphnia lumholtzi | neonate |  |  |  | 24 | no |  | no | 12 | 12 | 12:12h light dark | 50 µmol photons m^-2 s^-1 | no | OECD 202 | COMBO medium |  | 0 | no | 0 | [6 empty] | 27 | no | immobilization | EC50 |  | µg/l | 69.3 | chronic data available | Probit | Pham, Thanh-Luu | 2019 | Toxicity of Silver Nanoparticles to Tropical Microalgae Scenedesmus acuminatus, Chaetoceros gracilis and Crustacean Daphnia lumholtzi | 10.4194/1303-2712-v19_12_03 | new_dataset
metal | Ag |  |  |  | image in paper | nearly spherical | uncoated |  | 0 | 0 | [7 empty] | 9.8 | TEM |  |  |  |  | Crustacea | Daphnia lumholtzi | neonate |  |  |  | 48 | no |  | no | 12 | 12 | 12:12h light dark | 50 µmol photons m^-2 s^-1 | no | OECD 202 | COMBO medium |  | 0 | no | 0 | [6 empty] | 27 | no | immobilization | EC50 |  | µg/l | 57.6 | chronic data available | Probit | Pham, Thanh-Luu | 2019 | Toxicity of Silver Nanoparticles to Tropical Microalgae Scenedesmus acuminatus, Chaetoceros gracilis and Crustacean Daphnia lumholtzi | 10.4194/1303-2712-v19_12_03 | new_dataset
metal | Ag |  |  |  | image in paper | nearly spherical | polyvinyl alcohol (PVA) |  | 0 | 0 | [7 empty] | 6-10 | TEM |  |  |  |  | Algae | Scenedesmus sp. |  |  |  |  | 72 | no |  | no | 12 | 12 | 12:12h light dark |  | no | OECD 201 | COMBO medium |  | 0 | no | [6 empty] | 7.5-7.8 | 27 | no | growth inhibition (cell density) | IC50 |  | µg/l | 89.92 |  | nonlinear regression | Pham, Thanh-Luu | 2019 | Effect of Silver Nanoparticles on Tropical Freshwater and Marine Microalgae | 10.1155/2019/9658386 | new_dataset
metal | Ag | Utopia Silver Supplements |  |  |  | unknown | uncoated | 99 | 0 | 0 | [7 empty] | 79.9 | ICP-MS |  |  |  |  | Crustacea | Daphnia magna | neonate |  |  |  | 48 | no |  | no | 16 | 8 | 16:8h light dark |  | no | OECD 202 | COMBO medium | Dissolved oxygen 8.7-9.04 mg/l + other media data in paper | 0 | no | measured Na+ and Cl- ions | 8.7-9.04 |  |  |  |  | 7.04-7.35 | 20 | no | immobilization | EC50 |  | µg/l | 2.43 | chronic data + soluble metal data also available | two-parameter log-logistic model | Sakamoto, Masaki; Ha, Jin-Yong; Yoneshima, Shin; Kataoka, Chisato; Tatsuta, Haruki; Kashiwada, Shosaku | 2015 | Free Silver Ion as the Main Cause of Acute and Chronic Toxicity of Silver Nanoparticles to Cladocerans | 10.1007/s00244-014-0091-x | new_dataset
metal | Ag | Utopia Silver Supplements |  |  |  | unknown | uncoated | 99 | 0 | 0 | [7 empty] | 79.9 | ICP-MS |  |  |  |  | Crustacea | Daphnia galeata | neonate |  |  |  | 48 | no |  | no | 16 | 8 | 16:8h light dark |  | no | OECD 202 | COMBO medium | Dissolved oxygen 8.7-9.04 mg/l + other media data in paper | 0 | no | measured Na+ and Cl- ions | 8.7-9.04 |  |  |  |  | 7.04-7.35 | 20 | no | immobilization | EC50 |  | µg/l | 2.16 | chronic data + soluble metal data also available | two-parameter log-logistic model | Sakamoto, Masaki; Ha, Jin-Yong; Yoneshima, Shin; Kataoka, Chisato; Tatsuta, Haruki; Kashiwada, Shosaku | 2015 | Free Silver Ion as the Main Cause of Acute and Chronic Toxicity of Silver Nanoparticles to Cladocerans | 10.1007/s00244-014-0091-x | new_dataset
metal | Ag | Utopia Silver Supplements |  |  |  | unknown | uncoated | 99 | 0 | 0 | [7 empty] | 79.9 | ICP-MS |  |  |  |  | Crustacea | Bosmina longirostris | neonate |  |  |  | 48 | no |  | no | 16 | 8 | 16:8h light dark |  | no | OECD 202 (see 10.1007/s00128-005-0714-z for details) | COMBO medium | Dissolved oxygen 8.7-9.04 mg/l + other media data in paper | 0 | no | measured Na+ and Cl- ions | 8.7-9.04 |  |  |  |  | 7.04-7.35 | 20 | no | immobilization | EC50 |  | µg/l | 2.9 | chronic data + soluble metal data also available | two-parameter log-logistic model | Sakamoto, Masaki; Ha, Jin-Yong; Yoneshima, Shin; Kataoka, Chisato; Tatsuta, Haruki; Kashiwada, Shosaku | 2015 | Free Silver Ion as the Main Cause of Acute and Chronic Toxicity of Silver Nanoparticles to Cladocerans | 10.1007/s00244-014-0091-x | new_dataset
nanowire | Ag | Nanotech and Beyond |  |  | image in paper | wire | polyvinylpyrrolidone (PVP) |  | 0 | 0 |  |  | data in supp material |  |  |  | 9580 | 41.32 | [5 empty] | Crustacea | Daphnia magna |  |  |  |  | 48 | no |  | no | 16 | 8 | 16:8h light dark |  | no | OECD 202 | reconstituted water (moderately hard) |  | 0 | no | [7 empty] | 21 | no | mortality | LC50 |  | µg/l | 296.85 | EC10 data available | trimmed Spearman-Karber | Chae, Yooeun; An, Youn-Joo | 2016 | Toxicity and transfer of polyvinylpyrrolidone-coated silver nanowires in an aquatic food chain consisting of algae, water fleas, and zebrafish | 10.1016/j.aquatox.2016.01.011 | new_dataset
nanowire | Ag | Nanotech and Beyond |  |  | image in paper | wire | polyvinylpyrrolidone (PVP) |  | 0 | 0 |  |  | data in supp material |  |  |  | 20990 | 42.10 | [5 empty] | Crustacea | Daphnia magna |  |  |  |  | 24 | no |  | no | 16 | 8 | 16:8h light dark |  | no | OECD 202 | reconstituted water (moderately hard) |  | 0 | no | [7 empty] | 21 | no | immobilization | EC50 |  | µg/l | 262.52 | EC10 data available | trimmed Spearman-Karber | Chae, Yooeun; An, Youn-Joo | 2016 | Toxicity and transfer of polyvinylpyrrolidone-coated silver nanowires in an aquatic food chain consisting of algae, water fleas, and zebrafish | 10.1016/j.aquatox.2016.01.011 | new_dataset
nanowire | Ag | Nanotech and Beyond |  |  | image in paper | wire | polyvinylpyrrolidone (PVP) |  | 0 | 0 |  |  | data in supp material |  |  |  | 20990 | 42.10 | [5 empty] | Crustacea | Daphnia magna |  |  |  |  | 24 | no |  | no | 16 | 8 | 16:8h light dark |  | no | OECD 202 | reconstituted water (moderately hard) |  | 0 | no | [7 empty] | 21 | no | mortality | LC50 |  | µg/l | 283.9 | EC10 data available | trimmed Spearman-Karber | Chae, Yooeun; An, Youn-Joo | 2016 | Toxicity and transfer of polyvinylpyrrolidone-coated silver nanowires in an aquatic food chain consisting of algae, water fleas, and zebrafish | 10.1016/j.aquatox.2016.01.011 | new_dataset
nanowire | Ag | Nanotech and Beyond |  |  | image in paper | wire | polyvinylpyrrolidone (PVP) |  | 0 | 0 |  |  | data in supp material |  |  |  | 20990 | 42.10 | [5 empty] | Crustacea | Daphnia magna |  |  |  |  | 48 | no |  | no | 16 | 8 | 16:8h light dark |  | no | OECD 202 | reconstituted water (moderately hard) |  | 0 | no | [7 empty] | 21 | no | immobilization | EC50 |  | µg/l | 247.08 | EC10 data available | trimmed Spearman-Karber | Chae, Yooeun; An, Youn-Joo | 2016 | Toxicity and transfer of polyvinylpyrrolidone-coated silver nanowires in an aquatic food chain consisting of algae, water fleas, and zebrafish | 10.1016/j.aquatox.2016.01.011 | new_dataset
metal oxide | CeO2 | Rhodia Chemicals |  |  | psuedo-spherical (poor image in paper) | nearly spherical | uncoated | 95-98 | 0 | 0 | cerianite | [6 empty] | 3 | TEM | -10 |  |  |  | Crustacea | Daphnia pulex | 8 days old |  |  |  | 48 | no |  | no | 10 | 14 | 10:14h light dark |  | no | OECD 202 | commercial water (Cristaline) | composition in paper | 0 | no | 0 | [5 empty] | 8.5 | 20 | no | immobilization | EC50 |  | mg/l | 91.79 |  | Probit | Artells, Ester; Issartel, Julien; Auffan, Mélanie; Borschneck, Daniel; Thill, Antoine; Tella, Marie; Brousset, Lenka; Rose, Jérôme; Bottero, Jean-Yves; Thiéry, Alain | 2013 | Exposure to Cerium Dioxide Nanoparticles Differently Affect Swimming Performance and Survival in Two Daphnid Species | 10.1371/journal.pone.0071260 | new_dataset
metal oxide | CeO2 | Rhodia Chemicals |  |  | psuedo-spherical (poor image in paper) | nearly spherical | uncoated | 95-98 | 0 | 0 | cerianite | [6 empty] | 3 | TEM | -10 |  |  |  | Crustacea | Daphnia similis | 8 days old |  |  |  | 48 | no |  | no | 10 | 14 | 10:14h light dark |  | no | OECD 202 | commercial water (Cristaline) | composition in paper | 0 | no | 0 | [5 empty] | 8.5 | 20 | no | immobilization | EC50 |  | mg/l | 0.26 |  | Probit | Artells, Ester; Issartel, Julien; Auffan, Mélanie; Borschneck, Daniel; Thill, Antoine; Tella, Marie; Brousset, Lenka; Rose, Jérôme; Bottero, Jean-Yves; Thiéry, Alain | 2013 | Exposure to Cerium Dioxide Nanoparticles Differently Affect Swimming Performance and Survival in Two Daphnid Species | 10.1371/journal.pone.0071260 | new_dataset
metal oxide | CeO2 | Rhodia Chemicals |  |  | psuedo-spherical (poor image in paper) | nearly spherical | uncoated | 95-98 | 0 | 0 | cerianite | [6 empty] | 3 | TEM | -10 |  |  |  | Crustacea | Daphnia pulex | 8 days old |  |  |  | 72 | no |  | no | 10 | 14 | 10:14h light dark |  | no | OECD 202 | commercial water (Cristaline) | composition in paper | 0 | no | 0 | [5 empty] | 8.5 | 20 | no | immobilization | EC50 |  | mg/l | 0.94 |  | Probit | Artells, Ester; Issartel, Julien; Auffan, Mélanie; Borschneck, Daniel; Thill, Antoine; Tella, Marie; Brousset, Lenka; Rose, Jérôme; Bottero, Jean-Yves; Thiéry, Alain | 2013 | Exposure to Cerium Dioxide Nanoparticles Differently Affect Swimming Performance and Survival in Two Daphnid Species | 10.1371/journal.pone.0071260 | new_dataset
metal oxide | CeO2 | Rhodia Chemicals |  |  | psuedo-spherical (poor image in paper) | nearly spherical | uncoated | 95-98 | 0 | 0 | cerianite | [6 empty] | 3 | TEM | -10 |  |  |  | Crustacea | Daphnia pulex | 8 days old |  |  |  | 96 | no |  | no | 10 | 14 | 10:14h light dark |  | no | OECD 202 | commercial water (Cristaline) | composition in paper | 0 | no | 0 | [5 empty] | 8.5 | 20 | no | immobilization | EC50 |  | mg/l | 0.78 |  | Probit | Artells, Ester; Issartel, Julien; Auffan, Mélanie; Borschneck, Daniel; Thill, Antoine; Tella, Marie; Brousset, Lenka; Rose, Jérôme; Bottero, Jean-Yves; Thiéry, Alain | 2013 | Exposure to Cerium Dioxide Nanoparticles Differently Affect Swimming Performance and Survival in Two Daphnid Species | 10.1371/journal.pone.0071260 | new_dataset
metal oxide | Fe2O3 |  |  |  |  | unknown | uncoated |  | 0 | 0 | gamma (maghemite) | [6 empty] | 11 | TEM |  |  | sonicated (48 kHz 50W) |  | crustacea | Daphnia magna | neonate |  |  |  | 48 | no |  | no | 16 | 8 | 16:8h light dark |  | no | OECD 202 | commercial water (Rocchetta) | Dissolved oxygen was 7.3–7.8 mg/L; (pH 7.9, dry residue 177 mg L−1). | 0 | no |  | 7.3-7.8 |  |  |  |  | 7.9 | 20 | yes (100rpm) | immobilization | EC50 | shaking at 100rpm | mg/l | 3.54 |  | trimmed Spearman-Karber method | Magro, Massimiliano; De Liguoro, Marco; Franzago, Eleonora; Baratella, Davide; Vianello, Fabio | 2018 | The surface reactivity of iron oxide nanoparticles as a potential hazard for aquatic environments: A study on Daphnia magna adults and embryos | 10.1038/s41598-018-31483-6 | d_magna
metal oxide | ZnO | Sigma-Aldrich |  | MKBD9623 | image in supp material | irregular | uncoated | 94% | 0 | 0 | [7 empty] | 21 | TEM | -10.5 | sonicated (30sec 20 kHz + 50 Hz) |  |  | crustacea | Daphnia magna | neonate |  |  |  | 48 | no |  | no | 16 | 8 | 16:8h light dark |  | no | OECD 202 | commercial water (San Benedetto) | conductivity 415 µS/cm at 20 °C, pH <8.81, 301 mg/L HCO3-,48.6 mg/L Ca2+, 28.2 mg/L Mg2+) final oxygen concentration > 8 mg/L | 0 | no |  | >8 |  |  |  | 415 µS/cm |  | 20.5 | no | immobilization | EC50 |  | mg/l | 1.9 | EC10 and EC90 data also available | Probit analysis | Santo, Nadia; Fascio, Umberto; Torres, Francesco; Guazzoni, Niccolò; Tremolada, Paolo; Bettinetti, Roberta; Mantecca, Paride; Bacchetta, Renato | 2014 | Toxic effects and ultrastructural damages to Daphnia magna of two differently sized ZnO nanoparticles: Does size matter? | 10.1016/j.watres.2014.01.036 | d_magna
metal oxide | ZnO | Sigma-Aldrich |  | MKBJ790V | image in supp material | irregular | uncoated |  | 0 | 0 | [7 empty] | 35 | TEM | -9.81 | sonicated (30sec 20 kHz + 50 Hz) |  |  | crustacea | Daphnia magna | neonate |  |  |  | 48 | no |  | no | 16 | 8 | 16:8h light dark |  | no | OECD 202 | commercial water (San Benedetto) | conductivity 415 µS/cm at 20 °C, pH <8.81, 301 mg/L HCO3-,48.6 mg/L Ca2+, 28.2 mg/L Mg2+) final oxygen concentration > 8 mg/L | 0 | no |  | >8 |  |  |  | 415 µS/cm |  | 20.5 | no | immobilization | EC50 |  | mg/l | 3.1 | EC10 and EC90 data also available | Probit analysis | Santo, Nadia; Fascio, Umberto; Torres, Francesco; Guazzoni, Niccolò; Tremolada, Paolo; Bettinetti, Roberta; Mantecca, Paride; Bacchetta, Renato | 2014 | Toxic effects and ultrastructural damages to Daphnia magna of two differently sized ZnO nanoparticles: Does size matter? | 10.1016/j.watres.2014.01.036 | d_magna
metal | Ag | PlasmaChem GmbH |  |  | image in supp material | nearly spherical | uncoated |  | 0 | 0 |  | 2.2419 |  |  | 198.9 |  |  | 20 |  | -14.2 | sonicated (3min) |  |  | crustacea | Daphnia magna | neonate |  |  |  | 48 | no |  | no | 16 | 8 | 16:8h light dark |  | no | OECD 202 | commercial water (Volvic water) |  | 0 | no | [7 empty] | 20 | no | immobilization | EC50 |  | mg/l | 0.12 |  | four-parameter logistic model | Georgantzopoulou, Anastasia; Balachandran, Yekkuni L.; Rosenkranz, Philipp; Dusinska, Maria; Lankoff, Anna; Wojewodzka, Maria; Kruszewski, Marcin; Guignard, Cédric; Audinot, Jean-Nicolas; Girija, Shanmugam; Hoffmann, Lucien; Gutleb, Arno C. | 2012 | Ag nanoparticles: size- and surface-dependent effects on model aquatic organisms and uptake evaluation with NanoSIMS | 10.3109/17435390.2012.715312 | d_magna
metal | Ag | PlasmaChem GmbH |  |  | image in supp material | nearly spherical | uncoated |  | 0 | 0 |  | 2.9345 |  |  | 259.1 |  |  | 200 |  | -19.8 | sonicated (3min) |  |  | crustacea | Daphnia magna | neonate |  |  |  | 48 | no |  | no | 16 | 8 | 16:8h light dark |  | no | OECD 202 | commercial water (Volvic water) |  | 0 | no | [7 empty] | 20 | no | immobilization | EC50 |  | mg/l | 0.65 |  | four-parameter logistic model | Georgantzopoulou, Anastasia; Balachandran, Yekkuni L.; Rosenkranz, Philipp; Dusinska, Maria; Lankoff, Anna; Wojewodzka, Maria; Kruszewski, Marcin; Guignard, Cédric; Audinot, Jean-Nicolas; Girija, Shanmugam; Hoffmann, Lucien; Gutleb, Arno C. | 2012 | Ag nanoparticles: size- and surface-dependent effects on model aquatic organisms and uptake evaluation with NanoSIMS | 10.3109/17435390.2012.715312 | d_magna
metal | Ag | Barathiar University (Department of Biotechnology) | plant synthesized |  | image in supp material | nearly spherical | uncoated |  | 0 | 0 |  | 8.1757 |  |  | 577.6 |  |  | 23 |  | -12.3 | vortexed |  |  | crustacea | Daphnia magna | neonate |  |  |  | 48 | no |  | no | 16 | 8 | 16:8h light dark |  | no | OECD 202 | commercial water (Volvic water) |  | 0 | no | [7 empty] | 20 | no | immobilization | EC50 |  | mg/l | 0.0012 |  | four-parameter logistic model | Georgantzopoulou, Anastasia; Balachandran, Yekkuni L.; Rosenkranz, Philipp; Dusinska, Maria; Lankoff, Anna; Wojewodzka, Maria; Kruszewski, Marcin; Guignard, Cédric; Audinot, Jean-Nicolas; Girija, Shanmugam; Hoffmann, Lucien; Gutleb, Arno C. | 2012 | Ag nanoparticles: size- and surface-dependent effects on model aquatic organisms and uptake evaluation with NanoSIMS | 10.3109/17435390.2012.715312 | d_magna
metal | Ag | Barathiar University (Department of Biotechnology) | plant synthesized |  | image in supp material | nearly spherical | uncoated |  | 0 | 0 |  | 2.2232 |  |  | 75.9 |  |  | 27 |  | -20.05 | vortexed |  |  | crustacea | Daphnia magna | neonate |  |  |  | 48 | no |  | no | 16 | 8 | 16:8h light dark |  | no | OECD 202 | commercial water (Volvic water) |  | 0 | no | [7 empty] | 20 | no | immobilization | EC50 |  | mg/l | 0.02 |  | four-parameter logistic model | Georgantzopoulou, Anastasia; Balachandran, Yekkuni L.; Rosenkranz, Philipp; Dusinska, Maria; Lankoff, Anna; Wojewodzka, Maria; Kruszewski, Marcin; Guignard, Cédric; Audinot, Jean-Nicolas; Girija, Shanmugam; Hoffmann, Lucien; Gutleb, Arno C. | 2012 | Ag nanoparticles: size- and surface-dependent effects on model aquatic organisms and uptake evaluation with NanoSIMS | 10.3109/17435390.2012.715312 | d_magna
metal | Ag | PlasmaChem GmbH |  |  | image in supp material of 10.3109/17435390.2012.715312 | nearly spherical | uncoated |  | 0 | 0 |  |  |  |  | 69 (NTA) |  |  | 20 | SEM | -3.49 | sonicated (3min 6.56 J/s) |  | semi-static | Crustacea | Gammarus fossarum | adult |  |  | no | 72 | no |  | no | 16 | 8 | 16:8h light dark |  | no | other | commercial water (Volvic water) | dissolved oxygen 8.31 mg/l, alkalinity 1.214 meq/l, hardness 63.3 mg CACO3 L^-1 + info in supp material | 0 | no | 0 | 8.31 | 63.3 | 1.214 mEq/l |  | 213.67 µS/cm | 7.75 | 12 | no | mortality | LC50 |  | µg/l | 835 |  | Hill model | Mehennaoui, Kahina; Georgantzopoulou, Anastasia; Felten, Vincent; Andreï, Jennifer; Garaud, Maël; Cambier, Sébastien; Serchi, Tommaso; Pain-Devin, Sandrine; Guérold, François; Audinot, Jean-Nicolas; Giambérini, Laure; Gutleb, Arno C. | 2016 | Gammarus fossarum (Crustacea, Amphipoda) as a model organism to study the effects of silver nanoparticles | 10.1016/j.scitotenv.2016.06.068 | new_dataset
metal | Ag | PlasmaChem GmbH |  |  | image in supp material of 10.3109/17435390.2012.715312 | nearly spherical | uncoated |  | 0 | 0 |  |  |  |  | 135 (NTA) |  |  | 200 | TEM | -4.55 | sonicated (3min 6.56 J/s) |  | semi-static | Crustacea | Gammarus fossarum | adult |  |  | no | 72 | no |  | no | 16 | 8 | 16:8h light dark |  | no | other | commercial water (Volvic water) | dissolved oxygen 8.31 mg/l, alkalinity 1.214 meq/l, hardness 63.3 mg CACO3 L^-1 + info in supp material | 0 | no | 0 | 8.31 | 63.3 | 1.214 mEq/l |  | 213.67 µS/cm | 7.75 | 12 | no | mortality | LC50 |  | µg/l | >1000 |  | Hill model | Mehennaoui, Kahina; Georgantzopoulou, Anastasia; Felten, Vincent; Andreï, Jennifer; Garaud, Maël; Cambier, Sébastien; Serchi, Tommaso; Pain-Devin, Sandrine; Guérold, François; Audinot, Jean-Nicolas; Giambérini, Laure; Gutleb, Arno C. | 2016 | Gammarus fossarum (Crustacea, Amphipoda) as a model organism to study the effects of silver nanoparticles | 10.1016/j.scitotenv.2016.06.068 | new_dataset
metal | Ag | PlasmaChem GmbH |  |  | image in supp material of 10.3109/17435390.2012.715312 | nearly spherical | uncoated |  | 0 | 0 |  |  |  |  | 69 (NTA) |  |  | 20 | SEM | -3.49 | sonicated (3min 6.56 J/s) |  | semi-static | Crustacea | Gammarus fossarum | adult |  |  | no | 72 | no |  | no | 16 | 8 | 16:8h light dark |  | no | other | commercial water (Volvic water) | dissolved oxygen 8.31 mg/l, alkalinity 1.214 meq/l, hardness 63.3 mg CACO3 L^-1 + info in supp material | 0 | no | 0 | 8.31 | 63.3 | 1.214 mEq/l |  | 213.67 µS/cm | 7.75 | 12 | no | mortality | LC50 |  | µg/l | >1000 |  | Hill model | Mehennaoui, Kahina; Georgantzopoulou, Anastasia; Felten, Vincent; Andreï, Jennifer; Garaud, Maël; Cambier, Sébastien; Serchi, Tommaso; Pain-Devin, Sandrine; Guérold, François; Audinot, Jean-Nicolas; Giambérini, Laure; Gutleb, Arno C. | 2016 | Gammarus fossarum (Crustacea, Amphipoda) as a model organism to study the effects of silver nanoparticles | 10.1016/j.scitotenv.2016.06.068 | new_dataset
metal | Ag | PlasmaChem GmbH |  |  | image in supp material of 10.3109/17435390.2012.715312 | nearly spherical | uncoated |  | 0 | 0 |  |  |  |  | 135 (NTA) |  |  | 200 | TEM | -4.55 | sonicated (3min 6.56 J/s) |  | semi-static | Crustacea | Gammarus fossarum | adult |  |  | no | 72 | no |  | no | 16 | 8 | 16:8h light dark |  | no | other | commercial water (Volvic water) | dissolved oxygen 8.31 mg/l, alkalinity 1.214 meq/l, hardness 63.3 mg CACO3 L^-1 + info in supp material | 0 | no | 0 | 8.31 | 63.3 | 1.214 mEq/l |  | 213.67 µS/cm | 7.75 | 12 | no | mortality | LC50 |  | µg/l | >1000 |  | Hill model | Mehennaoui, Kahina; Georgantzopoulou, Anastasia; Felten, Vincent; Andreï, Jennifer; Garaud, Maël; Cambier, Sébastien; Serchi, Tommaso; Pain-Devin, Sandrine; Guérold, François; Audinot, Jean-Nicolas; Giambérini, Laure; Gutleb, Arno C. | 2016 | Gammarus fossarum (Crustacea, Amphipoda) as a model organism to study the effects of silver nanoparticles | 10.1016/j.scitotenv.2016.06.068 | new_dataset
metal | Ag |  | plant synthesized |  | image in supp material of 10.3109/17435390.2012.715312 | nearly spherical | uncoated |  | 0 | 0 |  |  |  |  | 56 (NTA) |  |  | 23 | SEM | -3.49 | vortexed |  | semi-static | Crustacea | Gammarus fossarum | adult |  |  | no | 72 | no |  | no | 16 | 8 | 16:8h light dark |  | no | other | commercial water (Volvic water) | dissolved oxygen 8.31 mg/l, alkalinity 1.214 meq/l, hardness 63.3 mg CACO3 L^-1 + info in supp material | 0 | no | 0 | 8.31 | 63.3 | 1.214 mEq/l |  | 213.67 µS/cm | 7.75 | 12 | no | mortality | LC50 |  | µg/l | 7.7 |  | Hill model | Mehennaoui, Kahina; Georgantzopoulou, Anastasia; Felten, Vincent; Andreï, Jennifer; Garaud, Maël; Cambier, Sébastien; Serchi, Tommaso; Pain-Devin, Sandrine; Guérold, François; Audinot, Jean-Nicolas; Giambérini, Laure; Gutleb, Arno C. | 2016 | Gammarus fossarum (Crustacea, Amphipoda) as a model organism to study the effects of silver nanoparticles | 10.1016/j.scitotenv.2016.06.068 | new_dataset
metal | Ag |  | plant synthesized |  | image in supp material of 10.3109/17435390.2012.715312 | nearly spherical | uncoated |  | 0 | 0 |  |  |  |  | 63 (NTA) |  |  | 27 | SEM | -3.55 | vortexed |  | semi-static | Crustacea | Gammarus fossarum | adult |  |  | no | 72 | no |  | no | 16 | 8 | 16:8h light dark |  | no | other | commercial water (Volvic water) | dissolved oxygen 8.31 mg/l, alkalinity 1.214 meq/l, hardness 63.3 mg CACO3 L^-1 + info in supp material | 0 | no | 0 | 8.31 | 63.3 | 1.214 mEq/l |  | 213.67 µS/cm | 7.75 | 12 | no | mortality | LC50 |  | µg/l | >100 |  | Hill model | Mehennaoui, Kahina; Georgantzopoulou, Anastasia; Felten, Vincent; Andreï, Jennifer; Garaud, Maël; Cambier, Sébastien; Serchi, Tommaso; Pain-Devin, Sandrine; Guérold, François; Audinot, Jean-Nicolas; Giambérini, Laure; Gutleb, Arno C. | 2016 | Gammarus fossarum (Crustacea, Amphipoda) as a model organism to study the effects of silver nanoparticles | 10.1016/j.scitotenv.2016.06.068 | new_dataset
metal | Ag |  | plant synthesized |  | image in supp material of 10.3109/17435390.2012.715312 | nearly spherical | uncoated |  | 0 | 0 |  |  |  |  | 56 (NTA) |  |  | 23 | SEM | -3.49 | vortexed |  | semi-static | Crustacea | Gammarus fossarum | adult |  |  | no | 72 | no |  | no | 16 | 8 | 16:8h light dark |  | no | other | commercial water (Volvic water) | dissolved oxygen 8.31 mg/l, alkalinity 1.214 meq/l, hardness 63.3 mg CACO3 L^-1 + info in supp material | 0 | no | 0 | 8.31 | 63.3 | 1.214 mEq/l |  | 213.67 µS/cm | 7.75 | 12 | no | mortality | LC50 |  | µg/l | 4.9 |  | Hill model | Mehennaoui, Kahina; Georgantzopoulou, Anastasia; Felten, Vincent; Andreï, Jennifer; Garaud, Maël; Cambier, Sébastien; Serchi, Tommaso; Pain-Devin, Sandrine; Guérold, François; Audinot, Jean-Nicolas; Giambérini, Laure; Gutleb, Arno C. | 2016 | Gammarus fossarum (Crustacea, Amphipoda) as a model organism to study the effects of silver nanoparticles | 10.1016/j.scitotenv.2016.06.068 | new_dataset
metal | Ag |  | plant synthesized |  | image in supp material of 10.3109/17435390.2012.715312 | nearly spherical | uncoated |  | 0 | 0 |  |  |  |  | 63 (NTA) |  |  | 27 | SEM | -3.55 | vortexed |  | semi-static | Crustacea | Gammarus fossarum | adult |  |  | no | 72 | no |  | no | 16 | 8 | 16:8h light dark |  | no | other | commercial water (Volvic water) | dissolved oxygen 8.31 mg/l, alkalinity 1.214 meq/l, hardness 63.3 mg CACO3 L^-1 + info in supp material | 0 | no | 0 | 8.31 | 63.3 | 1.214 mEq/l |  | 213.67 µS/cm | 7.75 | 12 | no | mortality | LC50 |  | µg/l | 5.5 |  | Hill model | Mehennaoui, Kahina; Georgantzopoulou, Anastasia; Felten, Vincent; Andreï, Jennifer; Garaud, Maël; Cambier, Sébastien; Serchi, Tommaso; Pain-Devin, Sandrine; Guérold, François; Audinot, Jean-Nicolas; Giambérini, Laure; Gutleb, Arno C. | 2016 | Gammarus fossarum (Crustacea, Amphipoda) as a model organism to study the effects of silver nanoparticles | 10.1016/j.scitotenv.2016.06.068 | new_dataset
metal oxide | TiO2 | J&K Material Technology Co Ltd |  |  |  | unknown | uncoated | [14 empty] | sonicated (30min 4*10^4 Hz) |  | Diatom | Nitzschia palea |  |  |  |  | 96 | no |  | no | 12 | 12 | 12:12h light dark |  | no | other | CSI medium |  | 0 | no | [7 empty] | 20 | yes (5x per day) | growth inhibition (cell density) | IC50 | shaken 5 times a day | mg/l | 8.42 | MWCNT data also available + TiO2-ZnO compound |  | Cai, Yang; Mu, Weijie; Jia, Kun; Huo, Di; Wang, Yuhang; Fan, Yawen | 2022 | Effects of three nanomaterials on growth, photosynthetic characteristics and production of reactive oxygen species of diatom <i>Nitzschia Palea</i> | 10.1080/02757540.2021.2023508 | new_dataset
metal oxide | ZnO | J&K Material Technology Co Ltd |  |  |  | unknown | uncoated |  | 0 | 0 | [11 empty] | sonicated (30min 4*10^4 Hz) |  | Diatom | Nitzschia palea |  |  |  |  | 96 | no |  | no | 12 | 12 | 12:12h light dark |  | no | other | CSI medium |  | 0 | no | [7 empty] | 20 | yes (5x per day) | growth inhibition (cell density) | IC50 | shaken 5 times a day | mg/l | 39.3 | MWCNT data also available + TiO2-ZnO compound |  | Cai, Yang; Mu, Weijie; Jia, Kun; Huo, Di; Wang, Yuhang; Fan, Yawen | 2022 | Effects of three nanomaterials on growth, photosynthetic characteristics and production of reactive oxygen species of diatom <i>Nitzschia Palea</i> | 10.1080/02757540.2021.2023508 | new_dataset
metal oxide | TiO2 | Beijing Bailingwei Co Ltd |  | Cat. No. 945,209 |  | unknown | uncoated | 99.9 |  |  |  | 30 | [5 empty] | 20 |  |  | sonicated (30min 4*10^4 Hz 200W) + shaked |  |  | Diatom | Nitzschia frustulum |  |  |  |  | 24 | no |  | no | 12 | 12 | 12:12h light dark |  | no | other | CSI medium | composition in 10.1007/s11356-017-0225-6 | 0 | no | [7 empty] | 20 | yes (3x per day) | growth inhibition (cell density) | IC50 | shaken 3 times a day | mg/l | 20.75 | MWCNT data also available |  | Jia, Kun; Sun, Chenglong; Wang, Yulin; Li, Xin; Mu, Weijie; Fan, Yawen | 2019 | Effect of TiO <sub>2</sub> nanoparticles and multiwall carbon nanotubes on the freshwater diatom <i>Nitzschia frustulum</i> : evaluation of growth, cellular components and morphology | 10.1080/02757540.2018.1528240 | new_dataset
metal oxide | TiO2 | Beijing Bailingwei Co Ltd |  | Cat. No. 945,209 |  | unknown | uncoated | 99.9 |  |  |  | 30 | [5 empty] | 20 |  |  | sonicated (30min 4*10^4 Hz 200W) + shaked |  |  | Diatom | Nitzschia frustulum |  |  |  |  | 48 | no |  | no | 12 | 12 | 12:12h light dark |  | no | other | CSI medium | composition in 10.1007/s11356-017-0225-6 | 0 | no | [7 empty] | 20 | yes (3x per day) | growth inhibition (cell density) | IC50 | shaken 3 times a day | mg/l | 28.39 | MWCNT data also available |  | Jia, Kun; Sun, Chenglong; Wang, Yulin; Li, Xin; Mu, Weijie; Fan, Yawen | 2019 | Effect of TiO <sub>2</sub> nanoparticles and multiwall carbon nanotubes on the freshwater diatom <i>Nitzschia frustulum</i> : evaluation of growth, cellular components and morphology | 10.1080/02757540.2018.1528240 | new_dataset
metal oxide | TiO2 | Beijing Bailingwei Co Ltd |  | Cat. No. 945,209 |  | unknown | uncoated | 99.9 |  |  |  | 30 | [5 empty] | 20 |  |  | sonicated (30min 4*10^4 Hz 200W) + shaked |  |  | Diatom | Nitzschia frustulum |  |  |  |  | 72 | no |  | no | 12 | 12 | 12:12h light dark |  | no | other | CSI medium | composition in 10.1007/s11356-017-0225-6 | 0 | no | [7 empty] | 20 | yes (3x per day) | growth inhibition (cell density) | IC50 | shaken 3 times a day | mg/l | 28.98 | MWCNT data also available |  | Jia, Kun; Sun, Chenglong; Wang, Yulin; Li, Xin; Mu, Weijie; Fan, Yawen | 2019 | Effect of TiO <sub>2</sub> nanoparticles and multiwall carbon nanotubes on the freshwater diatom <i>Nitzschia frustulum</i> : evaluation of growth, cellular components and morphology | 10.1080/02757540.2018.1528240 | new_dataset
metal oxide | TiO2 | Beijing Bailingwei Co Ltd |  | Cat. No. 945,209 |  | unknown | uncoated | 99.9 |  |  |  | 30 | [5 empty] | 20 |  |  | sonicated (30min 4*10^4 Hz 200W) + shaked |  |  | Diatom | Nitzschia frustulum |  |  |  |  | 96 | no |  | no | 12 | 12 | 12:12h light dark |  | no | other | CSI medium | composition in 10.1007/s11356-017-0225-6 | 0 | no | [7 empty] | 20 | yes (3x per day) | growth inhibition (cell density) | IC50 | shaken 3 times a day | mg/l | 12.15 | MWCNT data also available |  | Jia, Kun; Sun, Chenglong; Wang, Yulin; Li, Xin; Mu, Weijie; Fan, Yawen | 2019 | Effect of TiO <sub>2</sub> nanoparticles and multiwall carbon nanotubes on the freshwater diatom <i>Nitzschia frustulum</i> : evaluation of growth, cellular components and morphology | 10.1080/02757540.2018.1528240 | new_dataset
metal oxide | SiO2 | NanoComposix |  |  | image in supp material | spherical | uncoated |  | 0 | 0 |  |  |  |  | 29.5 (in deionized water) |  |  | 21.8 | TEM | -25.9 (in deionized water) |  |  | semi-static | Fish | Danio rerio | embryo |  | 4hpf |  | 120 | no |  | no | 14 | 10 | 14:10h light dark |  | no | other | Danieau's solution | 1.5 mM HEPES, 17.4 mM NaCl, 0.21 mM KCl, 0.12 mM MgSO4, and 0.18 mM Ca(NO3)2 and 0.6 μ M methylene blue | 0 | no | [7 empty] | 27-28 | no | mortality | LC50 |  | mg/l | >200 |  |  | Pham, Duc-Hung; De Roo, Bert; Nguyen, Xuan-Bac; Vervaele, Mattias; Kecskés, Angela; Ny, Annelii; Copmans, Daniëlle; Vriens, Hanne; Locquet, Jean-Pierre; Hoet, Peter; de Witte, Peter A. M. | 2016 | Use of Zebrafish Larvae as a Multi-Endpoint Platform to Characterize the Toxicity Profile of Silica Nanoparticles | 10.1038/srep37145 | new_dataset
metal oxide | SiO2 | NanoComposix |  |  | image in supp material | spherical | uncoated |  | 0 | 0 |  |  |  |  | 67.6 (in deionized water) |  |  | 45.2 | TEM | -31.5 (in deionized water) |  |  | semi-static | Fish | Danio rerio | embryo |  | 4hpf |  | 120 | no |  | no | 14 | 10 | 14:10h light dark |  | no | other | Danieau's solution | 1.5 mM HEPES, 17.4 mM NaCl, 0.21 mM KCl, 0.12 mM MgSO4, and 0.18 mM Ca(NO3)2 and 0.6 μ M methylene blue | 0 | no | [7 empty] | 27-28 | no | mortality | LC50 |  | mg/l | >200 |  |  | Pham, Duc-Hung; De Roo, Bert; Nguyen, Xuan-Bac; Vervaele, Mattias; Kecskés, Angela; Ny, Annelii; Copmans, Daniëlle; Vriens, Hanne; Locquet, Jean-Pierre; Hoet, Peter; de Witte, Peter A. M. | 2016 | Use of Zebrafish Larvae as a Multi-Endpoint Platform to Characterize the Toxicity Profile of Silica Nanoparticles | 10.1038/srep37145 | new_dataset
metal oxide | SiO2 | NanoComposix |  |  | image in supp material | spherical | uncoated |  | 0 | 0 |  |  |  |  | 107.2 (in deionized water) |  |  | 81.5 | TEM | -41.4 (in deionized water) |  |  | semi-static | Fish | Danio rerio | embryo |  | 4hpf |  | 120 | no |  | no | 14 | 10 | 14:10h light dark |  | no | other | Danieau's solution | 1.5 mM HEPES, 17.4 mM NaCl, 0.21 mM KCl, 0.12 mM MgSO4, and 0.18 mM Ca(NO3)2 and 0.6 μ M methylene blue | 0 | no | [7 empty] | 27-28 | no | mortality | LC50 |  | mg/l | >200 |  |  | Pham, Duc-Hung; De Roo, Bert; Nguyen, Xuan-Bac; Vervaele, Mattias; Kecskés, Angela; Ny, Annelii; Copmans, Daniëlle; Vriens, Hanne; Locquet, Jean-Pierre; Hoet, Peter; de Witte, Peter A. M. | 2016 | Use of Zebrafish Larvae as a Multi-Endpoint Platform to Characterize the Toxicity Profile of Silica Nanoparticles | 10.1038/srep37145 | new_dataset
metal oxide | SiO2 | HiQ-Nano |  |  |  | unknown | hydroxyl functionalization |  | 0 | 0 |  |  |  |  | 132.2 | 0.294 |  | 25 |  |  |  |  | semi-static | Fish | Danio rerio | embryo |  | 6hpf |  | 72 | no |  | no | 14 | 10 | 14:10h light dark |  | no | OECD 236 (see also 10.1016/j.yrtph.2014.05.018) | Danieau's solution | 17.4 mM NaCl, 0.21 mM KCl, 0.18 mM Ca(NO3)2, 0.12 mM MgSO4, and 1.5 mM HEPES buffer, pH 7.6 | 0 | no | [6 empty] | 7.6 | 28 | no | mortality | LC50 |  | mg/l | >100 |  |  | Vranic, Sandra; Shimada, Yasuhito; Ichihara, Sahoko; Kimata, Masayuki; Wu, Wenting; Tanaka, Toshio; Boland, Sonja; Tran, Lang; Ichihara, Gaku | 2019 | Toxicological Evaluation of SiO2 Nanoparticles by Zebrafish Embryo Toxicity Test | 10.3390/ijms20040882 | new_dataset
metal oxide | SiO2 | HiQ-Nano |  |  |  | unknown | amine functionalization |  | 0 | 0 |  |  |  |  | 171.3 | 0.394 |  | 25 |  |  |  |  | semi-static | Fish | Danio rerio | embryo |  | 6hpf |  | 72 | no |  | no | 14 | 10 | 14:10h light dark |  | no | OECD 236 (see also 10.1016/j.yrtph.2014.05.018) | Danieau's solution | 17.4 mM NaCl, 0.21 mM KCl, 0.18 mM Ca(NO3)2, 0.12 mM MgSO4, and 1.5 mM HEPES buffer, pH 7.6 | 0 | no | [6 empty] | 7.6 | 28 | no | mortality | LC50 |  | mg/l | >100 |  |  | Vranic, Sandra; Shimada, Yasuhito; Ichihara, Sahoko; Kimata, Masayuki; Wu, Wenting; Tanaka, Toshio; Boland, Sonja; Tran, Lang; Ichihara, Gaku | 2019 | Toxicological Evaluation of SiO2 Nanoparticles by Zebrafish Embryo Toxicity Test | 10.3390/ijms20040882 | new_dataset
metal oxide | SiO2 | HiQ-Nano |  |  |  | unknown | carboxyl functionalization |  | 0 | 0 |  |  |  |  | 166.8 | 0.113 |  | 25 |  |  |  |  | semi-static | Fish | Danio rerio | embryo |  | 6hpf |  | 72 | no |  | no | 14 | 10 | 14:10h light dark |  | no | OECD 236 (see also 10.1016/j.yrtph.2014.05.018) | Danieau's solution | 17.4 mM NaCl, 0.21 mM KCl, 0.18 mM Ca(NO3)2, 0.12 mM MgSO4, and 1.5 mM HEPES buffer, pH 7.6 | 0 | no | [6 empty] | 7.6 | 28 | no | mortality | LC50 |  | mg/l | >100 |  |  | Vranic, Sandra; Shimada, Yasuhito; Ichihara, Sahoko; Kimata, Masayuki; Wu, Wenting; Tanaka, Toshio; Boland, Sonja; Tran, Lang; Ichihara, Gaku | 2019 | Toxicological Evaluation of SiO2 Nanoparticles by Zebrafish Embryo Toxicity Test | 10.3390/ijms20040882 | new_dataset
metal oxide | SiO2 | HiQ-Nano |  |  |  | unknown | hydroxyl functionalization |  | 0 | 0 |  |  |  |  | 127.2 | 0.081 |  | 115 |  |  |  |  | semi-static | Fish | Danio rerio | embryo |  | 6hpf |  | 72 | no |  | no | 14 | 10 | 14:10h light dark |  | no | OECD 236 (see also 10.1016/j.yrtph.2014.05.018) | Danieau's solution | 17.4 mM NaCl, 0.21 mM KCl, 0.18 mM Ca(NO3)2, 0.12 mM MgSO4, and 1.5 mM HEPES buffer, pH 7.6 | 0 | no | [6 empty] | 7.6 | 28 | no | mortality | LC50 |  | mg/l | >100 |  |  | Vranic, Sandra; Shimada, Yasuhito; Ichihara, Sahoko; Kimata, Masayuki; Wu, Wenting; Tanaka, Toshio; Boland, Sonja; Tran, Lang; Ichihara, Gaku | 2019 | Toxicological Evaluation of SiO2 Nanoparticles by Zebrafish Embryo Toxicity Test | 10.3390/ijms20040882 | new_dataset
metal oxide | SiO2 | HiQ-Nano |  |  |  | unknown | amine functionalization |  | 0 | 0 |  |  |  |  | 228.9 | 0.326 |  | 115 |  |  |  |  | semi-static | Fish | Danio rerio | embryo |  | 6hpf |  | 72 | no |  | no | 14 | 10 | 14:10h light dark |  | no | OECD 236 (see also 10.1016/j.yrtph.2014.05.018) | Danieau's solution | 17.4 mM NaCl, 0.21 mM KCl, 0.18 mM Ca(NO3)2, 0.12 mM MgSO4, and 1.5 mM HEPES buffer, pH 7.6 | 0 | no | [6 empty] | 7.6 | 28 | no | mortality | LC50 |  | mg/l | >100 |  |  | Vranic, Sandra; Shimada, Yasuhito; Ichihara, Sahoko; Kimata, Masayuki; Wu, Wenting; Tanaka, Toshio; Boland, Sonja; Tran, Lang; Ichihara, Gaku | 2019 | Toxicological Evaluation of SiO2 Nanoparticles by Zebrafish Embryo Toxicity Test | 10.3390/ijms20040882 | new_dataset
metal oxide | SiO2 | HiQ-Nano |  |  |  | unknown | carboxyl functionalization |  | 0 | 0 |  |  |  |  | 152.7 | 0.14 |  | 115 |  |  |  |  | semi-static | Fish | Danio rerio | embryo |  | 6hpf |  | 72 | no |  | no | 14 | 10 | 14:10h light dark |  | no | OECD 236 (see also 10.1016/j.yrtph.2014.05.018) | Danieau's solution | 17.4 mM NaCl, 0.21 mM KCl, 0.18 mM Ca(NO3)2, 0.12 mM MgSO4, and 1.5 mM HEPES buffer, pH 7.6 | 0 | no | [6 empty] | 7.6 | 28 | no | mortality | LC50 |  | mg/l | >100 |  |  | Vranic, Sandra; Shimada, Yasuhito; Ichihara, Sahoko; Kimata, Masayuki; Wu, Wenting; Tanaka, Toshio; Boland, Sonja; Tran, Lang; Ichihara, Gaku | 2019 | Toxicological Evaluation of SiO2 Nanoparticles by Zebrafish Embryo Toxicity Test | 10.3390/ijms20040882 | new_dataset
metal oxide | SiO2 | HiQ-Nano |  |  |  | unknown | hydroxyl functionalization |  | 0 | 0 |  |  |  |  | 132.2 | 0.294 |  | 25 |  |  |  |  | semi-static | Fish | Danio rerio | embryo |  | 6hpf |  | 72 | no |  | no | 14 | 10 | 14:10h light dark |  | no | OECD 236 (see also 10.1016/j.yrtph.2014.05.018) | Danieau's solution | 17.4 mM NaCl, 0.21 mM KCl, 0.18 mM Ca(NO3)2, 0.12 mM MgSO4, and 1.5 mM HEPES buffer, pH 7.6 | 0 | no | [6 empty] | 7.6 | 28 | no | hatching | EC50 |  | mg/l | >100 |  |  | Vranic, Sandra; Shimada, Yasuhito; Ichihara, Sahoko; Kimata, Masayuki; Wu, Wenting; Tanaka, Toshio; Boland, Sonja; Tran, Lang; Ichihara, Gaku | 2019 | Toxicological Evaluation of SiO2 Nanoparticles by Zebrafish Embryo Toxicity Test | 10.3390/ijms20040882 | new_dataset
metal oxide | SiO2 | HiQ-Nano |  |  |  | unknown | amine functionalization |  | 0 | 0 |  |  |  |  | 171.3 | 0.394 |  | 25 |  |  |  |  | semi-static | Fish | Danio rerio | embryo |  | 6hpf |  | 72 | no |  | no | 14 | 10 | 14:10h light dark |  | no | OECD 236 (see also 10.1016/j.yrtph.2014.05.018) | Danieau's solution | 17.4 mM NaCl, 0.21 mM KCl, 0.18 mM Ca(NO3)2, 0.12 mM MgSO4, and 1.5 mM HEPES buffer, pH 7.6 | 0 | no | [6 empty] | 7.6 | 28 | no | hatching | EC50 |  | mg/l | >100 |  |  | Vranic, Sandra; Shimada, Yasuhito; Ichihara, Sahoko; Kimata, Masayuki; Wu, Wenting; Tanaka, Toshio; Boland, Sonja; Tran, Lang; Ichihara, Gaku | 2019 | Toxicological Evaluation of SiO2 Nanoparticles by Zebrafish Embryo Toxicity Test | 10.3390/ijms20040882 | new_dataset
metal oxide | SiO2 | HiQ-Nano |  |  |  | unknown | carboxyl functionalization |  | 0 | 0 |  |  |  |  | 166.8 | 0.113 |  | 25 |  |  |  |  | semi-static | Fish | Danio rerio | embryo |  | 6hpf |  | 72 | no |  | no | 14 | 10 | 14:10h light dark |  | no | OECD 236 (see also 10.1016/j.yrtph.2014.05.018) | Danieau's solution | 17.4 mM NaCl, 0.21 mM KCl, 0.18 mM Ca(NO3)2, 0.12 mM MgSO4, and 1.5 mM HEPES buffer, pH 7.6 | 0 | no | [6 empty] | 7.6 | 28 | no | hatching | EC50 |  | mg/l | >100 |  |  | Vranic, Sandra; Shimada, Yasuhito; Ichihara, Sahoko; Kimata, Masayuki; Wu, Wenting; Tanaka, Toshio; Boland, Sonja; Tran, Lang; Ichihara, Gaku | 2019 | Toxicological Evaluation of SiO2 Nanoparticles by Zebrafish Embryo Toxicity Test | 10.3390/ijms20040882 | new_dataset
metal oxide | SiO2 | HiQ-Nano |  |  |  | unknown | hydroxyl functionalization |  | 0 | 0 |  |  |  |  | 127.2 | 0.081 |  | 115 |  |  |  |  | semi-static | Fish | Danio rerio | embryo |  | 6hpf |  | 72 | no |  | no | 14 | 10 | 14:10h light dark |  | no | OECD 236 (see also 10.1016/j.yrtph.2014.05.018) | Danieau's solution | 17.4 mM NaCl, 0.21 mM KCl, 0.18 mM Ca(NO3)2, 0.12 mM MgSO4, and 1.5 mM HEPES buffer, pH 7.6 | 0 | no | [6 empty] | 7.6 | 28 | no | hatching | EC50 |  | mg/l | >100 |  |  | Vranic, Sandra; Shimada, Yasuhito; Ichihara, Sahoko; Kimata, Masayuki; Wu, Wenting; Tanaka, Toshio; Boland, Sonja; Tran, Lang; Ichihara, Gaku | 2019 | Toxicological Evaluation of SiO2 Nanoparticles by Zebrafish Embryo Toxicity Test | 10.3390/ijms20040882 | new_dataset
metal oxide | SiO2 | HiQ-Nano |  |  |  | unknown | amine functionalization |  | 0 | 0 |  |  |  |  | 228.9 | 0.326 |  | 115 |  |  |  |  | semi-static | Fish | Danio rerio | embryo |  | 6hpf |  | 72 | no |  | no | 14 | 10 | 14:10h light dark |  | no | OECD 236 (see also 10.1016/j.yrtph.2014.05.018) | Danieau's solution | 17.4 mM NaCl, 0.21 mM KCl, 0.18 mM Ca(NO3)2, 0.12 mM MgSO4, and 1.5 mM HEPES buffer, pH 7.6 | 0 | no | [6 empty] | 7.6 | 28 | no | hatching | EC50 |  | mg/l | >100 |  |  | Vranic, Sandra; Shimada, Yasuhito; Ichihara, Sahoko; Kimata, Masayuki; Wu, Wenting; Tanaka, Toshio; Boland, Sonja; Tran, Lang; Ichihara, Gaku | 2019 | Toxicological Evaluation of SiO2 Nanoparticles by Zebrafish Embryo Toxicity Test | 10.3390/ijms20040882 | new_dataset
metal oxide | SiO2 | HiQ-Nano |  |  |  | unknown | carboxyl functionalization |  | 0 | 0 |  |  |  |  | 152.7 | 0.14 |  | 115 |  |  |  |  | semi-static | Fish | Danio rerio | embryo |  | 6hpf |  | 72 | no |  | no | 14 | 10 | 14:10h light dark |  | no | OECD 236 (see also 10.1016/j.yrtph.2014.05.018) | Danieau's solution | 17.4 mM NaCl, 0.21 mM KCl, 0.18 mM Ca(NO3)2, 0.12 mM MgSO4, and 1.5 mM HEPES buffer, pH 7.6 | 0 | no | [6 empty] | 7.6 | 28 | no | hatching | EC50 |  | mg/l | >100 |  |  | Vranic, Sandra; Shimada, Yasuhito; Ichihara, Sahoko; Kimata, Masayuki; Wu, Wenting; Tanaka, Toshio; Boland, Sonja; Tran, Lang; Ichihara, Gaku | 2019 | Toxicological Evaluation of SiO2 Nanoparticles by Zebrafish Embryo Toxicity Test | 10.3390/ijms20040882 | new_dataset
metal oxide | SiO2 | HiQ-Nano |  |  |  | unknown | hydroxyl functionalization |  | 0 | 0 |  |  |  |  | 132.2 | 0.294 |  | 25 |  |  |  |  | semi-static | Fish | Danio rerio | embryo |  | 6hpf |  | 48 | no |  | no | 14 | 10 | 14:10h light dark |  | no | OECD 236 (see also 10.1016/j.yrtph.2014.05.018) | Danieau's solution | 17.4 mM NaCl, 0.21 mM KCl, 0.18 mM Ca(NO3)2, 0.12 mM MgSO4, and 1.5 mM HEPES buffer, pH 7.6 | 0 | no | [6 empty] | 7.6 | 28 | no | mortality | LC50 |  | mg/l | >100 |  |  | Vranic, Sandra; Shimada, Yasuhito; Ichihara, Sahoko; Kimata, Masayuki; Wu, Wenting; Tanaka, Toshio; Boland, Sonja; Tran, Lang; Ichihara, Gaku | 2019 | Toxicological Evaluation of SiO2 Nanoparticles by Zebrafish Embryo Toxicity Test | 10.3390/ijms20040882 | new_dataset
metal oxide | SiO2 | HiQ-Nano |  |  |  | unknown | amine functionalization |  | 0 | 0 |  |  |  |  | 171.3 | 0.394 |  | 25 |  |  |  |  | semi-static | Fish | Danio rerio | embryo |  | 6hpf |  | 48 | no |  | no | 14 | 10 | 14:10h light dark |  | no | OECD 236 (see also 10.1016/j.yrtph.2014.05.018) | Danieau's solution | 17.4 mM NaCl, 0.21 mM KCl, 0.18 mM Ca(NO3)2, 0.12 mM MgSO4, and 1.5 mM HEPES buffer, pH 7.6 | 0 | no | [6 empty] | 7.6 | 28 | no | mortality | LC50 |  | mg/l | >100 |  |  | Vranic, Sandra; Shimada, Yasuhito; Ichihara, Sahoko; Kimata, Masayuki; Wu, Wenting; Tanaka, Toshio; Boland, Sonja; Tran, Lang; Ichihara, Gaku | 2019 | Toxicological Evaluation of SiO2 Nanoparticles by Zebrafish Embryo Toxicity Test | 10.3390/ijms20040882 | new_dataset
metal oxide | SiO2 | HiQ-Nano |  |  |  | unknown | carboxyl functionalization |  | 0 | 0 |  |  |  |  | 166.8 | 0.113 |  | 25 |  |  |  |  | semi-static | Fish | Danio rerio | embryo |  | 6hpf |  | 48 | no |  | no | 14 | 10 | 14:10h light dark |  | no | OECD 236 (see also 10.1016/j.yrtph.2014.05.018) | Danieau's solution | 17.4 mM NaCl, 0.21 mM KCl, 0.18 mM Ca(NO3)2, 0.12 mM MgSO4, and 1.5 mM HEPES buffer, pH 7.6 | 0 | no | [6 empty] | 7.6 | 28 | no | mortality | LC50 |  | mg/l | >100 |  |  | Vranic, Sandra; Shimada, Yasuhito; Ichihara, Sahoko; Kimata, Masayuki; Wu, Wenting; Tanaka, Toshio; Boland, Sonja; Tran, Lang; Ichihara, Gaku | 2019 | Toxicological Evaluation of SiO2 Nanoparticles by Zebrafish Embryo Toxicity Test | 10.3390/ijms20040882 | new_dataset
metal oxide | SiO2 | HiQ-Nano |  |  |  | unknown | hydroxyl functionalization |  | 0 | 0 |  |  |  |  | 127.2 | 0.081 |  | 115 |  |  |  |  | semi-static | Fish | Danio rerio | embryo |  | 6hpf |  | 48 | no |  | no | 14 | 10 | 14:10h light dark |  | no | OECD 236 (see also 10.1016/j.yrtph.2014.05.018) | Danieau's solution | 17.4 mM NaCl, 0.21 mM KCl, 0.18 mM Ca(NO3)2, 0.12 mM MgSO4, and 1.5 mM HEPES buffer, pH 7.6 | 0 | no | [6 empty] | 7.6 | 28 | no | mortality | LC50 |  | mg/l | >100 |  |  | Vranic, Sandra; Shimada, Yasuhito; Ichihara, Sahoko; Kimata, Masayuki; Wu, Wenting; Tanaka, Toshio; Boland, Sonja; Tran, Lang; Ichihara, Gaku | 2019 | Toxicological Evaluation of SiO2 Nanoparticles by Zebrafish Embryo Toxicity Test | 10.3390/ijms20040882 | new_dataset
metal oxide | SiO2 | HiQ-Nano |  |  |  | unknown | amine functionalization |  | 0 | 0 |  |  |  |  | 228.9 | 0.326 |  | 115 |  |  |  |  | semi-static | Fish | Danio rerio | embryo |  | 6hpf |  | 48 | no |  | no | 14 | 10 | 14:10h light dark |  | no | OECD 236 (see also 10.1016/j.yrtph.2014.05.018) | Danieau's solution | 17.4 mM NaCl, 0.21 mM KCl, 0.18 mM Ca(NO3)2, 0.12 mM MgSO4, and 1.5 mM HEPES buffer, pH 7.6 | 0 | no | [6 empty] | 7.6 | 28 | no | mortality | LC50 |  | mg/l | >100 |  |  | Vranic, Sandra; Shimada, Yasuhito; Ichihara, Sahoko; Kimata, Masayuki; Wu, Wenting; Tanaka, Toshio; Boland, Sonja; Tran, Lang; Ichihara, Gaku | 2019 | Toxicological Evaluation of SiO2 Nanoparticles by Zebrafish Embryo Toxicity Test | 10.3390/ijms20040882 | new_dataset
metal oxide | SiO2 | HiQ-Nano |  |  |  | unknown | carboxyl functionalization |  | 0 | 0 |  |  |  |  | 152.7 | 0.14 |  | 115 |  |  |  |  | semi-static | Fish | Danio rerio | embryo |  | 6hpf |  | 48 | no |  | no | 14 | 10 | 14:10h light dark |  | no | OECD 236 (see also 10.1016/j.yrtph.2014.05.018) | Danieau's solution | 17.4 mM NaCl, 0.21 mM KCl, 0.18 mM Ca(NO3)2, 0.12 mM MgSO4, and 1.5 mM HEPES buffer, pH 7.6 | 0 | no | [6 empty] | 7.6 | 28 | no | mortality | LC50 |  | mg/l | >100 |  |  | Vranic, Sandra; Shimada, Yasuhito; Ichihara, Sahoko; Kimata, Masayuki; Wu, Wenting; Tanaka, Toshio; Boland, Sonja; Tran, Lang; Ichihara, Gaku | 2019 | Toxicological Evaluation of SiO2 Nanoparticles by Zebrafish Embryo Toxicity Test | 10.3390/ijms20040882 | new_dataset
metal oxide | SiO2 | HiQ-Nano |  |  |  | unknown | hydroxyl functionalization |  | 0 | 0 |  |  |  |  | 132.2 | 0.294 |  | 25 |  |  |  |  | semi-static | Fish | Danio rerio | embryo |  | 6hpf |  | 48 | no |  | no | 14 | 10 | 14:10h light dark |  | no | OECD 236 (see also 10.1016/j.yrtph.2014.05.018) | Danieau's solution | 17.4 mM NaCl, 0.21 mM KCl, 0.18 mM Ca(NO3)2, 0.12 mM MgSO4, and 1.5 mM HEPES buffer, pH 7.6 | 0 | no | [6 empty] | 7.6 | 28 | no | hatching | EC50 |  | mg/l | >100 |  |  | Vranic, Sandra; Shimada, Yasuhito; Ichihara, Sahoko; Kimata, Masayuki; Wu, Wenting; Tanaka, Toshio; Boland, Sonja; Tran, Lang; Ichihara, Gaku | 2019 | Toxicological Evaluation of SiO2 Nanoparticles by Zebrafish Embryo Toxicity Test | 10.3390/ijms20040882 | new_dataset
metal oxide | SiO2 | HiQ-Nano |  |  |  | unknown | amine functionalization |  | 0 | 0 |  |  |  |  | 171.3 | 0.394 |  | 25 |  |  |  |  | semi-static | Fish | Danio rerio | embryo |  | 6hpf |  | 48 | no |  | no | 14 | 10 | 14:10h light dark |  | no | OECD 236 (see also 10.1016/j.yrtph.2014.05.018) | Danieau's solution | 17.4 mM NaCl, 0.21 mM KCl, 0.18 mM Ca(NO3)2, 0.12 mM MgSO4, and 1.5 mM HEPES buffer, pH 7.6 | 0 | no | [6 empty] | 7.6 | 28 | no | hatching | EC50 |  | mg/l | >100 |  |  | Vranic, Sandra; Shimada, Yasuhito; Ichihara, Sahoko; Kimata, Masayuki; Wu, Wenting; Tanaka, Toshio; Boland, Sonja; Tran, Lang; Ichihara, Gaku | 2019 | Toxicological Evaluation of SiO2 Nanoparticles by Zebrafish Embryo Toxicity Test | 10.3390/ijms20040882 | new_dataset
metal oxide | SiO2 | HiQ-Nano |  |  |  | unknown | carboxyl functionalization |  | 0 | 0 |  |  |  |  | 166.8 | 0.113 |  | 25 |  |  |  |  | semi-static | Fish | Danio rerio | embryo |  | 6hpf |  | 48 | no |  | no | 14 | 10 | 14:10h light dark |  | no | OECD 236 (see also 10.1016/j.yrtph.2014.05.018) | Danieau's solution | 17.4 mM NaCl, 0.21 mM KCl, 0.18 mM Ca(NO3)2, 0.12 mM MgSO4, and 1.5 mM HEPES buffer, pH 7.6 | 0 | no | [6 empty] | 7.6 | 28 | no | hatching | EC50 |  | mg/l | >100 |  |  | Vranic, Sandra; Shimada, Yasuhito; Ichihara, Sahoko; Kimata, Masayuki; Wu, Wenting; Tanaka, Toshio; Boland, Sonja; Tran, Lang; Ichihara, Gaku | 2019 | Toxicological Evaluation of SiO2 Nanoparticles by Zebrafish Embryo Toxicity Test | 10.3390/ijms20040882 | new_dataset
metal oxide | SiO2 | HiQ-Nano |  |  |  | unknown | hydroxyl functionalization |  | 0 | 0 |  |  |  |  | 127.2 | 0.081 |  | 115 |  |  |  |  | semi-static | Fish | Danio rerio | embryo |  | 6hpf |  | 48 | no |  | no | 14 | 10 | 14:10h light dark |  | no | OECD 236 (see also 10.1016/j.yrtph.2014.05.018) | Danieau's solution | 17.4 mM NaCl, 0.21 mM KCl, 0.18 mM Ca(NO3)2, 0.12 mM MgSO4, and 1.5 mM HEPES buffer, pH 7.6 | 0 | no | [6 empty] | 7.6 | 28 | no | hatching | EC50 |  | mg/l | >100 |  |  | Vranic, Sandra; Shimada, Yasuhito; Ichihara, Sahoko; Kimata, Masayuki; Wu, Wenting; Tanaka, Toshio; Boland, Sonja; Tran, Lang; Ichihara, Gaku | 2019 | Toxicological Evaluation of SiO2 Nanoparticles by Zebrafish Embryo Toxicity Test | 10.3390/ijms20040882 | new_dataset
metal oxide | SiO2 | HiQ-Nano |  |  |  | unknown | amine functionalization |  | 0 | 0 |  |  |  |  | 228.9 | 0.326 |  | 115 |  |  |  |  | semi-static | Fish | Danio rerio | embryo |  | 6hpf |  | 48 | no |  | no | 14 | 10 | 14:10h light dark |  | no | OECD 236 (see also 10.1016/j.yrtph.2014.05.018) | Danieau's solution | 17.4 mM NaCl, 0.21 mM KCl, 0.18 mM Ca(NO3)2, 0.12 mM MgSO4, and 1.5 mM HEPES buffer, pH 7.6 | 0 | no | [6 empty] | 7.6 | 28 | no | hatching | EC50 |  | mg/l | >100 |  |  | Vranic, Sandra; Shimada, Yasuhito; Ichihara, Sahoko; Kimata, Masayuki; Wu, Wenting; Tanaka, Toshio; Boland, Sonja; Tran, Lang; Ichihara, Gaku | 2019 | Toxicological Evaluation of SiO2 Nanoparticles by Zebrafish Embryo Toxicity Test | 10.3390/ijms20040882 | new_dataset
metal oxide | SiO2 | HiQ-Nano |  |  |  | unknown | carboxyl functionalization |  | 0 | 0 |  |  |  |  | 152.7 | 0.14 |  | 115 |  |  |  |  | semi-static | Fish | Danio rerio | embryo |  | 6hpf |  | 48 | no |  | no | 14 | 10 | 14:10h light dark |  | no | OECD 236 (see also 10.1016/j.yrtph.2014.05.018) | Danieau's solution | 17.4 mM NaCl, 0.21 mM KCl, 0.18 mM Ca(NO3)2, 0.12 mM MgSO4, and 1.5 mM HEPES buffer, pH 7.6 | 0 | no | [6 empty] | 7.6 | 28 | no | hatching | EC50 |  | mg/l | >100 |  |  | Vranic, Sandra; Shimada, Yasuhito; Ichihara, Sahoko; Kimata, Masayuki; Wu, Wenting; Tanaka, Toshio; Boland, Sonja; Tran, Lang; Ichihara, Gaku | 2019 | Toxicological Evaluation of SiO2 Nanoparticles by Zebrafish Embryo Toxicity Test | 10.3390/ijms20040882 | new_dataset
metal | Zn | Sigma-Aldrich |  |  | image in paper | irregular | uncoated |  | 0 | 0 |  |  |  |  | 149.5 (in water) |  |  | <50 |  | -13.8 (in water) |  |  |  | Fish | Oreochromis niloticus |  |  |  |  | 96 | no |  | no |  |  |  |  | no | other | dechlorinated tap water | dissolved oxygen 6.5-7.8 mg/l | 0 | no |  | 6.5-7.8 |  |  |  |  | 7.1-7.3 | 25 | no | mortality | LC50 | species info: 59.7g weight; 14.4cm length | mg/l | 180 |  | probit | Abdel-Khalek, Amr Adel; Morsy, Kareem; Shati, Ali | 2020 | Comparative Assessment of Genotoxic Impacts Induced by Zinc Bulk- and Nano-Particles in Nile tilapia, Oreochromis niloticus | 10.1007/s00128-020-02799-9 | new_dataset
metal oxide | ZnO | Sigma-Aldrich |  |  |  | unknown | uncoated |  | 0 | 0 | [13 empty] | Fish | Oreochromis niloticus | juvenile |  |  |  | 96 | no |  | no | 10 | 14 | 10:14h light dark |  | no | other | dechlorinated tap water | ammonia (0.035 ± 0.01 mg/l) and dissolved oxygen (7.4 ± 0.34 mg/l); | 0 | no |  | 7.4 |  |  |  |  | 6.9 | 25 | no | mortality | LC50 | species info: 10.62g weight | µg/l | 4.1 |  |  | Alkaladi, Ali; Afifi, Mohamed; Ali, Haytham; Saddick, Salina | 2020 | Hormonal and molecular alterations induced by sub-lethal toxicity of zinc oxide nanoparticles on Oreochromis niloticus | 10.1016/j.sjbs.2020.01.010 | new_dataset
metal oxide | ZnO | Sigma-Aldrich |  | Cat. No. 677450 | image in paper | irregular | uncoated | >97 | 0 | 0 |  |  |  |  | 3652 |  |  | 26 | XRD | 2.01 |  |  | semi-static | Fish | Oryzias javanicus | embryo |  | <3hpf |  | 96 | no |  | no | 14 | 10 | 14:10h light dark |  | no | OECD 210 | dechlorinated tap water | The water parameters were recorded throughout the experiments as follows: temperature at 26 ± 1 ◦C, salinity at 0 ppt, pH at 6.90 ± 0.4, and dissolved oxygen at 5.53 ± 0.6 mg/L. | 0 | no | 0 | 5.53 |  |  |  |  | 6.9 | 26 | no | mortality | LC50 |  | mg/l | 2.37 |  | probit | Amin, Naweedullah; Zulkifli, Syaizwan Zahmir; Azmai, Mohammad Noor Amal; Ismail, Ahmad | 2021 | Toxicity of Zinc Oxide Nanoparticles on the Embryo of Javanese Medaka (Oryzias javanicus Bleeker, 1854): A Comparative Study | 10.3390/ani11082170 | new_dataset
metal oxide | SiO2 | Nanotech |  |  | image in paper | spherical | uncoated | 99 | 0 | 0 | [7 empty] | 80 | TEM |  |  |  |  | Insecta | Culex pipiens | larvae |  |  |  | 24 | no |  | no | 14 | 10 | 14:10h light dark |  | no | WHO CTD/WHO PES/IC/96.1 | dechlorinated tap water |  | 0 | no | 0 | [5 empty] | 7.4 | 26 | no | mortality | LC50 |  | ppm | 350 | snail egg mortality LC50 also available + LC90 and LC100 data | probit | Attia, Marwa M.; Soliman, Soliman M.; Khalf, Mahmoud A. | 2017 | Hydrophilic nanosilica as a new larvicidal and molluscicidal agent for controlling of major infectious diseases in Egypt | 10.14202/vetworld.2017.1046-1051 | new_dataset
metal oxide | SiO2 | Nanotech |  |  | image in paper | spherical | uncoated | 99 | 0 | 0 | [7 empty] | 80 | TEM |  |  |  |  | Insecta | Culex pipiens | larvae |  |  |  | 48 | no |  | no | 14 | 10 | 14:10h light dark |  | no | WHO CTD/WHO PES/IC/96.1 | dechlorinated tap water |  | 0 | no | 0 | [5 empty] | 7.4 | 26 | no | mortality | LC50 |  | ppm | 280 | snail egg mortality LC50 also available + LC90 and LC100 data | probit | Attia, Marwa M.; Soliman, Soliman M.; Khalf, Mahmoud A. | 2017 | Hydrophilic nanosilica as a new larvicidal and molluscicidal agent for controlling of major infectious diseases in Egypt | 10.14202/vetworld.2017.1046-1051 | new_dataset
metal oxide | SiO2 | Nanotech |  |  | image in paper | spherical | uncoated | 99 | 0 | 0 | [7 empty] | 80 | TEM |  |  |  |  | Insecta | Culex pipiens | larvae |  |  |  | 36 | no |  | no | 14 | 10 | 14:10h light dark |  | no | WHO CTD/WHO PES/IC/96.1 | dechlorinated tap water |  | 0 | no | 0 | [5 empty] | 7.4 | 26 | no | mortality | LC50 |  | ppm | 200 | snail egg mortality LC50 also available + LC90 and LC100 data | probit | Attia, Marwa M.; Soliman, Soliman M.; Khalf, Mahmoud A. | 2017 | Hydrophilic nanosilica as a new larvicidal and molluscicidal agent for controlling of major infectious diseases in Egypt | 10.14202/vetworld.2017.1046-1051 | new_dataset
metal oxide | SiO2 | Nanotech |  |  | image in paper | spherical | uncoated | 99 | 0 | 0 | [7 empty] | 80 | TEM |  |  |  |  | Insecta | Culex pipiens | pupae |  |  |  | 6 | no |  | no | 14 | 10 | 14:10h light dark |  | no | WHO CTD/WHO PES/IC/96.1 | dechlorinated tap water |  | 0 | no | 0 | [5 empty] | 7.4 | 26 | no | mortality | LC50 |  | ppm | 680 | snail egg mortality LC50 also available + LC90 and LC100 data | probit | Attia, Marwa M.; Soliman, Soliman M.; Khalf, Mahmoud A. | 2017 | Hydrophilic nanosilica as a new larvicidal and molluscicidal agent for controlling of major infectious diseases in Egypt | 10.14202/vetworld.2017.1046-1051 | new_dataset
metal oxide | SiO2 | Nanotech |  |  | image in paper | spherical | uncoated | 99 | 0 | 0 | [7 empty] | 80 | TEM |  |  |  |  | Insecta | Culex pipiens | pupae |  |  |  | 12 | no |  | no | 14 | 10 | 14:10h light dark |  | no | WHO CTD/WHO PES/IC/96.1 | dechlorinated tap water |  | 0 | no | 0 | [5 empty] | 7.4 | 26 | no | mortality | LC50 |  | ppm | 580 | snail egg mortality LC50 also available + LC90 and LC100 data | probit | Attia, Marwa M.; Soliman, Soliman M.; Khalf, Mahmoud A. | 2017 | Hydrophilic nanosilica as a new larvicidal and molluscicidal agent for controlling of major infectious diseases in Egypt | 10.14202/vetworld.2017.1046-1051 | new_dataset
metal oxide | SiO2 | Nanotech |  |  | image in paper | spherical | uncoated | 99 | 0 | 0 | [7 empty] | 80 | TEM |  |  |  |  | Gastropoda | Biomphalaria alexandrina |  |  |  |  | 6 | no |  | no | 14 | 10 | 14:10h light dark |  | no | WHO CTD/WHO PES/IC/96.1 | dechlorinated tap water |  | 0 | no | 0 | [5 empty] | 7.4 | 26 | no | mortality | LC50 |  | ppm | 590 | snail egg mortality LC50 also available + LC90 and LC100 data | probit | Attia, Marwa M.; Soliman, Soliman M.; Khalf, Mahmoud A. | 2017 | Hydrophilic nanosilica as a new larvicidal and molluscicidal agent for controlling of major infectious diseases in Egypt | 10.14202/vetworld.2017.1046-1051 | new_dataset
metal oxide | SiO2 | Nanotech |  |  | image in paper | spherical | uncoated | 99 | 0 | 0 | [7 empty] | 80 | TEM |  |  |  |  | Gastropoda | Biomphalaria alexandrina |  |  |  |  | 12 | no |  | no | 14 | 10 | 14:10h light dark |  | no | WHO CTD/WHO PES/IC/96.1 | dechlorinated tap water |  | 0 | no | 0 | [5 empty] | 7.4 | 26 | no | mortality | LC50 |  | ppm | 570 | snail egg mortality LC50 also available + LC90 and LC100 data | probit | Attia, Marwa M.; Soliman, Soliman M.; Khalf, Mahmoud A. | 2017 | Hydrophilic nanosilica as a new larvicidal and molluscicidal agent for controlling of major infectious diseases in Egypt | 10.14202/vetworld.2017.1046-1051 | new_dataset
metal oxide | SiO2 | Nanotech |  |  | image in paper | spherical | uncoated | 99 | 0 | 0 | [7 empty] | 80 | TEM |  |  |  |  | Gastropoda | Biomphalaria alexandrina |  |  |  |  | 24 | no |  | no | 14 | 10 | 14:10h light dark |  | no | WHO CTD/WHO PES/IC/96.1 | dechlorinated tap water |  | 0 | no | 0 | [5 empty] | 7.4 | 26 | no | mortality | LC50 |  | ppm | 479 | snail egg mortality LC50 also available + LC90 and LC100 data | probit | Attia, Marwa M.; Soliman, Soliman M.; Khalf, Mahmoud A. | 2017 | Hydrophilic nanosilica as a new larvicidal and molluscicidal agent for controlling of major infectious diseases in Egypt | 10.14202/vetworld.2017.1046-1051 | new_dataset
metal oxide | SiO2 | Nanotech |  |  | image in paper | spherical | uncoated | 99 | 0 | 0 | [7 empty] | 80 | TEM |  |  |  |  | Gastropoda | Biomphalaria alexandrina |  |  |  |  | 48 | no |  | no | 14 | 10 | 14:10h light dark |  | no | WHO CTD/WHO PES/IC/96.1 | dechlorinated tap water |  | 0 | no | 0 | [5 empty] | 7.4 | 26 | no | mortality | LC50 |  | ppm | 370 | snail egg mortality LC50 also available + LC90 and LC100 data | probit | Attia, Marwa M.; Soliman, Soliman M.; Khalf, Mahmoud A. | 2017 | Hydrophilic nanosilica as a new larvicidal and molluscicidal agent for controlling of major infectious diseases in Egypt | 10.14202/vetworld.2017.1046-1051 | new_dataset
metal oxide | Al2O3 | Sigma-Aldrich |  |  | image in paper | spherical | uncoated | >99.8 | 0 | 0 |  | >40 |  | 500-550 (NTA) | 300 (NTA) |  |  | <50 |  |  |  | sonicated (1h 35 kHz) | flow-through | Fish | Danio rerio | larvae |  | 72hpf |  | 96 | no |  | no | 14 | 10 | 14:10h light dark |  | no | other | dechlorinated tap water | The quality characteristics of water were monitored daily (mean ± SD) for dissolved oxygen (95% ± 1), temperature (27.5 ± 1 C), and, pH (7.3 ± 0.2), and ammonium (<20 mg/l), nitrate (<0.02 mg/l), and nitrite (<0.1 mg/l) were measured weekly | 0 | no | [6 empty] | 7.3 | 27 | no | mortality | LC50 |  | mg/l | 130.19 |  | probit | Boran, Halis; Şaffak, Savaş | 2020 | Transcriptome alterations and genotoxic influences in zebrafish larvae after exposure to dissolved aluminum and aluminum oxide nanoparticles | 10.1080/15376516.2020.1786759 | new_dataset
metal oxide | TiO2 | Degussa Evonik |  | Degussa P25 (Aeroxide P25) |  | unknown | uncoated | >99 | 75 | 25 | 75% anatase - 25% rutile | [6 empty] | 24.53 | TEM |  | sonicated (1h 35 kHz) |  | flow-through | Fish | Danio rerio | larvae |  | 72hpf |  | 96 | no |  | no | 14 | 10 | 14:10h light dark |  | no | other | dechlorinated tap water | Concentrations of total ammonia, nitrate, and nitrite were analyzed weekly in the facility water (dechlorinated Plymouth city tap water, see Boyle et al [9,14] for ionic composition) and as expected were < 0.02 mg/L, < 20 mg/L, and < 0.1 mg/L, respectively. | 0 | no | [6 empty] | 7.2 | 27 | no | mortality | LC50 |  | mg/l | 915.5 |  | three parameter non linear regression | Boyle, David; Boran, Halis; Atfield, Andrew J.; Henry, Theodore B. | 2015 | Use of an exposure chamber to maintain aqueous phase nanoparticle dispersions for improved toxicity testing in fish: Novel system for testing aqueous toxicity of nanoparticles | 10.1002/etc.2840 | new_dataset
metal oxide | TiO2 | Degussa Evonik |  | Degussa P25 (Aeroxide P25) |  | unknown | uncoated | >99 | 75 | 25 | 75% anatase - 25% rutile | [6 empty] | 24.53 | TEM |  | sonicated (1h 35 kHz) |  | static | Fish | Danio rerio | larvae |  | 72hpf |  | 96 | no |  | no | 14 | 10 | 14:10h light dark |  | no | other | dechlorinated tap water | Concentrations of total ammonia, nitrate, and nitrite were analyzed weekly in the facility water (dechlorinated Plymouth city tap water, see Boyle et al [9,14] for ionic composition) and as expected were < 0.02 mg/L, < 20 mg/L, and < 0.1 mg/L, respectively. | 0 | no | [6 empty] | 7.2 | 27 | no | mortality | LC50 |  | mg/l | >1000 |  | three parameter non linear regression | Boyle, David; Boran, Halis; Atfield, Andrew J.; Henry, Theodore B. | 2015 | Use of an exposure chamber to maintain aqueous phase nanoparticle dispersions for improved toxicity testing in fish: Novel system for testing aqueous toxicity of nanoparticles | 10.1002/etc.2840 | new_dataset
metal | Ag | Sigma-Aldrich |  |  | image in 10.3109/17435390.2012.742935 | spherical | uncoated | >99.9 | 0 | 0 | [7 empty] | 62.9 | TEM |  | sonicated (1h 35 kHz) |  | flow-through | Fish | Danio rerio | larvae |  | 72hpf |  | 96 | no |  | no | 14 | 10 | 14:10h light dark |  | no | other | dechlorinated tap water | Concentrations of total ammonia, nitrate, and nitrite were analyzed weekly in the facility water (dechlorinated Plymouth city tap water, see Boyle et al [9,14] for ionic composition) and as expected were < 0.02 mg/L, < 20 mg/L, and < 0.1 mg/L, respectively. | 0 | no | [6 empty] | 7.2 | 27 | no | mortality | LC50 |  | mg/l | 0.27 |  | three parameter non linear regression | Boyle, David; Boran, Halis; Atfield, Andrew J.; Henry, Theodore B. | 2015 | Use of an exposure chamber to maintain aqueous phase nanoparticle dispersions for improved toxicity testing in fish: Novel system for testing aqueous toxicity of nanoparticles | 10.1002/etc.2840 | new_dataset
metal | Ag | Sigma-Aldrich |  |  | image in 10.3109/17435390.2012.742935 | spherical | uncoated | >99.9 | 0 | 0 | [7 empty] | 62.9 | TEM |  | sonicated (1h 35 kHz) |  | static | Fish | Danio rerio | larvae |  | 72hpf |  | 96 | no |  | no | 14 | 10 | 14:10h light dark |  | no | other | dechlorinated tap water | Concentrations of total ammonia, nitrate, and nitrite were analyzed weekly in the facility water (dechlorinated Plymouth city tap water, see Boyle et al [9,14] for ionic composition) and as expected were < 0.02 mg/L, < 20 mg/L, and < 0.1 mg/L, respectively. | 0 | no | [6 empty] | 7.2 | 27 | no | mortality | LC50 |  | mg/l | 3.78 |  | three parameter non linear regression | Boyle, David; Boran, Halis; Atfield, Andrew J.; Henry, Theodore B. | 2015 | Use of an exposure chamber to maintain aqueous phase nanoparticle dispersions for improved toxicity testing in fish: Novel system for testing aqueous toxicity of nanoparticles | 10.1002/etc.2840 | new_dataset
metal | Cu | Sigma-Aldrich |  |  | image in 10.1016/j.aquatox.2012.02.032 | unknown (image unclear) | uncoated | >99.9 | 0 | 0 | [7 empty] | 20.3 |  |  | sonicated (1h 35 kHz) |  | flow-through | Fish | Danio rerio | larvae |  | 72hpf |  | 96 | no |  | no | 14 | 10 | 14:10h light dark |  | no | other | dechlorinated tap water | Concentrations of total ammonia, nitrate, and nitrite were analyzed weekly in the facility water (dechlorinated Plymouth city tap water, see Boyle et al [9,14] for ionic composition) and as expected were < 0.02 mg/L, < 20 mg/L, and < 0.1 mg/L, respectively. | 0 | no | [6 empty] | 7.2 | 27 | no | mortality | LC50 |  | mg/l | 0.57 |  | three parameter non linear regression | Boyle, David; Boran, Halis; Atfield, Andrew J.; Henry, Theodore B. | 2015 | Use of an exposure chamber to maintain aqueous phase nanoparticle dispersions for improved toxicity testing in fish: Novel system for testing aqueous toxicity of nanoparticles | 10.1002/etc.2840 | new_dataset
metal | Cu | Sigma-Aldrich |  |  | image in 10.1016/j.aquatox.2012.02.032 | unknown (image unclear) | uncoated | >99.9 | 0 | 0 | [7 empty] | 20.3 |  |  | sonicated (1h 35 kHz) |  | static | Fish | Danio rerio | larvae |  | 72hpf |  | 96 | no |  | no | 14 | 10 | 14:10h light dark |  | no | other | dechlorinated tap water | Concentrations of total ammonia, nitrate, and nitrite were analyzed weekly in the facility water (dechlorinated Plymouth city tap water, see Boyle et al [9,14] for ionic composition) and as expected were < 0.02 mg/L, < 20 mg/L, and < 0.1 mg/L, respectively. | 0 | no | [6 empty] | 7.2 | 27 | no | mortality | LC50 |  | mg/l | 2.491 |  | three parameter non linear regression | Boyle, David; Boran, Halis; Atfield, Andrew J.; Henry, Theodore B. | 2015 | Use of an exposure chamber to maintain aqueous phase nanoparticle dispersions for improved toxicity testing in fish: Novel system for testing aqueous toxicity of nanoparticles | 10.1002/etc.2840 | new_dataset
metal oxide | CuO | PlasmaChem GmbH |  |  | image in supp material | nearly spherical | uncoated |  | 0 | 0 | 100% tenorite | 47 |  | <90 (in 24h) |  |  |  | 18.2 | TEM | 28.1 (in ultra purified water) | sonicated (1h 50-60 Hz 35W) |  | semi-static | Fish | Danio rerio | embryo |  | 2hpf |  | 96 | no |  | no | 12 | 12 | 12:12h light dark |  | no | other | dechlorinated tap water | water chemistry in mM, means ± SD, n =3:Ca2+, 1.12 ± 0.05; K+, 0.10 ± 0.01; Mg2+, 0.14 ± 0.01; Na+, 0.93 ± 0.04; pH 7.3; conductivity 168.3 μS/cm. The background Cu concentration in Plymouth tap water was 4.7 ± 0.1 μgL−1. | 0 | no | [5 empty] | 168.3 μS/cm | 5 | 27 | no | mortality | LC50 |  | mg/l | 6.6 | LC10 data available |  | Boyle, David; Clark, Nathaniel J.; Handy, Richard D. | 2020 | Toxicities of copper oxide nanomaterial and copper sulphate in early life stage zebrafish: Effects of pH and intermittent pulse exposure | 10.1016/j.ecoenv.2019.109985 | new_dataset
metal oxide | CuO | PlasmaChem GmbH |  |  | image in supp material | nearly spherical | uncoated |  | 0 | 0 | 100% tenorite | 47 |  | <90 (in 24h) |  |  |  | 18.2 | TEM | 28.1 (in ultra purified water) | sonicated (1h 50-60 Hz 35W) |  | semi-static | Fish | Danio rerio | embryo |  | 2hpf |  | 96 | no |  | no | 12 | 12 | 12:12h light dark |  | no | other | dechlorinated tap water | water chemistry in mM, means ± SD, n =3:Ca2+, 1.12 ± 0.05; K+, 0.10 ± 0.01; Mg2+, 0.14 ± 0.01; Na+, 0.93 ± 0.04; pH 7.3; conductivity 168.3 μS/cm. The background Cu concentration in Plymouth tap water was 4.7 ± 0.1 μgL−1. | 0 | no | [5 empty] | 168.3 μS/cm | 6 | 27 | no | mortality | LC50 |  | mg/l | 19.5 | LC10 data available |  | Boyle, David; Clark, Nathaniel J.; Handy, Richard D. | 2020 | Toxicities of copper oxide nanomaterial and copper sulphate in early life stage zebrafish: Effects of pH and intermittent pulse exposure | 10.1016/j.ecoenv.2019.109985 | new_dataset
metal oxide | CuO | PlasmaChem GmbH |  |  | image in supp material | nearly spherical | uncoated |  | 0 | 0 | 100% tenorite | 47 |  | <90 (in 24h) |  |  |  | 18.2 | TEM | 28.1 (in ultra purified water) | sonicated (1h 50-60 Hz 35W) |  | semi-static | Fish | Danio rerio | embryo |  | 2hpf |  | 96 | no |  | no | 12 | 12 | 12:12h light dark |  | no | other | dechlorinated tap water | water chemistry in mM, means ± SD, n =3:Ca2+, 1.12 ± 0.05; K+, 0.10 ± 0.01; Mg2+, 0.14 ± 0.01; Na+, 0.93 ± 0.04; pH 7.3; conductivity 168.3 μS/cm. The background Cu concentration in Plymouth tap water was 4.7 ± 0.1 μgL−1. | 0 | no | [5 empty] | 168.3 μS/cm | 7 | 27 | no | mortality | LC50 |  | mg/l | >100 | LC10 data available |  | Boyle, David; Clark, Nathaniel J.; Handy, Richard D. | 2020 | Toxicities of copper oxide nanomaterial and copper sulphate in early life stage zebrafish: Effects of pH and intermittent pulse exposure | 10.1016/j.ecoenv.2019.109985 | new_dataset
metal oxide | CuO | PlasmaChem GmbH |  |  | image in supp material | nearly spherical | uncoated |  | 0 | 0 | 100% tenorite | 47 |  | <90 (in 24h) |  |  |  | 18.2 | TEM | 28.1 (in ultra purified water) | sonicated (1h 50-60 Hz 35W) |  | semi-static | Fish | Danio rerio | embryo |  | 2hpf |  | 96 | no |  | no | 12 | 12 | 12:12h light dark |  | no | other | dechlorinated tap water | water chemistry in mM, means ± SD, n =3:Ca2+, 1.12 ± 0.05; K+, 0.10 ± 0.01; Mg2+, 0.14 ± 0.01; Na+, 0.93 ± 0.04; pH 7.3; conductivity 168.3 μS/cm. The background Cu concentration in Plymouth tap water was 4.7 ± 0.1 μgL−1. | 0 | no | [5 empty] | 168.3 μS/cm | 7 | 27 | no | hatching | EC50 |  | mg/l | 11.05 | LC10 data available |  | Boyle, David; Clark, Nathaniel J.; Handy, Richard D. | 2020 | Toxicities of copper oxide nanomaterial and copper sulphate in early life stage zebrafish: Effects of pH and intermittent pulse exposure | 10.1016/j.ecoenv.2019.109985 | new_dataset
metal | Ag | Sigma-Aldrich |  |  | image in 10.1016/j.envpol.2014.12.015 | nearly spherical | polyvinylpyrrolidone (PVP) | 99.5 | 0 | 0 |  |  |  | 23.9 | 107.9 | 0.91 |  | 50.7 | TEM | -11.6 | sonicated (20sec 40 kHz 150W) |  |  | Fish | Danio rerio | embryo |  | 24-48hpf |  | 24 | no |  | no | 14 | 10 | 14:10h light dark |  | no | other | dechlorinated tap water | the exposure water; water chemistry (in mM): Ca2+, 1.20; K+, 0.03; Mg2+, 0.60; Na+, 0.40; Cl− 0.12; pH 8.3 | 0 | no | [6 empty] | 8.3 | 27 | no | mortality | LC50 |  | mg/l | 51 |  | probit | Boyle, David; Goss, Greg G. | 2018 | Effects of silver nanoparticles in early life-stage zebrafish are associated with particle dissolution and the toxicity of soluble silver | 10.1016/j.impact.2018.08.006 | new_dataset
metal | Ag | Sigma-Aldrich |  |  | image in 10.1016/j.envpol.2014.12.015 | nearly spherical | polyvinylpyrrolidone (PVP) | 99.5 | 0 | 0 |  |  |  | 23.9 | 107.9 | 0.91 |  | 50.7 | TEM | -11.6 | sonicated (20sec 40 kHz 150W) |  |  | Fish | Danio rerio | embryo |  | 48-72hpf |  | 24 | no |  | no | 14 | 10 | 14:10h light dark |  | no | other | dechlorinated tap water | the exposure water; water chemistry (in mM): Ca2+, 1.20; K+, 0.03; Mg2+, 0.60; Na+, 0.40; Cl− 0.12; pH 8.3 | 0 | no | [6 empty] | 8.3 | 27 | no | mortality | LC50 |  | mg/l | 52 |  | probit | Boyle, David; Goss, Greg G. | 2018 | Effects of silver nanoparticles in early life-stage zebrafish are associated with particle dissolution and the toxicity of soluble silver | 10.1016/j.impact.2018.08.006 | new_dataset
metal | Ag | Sigma-Aldrich |  |  | image in 10.1016/j.envpol.2014.12.015 | nearly spherical | polyvinylpyrrolidone (PVP) | 99.5 | 0 | 0 |  |  |  | 23.9 | 107.9 | 0.91 |  | 50.7 | TEM | -11.6 | sonicated (20sec 40 kHz 150W) |  |  | Fish | Danio rerio | embryo |  | 72-96hpf |  | 24 | no |  | no | 14 | 10 | 14:10h light dark |  | no | other | dechlorinated tap water | the exposure water; water chemistry (in mM): Ca2+, 1.20; K+, 0.03; Mg2+, 0.60; Na+, 0.40; Cl− 0.12; pH 8.3 | 0 | no | [6 empty] | 8.3 | 27 | no | mortality | LC50 |  | mg/l | 38 |  | probit | Boyle, David; Goss, Greg G. | 2018 | Effects of silver nanoparticles in early life-stage zebrafish are associated with particle dissolution and the toxicity of soluble silver | 10.1016/j.impact.2018.08.006 | new_dataset
metal | Ag | Sigma-Aldrich |  |  | image in 10.1016/j.envpol.2014.12.015 | nearly spherical | polyvinylpyrrolidone (PVP) | 99.5 | 0 | 0 |  |  |  | 23.9 | 107.9 | 0.91 |  | 50.7 | TEM | -11.6 | sonicated (20sec 40 kHz 150W) |  |  | Fish | Danio rerio | embryo |  | 96-120hpf |  | 24 | no |  | no | 14 | 10 | 14:10h light dark |  | no | other | dechlorinated tap water | the exposure water; water chemistry (in mM): Ca2+, 1.20; K+, 0.03; Mg2+, 0.60; Na+, 0.40; Cl− 0.12; pH 8.3 | 0 | no | [6 empty] | 8.3 | 27 | no | mortality | LC50 |  | mg/l | 17 |  | probit | Boyle, David; Goss, Greg G. | 2018 | Effects of silver nanoparticles in early life-stage zebrafish are associated with particle dissolution and the toxicity of soluble silver | 10.1016/j.impact.2018.08.006 | new_dataset
metal oxide | ZnO | Sigma-Aldrich |  | Cat. No. 721077 | image in paper | irregular | uncoated |  | 0 | 0 | hexagonal zincite |  |  |  | 71.11 |  |  | 17.5 | TEM | 35.5 |  |  |  | Gastropoda | Biomphalaria alexandrina | adult |  |  |  | 24 | no |  | no | 12 | 12 | 12:12h light dark |  | no | other (reference in paper; can't access) | dechlorinated tap water |  | 0 | no | 0 | [5 empty] | 7.4 | 25 | no | mortality | LC50 | species info: 8-10mm diameter | µg/ml | 145 |  |  | Fahmy, Sohair R.; Abdel-Ghaffar, Fathy; Bakry, Fayez A.; Sayed, Dawlat A. | 2014 | Ecotoxicological Effect of Sublethal Exposure to Zinc Oxide Nanoparticles on Freshwater Snail Biomphalaria alexandrina | 10.1007/s00244-014-0020-z | new_dataset
metal oxide | TiO2 | Vive Nano Inc. |  | PB 42 | image in supp material | spherical | polyacrylic acid (PAA) | 98 | [5 empty] | 500-1750 | 1000-2750 | 1 |  | 3-9 |  | -15 to -16 | vortexed (20sec) | stirred (30min) | static | Fish | Danio rerio | embryo |  | 2-3hpf |  | 72 | no |  | no | 14 | 10 | 14:10h light dark |  | no | other | dechlorinated tap water | dissolved oxygen 7.02 mg/l; total hardness 160mg/l CaCO3; salinity 0.1 ppt | 0 | no | 0.1 ppt | 7.02 | 160 |  |  | 175 μS/cm | 7.5-7.6 | 28 | no | mortality | LC50 |  | mg/l | >2000 |  | probit | Felix, Lindsey C.; Ortega, Van A.; Ede, James D.; Goss, Greg G. | 2013 | Physicochemical Characteristics of Polymer-Coated Metal-Oxide Nanoparticles and their Toxicological Effects on Zebrafish ( <i>Danio rerio</i> ) Development | 10.1021/es401403p | new_dataset
metal oxide | ZnO | Vive Nano Inc. |  | PB 14, 15, 16 | image in supp material | spherical | polyacrylic acid (PAA) | 99.7 | 0 | 0 |  |  |  | 50-1100 | 0-350 | 0.2-0.6 |  | 3-9 |  | -16 to -21 | vortexed (20sec) | stirred (30min) | static | Fish | Danio rerio | embryo |  | 2-3hpf |  | 72 | no |  | no | 14 | 10 | 14:10h light dark |  | no | other | dechlorinated tap water | dissolved oxygen 7.02 mg/l; total hardness 160mg/l CaCO3; salinity 0.1 ppt | 0 | no | 0.1 ppt | 7.02 | 160 |  |  | 175 μS/cm | 7.5-7.6 | 28 | no | mortality | LC50 |  | mg/l | 1589.04 |  | probit | Felix, Lindsey C.; Ortega, Van A.; Ede, James D.; Goss, Greg G. | 2013 | Physicochemical Characteristics of Polymer-Coated Metal-Oxide Nanoparticles and their Toxicological Effects on Zebrafish ( <i>Danio rerio</i> ) Development | 10.1021/es401403p | new_dataset
metal oxide | Fe2O3 | Vive Nano Inc. |  | PB 27 | image in supp material | spherical | polyacrylic acid (PAA) | 97.8 | 0 | 0 |  |  |  | 40-60 | 30-50 | 0.1-0.2 |  | 4.5 |  | -16 to 18 | vortexed (20sec) | stirred (30min) | static | Fish | Danio rerio | embryo |  | 2-3hpf |  | 72 | no |  | no | 14 | 10 | 14:10h light dark |  | no | other | dechlorinated tap water | dissolved oxygen 7.02 mg/l; total hardness 160mg/l CaCO3; salinity 0.1 ppt | 0 | no | 0.1 ppt | 7.02 | 160 |  |  | 175 μS/cm | 7.5-7.6 | 28 | no | mortality | LC50 |  | mg/l | >2000 |  | probit | Felix, Lindsey C.; Ortega, Van A.; Ede, James D.; Goss, Greg G. | 2013 | Physicochemical Characteristics of Polymer-Coated Metal-Oxide Nanoparticles and their Toxicological Effects on Zebrafish ( <i>Danio rerio</i> ) Development | 10.1021/es401403p | new_dataset
metal oxide | CeO2 | Vive Nano Inc. |  | JD0712SRFD | image in supp material | spherical | polyacrylic acid (PAA) | 88 | 0 | 0 |  |  |  | 25-50 | 25-40 | 0.01-0.05 |  | 3-9 |  | -16 to 18 | vortexed (20sec) | stirred (30min) | static | Fish | Danio rerio | embryo |  | 2-3hpf |  | 72 | no |  | no | 14 | 10 | 14:10h light dark |  | no | other | dechlorinated tap water | dissolved oxygen 7.02 mg/l; total hardness 160mg/l CaCO3; salinity 0.1 ppt | 0 | no | 0.1 ppt | 7.02 | 160 |  |  | 175 μS/cm | 7.5-7.6 | 28 | no | mortality | LC50 |  | mg/l | >2000 |  | probit | Felix, Lindsey C.; Ortega, Van A.; Ede, James D.; Goss, Greg G. | 2013 | Physicochemical Characteristics of Polymer-Coated Metal-Oxide Nanoparticles and their Toxicological Effects on Zebrafish ( <i>Danio rerio</i> ) Development | 10.1021/es401403p | new_dataset
metal oxide | ZnO | Tecnan |  |  | image in supp material of 10.1016/j.scitotenv.2014.10.020 | irregular | uncoated |  | 0 | 0 | [7 empty] | 19 | TEM | -6.41 | vortexed |  | semi-static | Fish | Oncorhynchus mykiss | juvenile |  |  |  | 96 | no |  | no | 16 | 8 | 16:8h light dark |  | no | OECD 203 | dechlorinated tap water |  | 0 | no | [5 empty] | 413.4 mS/cm | 7.46 | 12.95 | no | mortality | LC50 | species info: 0.3-0.7g weight; 4cm length | mg/l | 3.03 |  | nonlinear regression | Hernández-Moreno, David; Valdehita, Ana; Conde, Estefanía; Rucandio, Isabel; Navas, José María; Fernández-Cruz, María Luisa | 2019 | Acute toxic effects caused by the co-exposure of nanoparticles of ZnO and Cu in rainbow trout | 10.1016/j.scitotenv.2019.06.084 | new_dataset
metal oxide | CuO | NanoNasb Company |  |  |  | unknown | uncoated |  | 0 | 0 | [7 empty] | 20-30 |  |  | sonicated (15min 50-60 kHz) |  | static | Fish | Rutilus rutilus |  |  |  | no | 24 | no |  | no | 12 | 12 | 12:12h light dark |  | no | other | dechlorinated tap water | dissolved oxygen 6.8mg/l | 0 | no |  | 6.8 |  |  |  |  | 7.6 | 25.4 | no | mortality | LC50 | species info: 5.52g weight; 6.2cm length | mg/l | 4.78 | LC1 + LC10 + LC30 + LC70 + LC90 + LC99 data available | probit | Jahanbakhshi, A; Hedayati, A; Pirbeigi, A | 2015 | Determination of acute toxicity and the effects of sub-acute concentrations of CuO nanoparticles on blood parameters in Rutilus rutilus | 10.7508/nmj. 2015.03.004 | new_dataset
metal oxide | CuO | NanoNasb Company |  |  |  | unknown | uncoated |  | 0 | 0 | [7 empty] | 20-30 |  |  | sonicated (15min 50-60 kHz) |  | static | Fish | Rutilus rutilus |  |  |  | no | 48 | no |  | no | 12 | 12 | 12:12h light dark |  | no | other | dechlorinated tap water | dissolved oxygen 6.8mg/l | 0 | no |  | 6.8 |  |  |  |  | 7.6 | 25.4 | no | mortality | LC50 | species info: 5.52g weight; 6.2cm length | mg/l | 4.1 | LC1 + LC10 + LC30 + LC70 + LC90 + LC99 data available | probit | Jahanbakhshi, A; Hedayati, A; Pirbeigi, A | 2015 | Determination of acute toxicity and the effects of sub-acute concentrations of CuO nanoparticles on blood parameters in Rutilus rutilus | 10.7508/nmj. 2015.03.004 | new_dataset
metal oxide | CuO | NanoNasb Company |  |  |  | unknown | uncoated |  | 0 | 0 | [7 empty] | 20-30 |  |  | sonicated (15min 50-60 kHz) |  | static | Fish | Rutilus rutilus |  |  |  | no | 72 | no |  | no | 12 | 12 | 12:12h light dark |  | no | other | dechlorinated tap water | dissolved oxygen 6.8mg/l | 0 | no |  | 6.8 |  |  |  |  | 7.6 | 25.4 | no | mortality | LC50 | species info: 5.52g weight; 6.2cm length | mg/l | 3.69 | LC1 + LC10 + LC30 + LC70 + LC90 + LC99 data available | probit | Jahanbakhshi, A; Hedayati, A; Pirbeigi, A | 2015 | Determination of acute toxicity and the effects of sub-acute concentrations of CuO nanoparticles on blood parameters in Rutilus rutilus | 10.7508/nmj. 2015.03.004 | new_dataset
metal oxide | CuO | NanoNasb Company |  |  |  | unknown | uncoated |  | 0 | 0 | [7 empty] | 20-30 |  |  | sonicated (15min 50-60 kHz) |  | static | Fish | Rutilus rutilus |  |  |  | no | 96 | no |  | no | 12 | 12 | 12:12h light dark |  | no | other | dechlorinated tap water | dissolved oxygen 6.8mg/l | 0 | no |  | 6.8 |  |  |  |  | 7.6 | 25.4 | no | mortality | LC50 | species info: 5.52g weight; 6.2cm length | mg/l | 2.19 | LC1 + LC10 + LC30 + LC70 + LC90 + LC99 data available | probit | Jahanbakhshi, A; Hedayati, A; Pirbeigi, A | 2015 | Determination of acute toxicity and the effects of sub-acute concentrations of CuO nanoparticles on blood parameters in Rutilus rutilus | 10.7508/nmj. 2015.03.004 | new_dataset
metal | Ag | Nano Nasb Pars Co. Ltd. |  | Nanocid type L | image in paper | spherical | uncoated |  | 0 | 0 |  |  |  |  | 54.8 (in distilled water) |  |  | 12.65 | TEM | 53.33 (in distilled water) |  |  | semi-static | Fish | Oncorhynchus mykiss | embryo |  | 32days |  | 24 | no |  | no | 0 | 24 | dark |  | no | OECD 215 | dechlorinated tap water | dissolved oxygen 8 mg/l; total hardness 150 mg/l; calcium hardness 26 mg/l + other data in paper | 0 | no |  | 8 | 150 |  |  |  | 8.02 | 10 | no | mortality | LC50 |  | mg/l | 2.75 | LC10 + LC90 data available | probit | Johari, S.A; Kalbassi, M.R; Soltani, M; Yu, I.J | 2013 | Toxicity comparison of colloidal silver nanoparticles in various life stages of rainbow trout (Oncorhynchus mykiss) |  | new_dataset
metal | Ag | Nano Nasb Pars Co. Ltd. |  | Nanocid type L | image in paper | spherical | uncoated |  | 0 | 0 |  |  |  |  | 54.8 (in distilled water) |  |  | 12.65 | TEM | 53.33 (in distilled water) |  |  | semi-static | Fish | Oncorhynchus mykiss | embryo |  | 32days |  | 48 | no |  | no | 0 | 24 | dark |  | no | OECD 215 | dechlorinated tap water | dissolved oxygen 8 mg/l; total hardness 150 mg/l; calcium hardness 26 mg/l + other data in paper | 0 | no |  | 8 | 150 |  |  |  | 8.02 | 10 | no | mortality | LC50 |  | mg/l | 0.44 | LC10 + LC90 data available | probit | Johari, S.A; Kalbassi, M.R; Soltani, M; Yu, I.J | 2013 | Toxicity comparison of colloidal silver nanoparticles in various life stages of rainbow trout (Oncorhynchus mykiss) |  | new_dataset
metal | Ag | Nano Nasb Pars Co. Ltd. |  | Nanocid type L | image in paper | spherical | uncoated |  | 0 | 0 |  |  |  |  | 54.8 (in distilled water) |  |  | 12.65 | TEM | 53.33 (in distilled water) |  |  | semi-static | Fish | Oncorhynchus mykiss | embryo |  | 32days |  | 72 | no |  | no | 0 | 24 | dark |  | no | OECD 215 | dechlorinated tap water | dissolved oxygen 8 mg/l; total hardness 150 mg/l; calcium hardness 26 mg/l + other data in paper | 0 | no |  | 8 | 150 |  |  |  | 8.02 | 10 | no | mortality | LC50 |  | mg/l | 0.35 | LC10 + LC90 data available | probit | Johari, S.A; Kalbassi, M.R; Soltani, M; Yu, I.J | 2013 | Toxicity comparison of colloidal silver nanoparticles in various life stages of rainbow trout (Oncorhynchus mykiss) |  | new_dataset
metal | Ag | Nano Nasb Pars Co. Ltd. |  | Nanocid type L | image in paper | spherical | uncoated |  | 0 | 0 |  |  |  |  | 54.8 (in distilled water) |  |  | 12.65 | TEM | 53.33 (in distilled water) |  |  | semi-static | Fish | Oncorhynchus mykiss | embryo |  | 32days |  | 96 | no |  | no | 0 | 24 | dark |  | no | OECD 215 | dechlorinated tap water | dissolved oxygen 8 mg/l; total hardness 150 mg/l; calcium hardness 26 mg/l + other data in paper | 0 | no |  | 8 | 150 |  |  |  | 8.02 | 10 | no | mortality | LC50 |  | mg/l | 0.25 | LC10 + LC90 data available | probit | Johari, S.A; Kalbassi, M.R; Soltani, M; Yu, I.J | 2013 | Toxicity comparison of colloidal silver nanoparticles in various life stages of rainbow trout (Oncorhynchus mykiss) |  | new_dataset
metal | Ag | Nano Nasb Pars Co. Ltd. |  | Nanocid type L | image in paper | spherical | uncoated |  | 0 | 0 |  |  |  |  | 54.8 (in distilled water) |  |  | 12.65 | TEM | 53.33 (in distilled water) |  |  | semi-static | Fish | Oncorhynchus mykiss | larvae |  | 52days | no | 24 | no |  | no | 12 | 12 | 12:12h light dark |  | no | OECD 215 | dechlorinated tap water | dissolved oxygen 8 mg/l; total hardness 150 mg/l; calcium hardness 26 mg/l + other data in paper | 0 | no |  | 8 | 150 |  |  |  | 8.02 | 12 | no | mortality | LC50 | species info: 154mg weight | mg/l | 1.09 | LC10 + LC90 data available | probit | Johari, S.A; Kalbassi, M.R; Soltani, M; Yu, I.J | 2013 | Toxicity comparison of colloidal silver nanoparticles in various life stages of rainbow trout (Oncorhynchus mykiss) |  | new_dataset
metal | Ag | Nano Nasb Pars Co. Ltd. |  | Nanocid type L | image in paper | spherical | uncoated |  | 0 | 0 |  |  |  |  | 54.8 (in distilled water) |  |  | 12.65 | TEM | 53.33 (in distilled water) |  |  | semi-static | Fish | Oncorhynchus mykiss | larvae |  | 52days | no | 48 | no |  | no | 12 | 12 | 12:12h light dark |  | no | OECD 215 | dechlorinated tap water | dissolved oxygen 8 mg/l; total hardness 150 mg/l; calcium hardness 26 mg/l + other data in paper | 0 | no |  | 8 | 150 |  |  |  | 8.02 | 12 | no | mortality | LC50 | species info: 154mg weight | mg/l | 1.02 | LC10 + LC90 data available | probit | Johari, S.A; Kalbassi, M.R; Soltani, M; Yu, I.J | 2013 | Toxicity comparison of colloidal silver nanoparticles in various life stages of rainbow trout (Oncorhynchus mykiss) |  | new_dataset
metal | Ag | Nano Nasb Pars Co. Ltd. |  | Nanocid type L | image in paper | spherical | uncoated |  | 0 | 0 |  |  |  |  | 54.8 (in distilled water) |  |  | 12.65 | TEM | 53.33 (in distilled water) |  |  | semi-static | Fish | Oncorhynchus mykiss | larvae |  | 52days | no | 72 | no |  | no | 12 | 12 | 12:12h light dark |  | no | OECD 215 | dechlorinated tap water | dissolved oxygen 8 mg/l; total hardness 150 mg/l; calcium hardness 26 mg/l + other data in paper | 0 | no |  | 8 | 150 |  |  |  | 8.02 | 12 | no | mortality | LC50 | species info: 154mg weight | mg/l | 0.96 | LC10 + LC90 data available | probit | Johari, S.A; Kalbassi, M.R; Soltani, M; Yu, I.J | 2013 | Toxicity comparison of colloidal silver nanoparticles in various life stages of rainbow trout (Oncorhynchus mykiss) |  | new_dataset
metal | Ag | Nano Nasb Pars Co. Ltd. |  | Nanocid type L | image in paper | spherical | uncoated |  | 0 | 0 |  |  |  |  | 54.8 (in distilled water) |  |  | 12.65 | TEM | 53.33 (in distilled water) |  |  | semi-static | Fish | Oncorhynchus mykiss | larvae |  | 52days | no | 96 | no |  | no | 12 | 12 | 12:12h light dark |  | no | OECD 215 | dechlorinated tap water | dissolved oxygen 8 mg/l; total hardness 150 mg/l; calcium hardness 26 mg/l + other data in paper | 0 | no |  | 8 | 150 |  |  |  | 8.02 | 12 | no | mortality | LC50 | species info: 154mg weight | mg/l | 0.71 | LC10 + LC90 data available | probit | Johari, S.A; Kalbassi, M.R; Soltani, M; Yu, I.J | 2013 | Toxicity comparison of colloidal silver nanoparticles in various life stages of rainbow trout (Oncorhynchus mykiss) |  | new_dataset
metal | Ag | Nano Nasb Pars Co. Ltd. |  | Nanocid type L | image in paper | spherical | uncoated |  | 0 | 0 |  |  |  |  | 54.8 (in distilled water) |  |  | 12.65 | TEM | 53.33 (in distilled water) |  |  | semi-static | Fish | Oncorhynchus mykiss | juvenile |  |  | no | 24 | no |  | no | 12 | 12 | 12:12h light dark |  | no | OECD 215 | dechlorinated tap water | dissolved oxygen 8 mg/l; total hardness 150 mg/l; calcium hardness 26 mg/l + other data in paper | 0 | no |  | 8 | 150 |  |  |  | 8.02 | 12 | no | mortality | LC50 | species info: 15.47g weight | mg/l | 3.76 | LC10 + LC90 data available | probit | Johari, S.A; Kalbassi, M.R; Soltani, M; Yu, I.J | 2013 | Toxicity comparison of colloidal silver nanoparticles in various life stages of rainbow trout (Oncorhynchus mykiss) |  | new_dataset
metal | Ag | Nano Nasb Pars Co. Ltd. |  | Nanocid type L | image in paper | spherical | uncoated |  | 0 | 0 |  |  |  |  | 54.8 (in distilled water) |  |  | 12.65 | TEM | 53.33 (in distilled water) |  |  | semi-static | Fish | Oncorhynchus mykiss | juvenile |  |  | no | 48 | no |  | no | 12 | 12 | 12:12h light dark |  | no | OECD 215 | dechlorinated tap water | dissolved oxygen 8 mg/l; total hardness 150 mg/l; calcium hardness 26 mg/l + other data in paper | 0 | no |  | 8 | 150 |  |  |  | 8.02 | 12 | no | mortality | LC50 | species info: 15.47g weight | mg/l | 3.13 | LC10 + LC90 data available | probit | Johari, S.A; Kalbassi, M.R; Soltani, M; Yu, I.J | 2013 | Toxicity comparison of colloidal silver nanoparticles in various life stages of rainbow trout (Oncorhynchus mykiss) |  | new_dataset
metal | Ag | Nano Nasb Pars Co. Ltd. |  | Nanocid type L | image in paper | spherical | uncoated |  | 0 | 0 |  |  |  |  | 54.8 (in distilled water) |  |  | 12.65 | TEM | 53.33 (in distilled water) |  |  | semi-static | Fish | Oncorhynchus mykiss | juvenile |  |  | no | 72 | no |  | no | 12 | 12 | 12:12h light dark |  | no | OECD 215 | dechlorinated tap water | dissolved oxygen 8 mg/l; total hardness 150 mg/l; calcium hardness 26 mg/l + other data in paper | 0 | no |  | 8 | 150 |  |  |  | 8.02 | 12 | no | mortality | LC50 | species info: 15.47g weight | mg/l | 2.39 | LC10 + LC90 data available | probit | Johari, S.A; Kalbassi, M.R; Soltani, M; Yu, I.J | 2013 | Toxicity comparison of colloidal silver nanoparticles in various life stages of rainbow trout (Oncorhynchus mykiss) |  | new_dataset
metal | Ag | Nano Nasb Pars Co. Ltd. |  | Nanocid type L | image in paper | spherical | uncoated |  | 0 | 0 |  |  |  |  | 54.8 (in distilled water) |  |  | 12.65 | TEM | 53.33 (in distilled water) |  |  | semi-static | Fish | Oncorhynchus mykiss | juvenile |  |  | no | 96 | no |  | no | 12 | 12 | 12:12h light dark |  | no | OECD 215 | dechlorinated tap water | dissolved oxygen 8 mg/l; total hardness 150 mg/l; calcium hardness 26 mg/l + other data in paper | 0 | no |  | 8 | 150 |  |  |  | 8.02 | 12 | no | mortality | LC50 | species info: 15.47g weight | mg/l | 2.16 | LC10 + LC90 data available | probit | Johari, S.A; Kalbassi, M.R; Soltani, M; Yu, I.J | 2013 | Toxicity comparison of colloidal silver nanoparticles in various life stages of rainbow trout (Oncorhynchus mykiss) |  | new_dataset
metal | Ag |  | plant synthesized |  | image in paper | nearly spherical | uncoated |  | 0 | 0 | face-centered cubic |  |  | 76.94 (not in test medium) | 49.05 (not in test medium) |  |  |  |  | -20.33 (not in test medium) |  |  | semi-static | Fish | Danio rerio |  |  |  | no | 96 | no |  | no | 14 | 10 | 14:10h light dark |  | no | OECD 203 | dechlorinated tap water |  | 0 | no | [6 empty] | 7.4 | 24 | no | mortality | LC50 |  | µg/l | 10.09 |  | probit | Khoshnamvand, Mehdi; Hao, Zhineng; Fadare, Oluniyi O.; Hanachi, Parichehr; Chen, Yongsheng; Liu, Jingfu | 2020 | Toxicity of biosynthesized silver nanoparticles to aquatic organisms of different trophic levels | 10.1016/j.chemosphere.2020.127346 | new_dataset
metal | Ag | Namatech Co. Ltd. |  |  | image in paper | spherical | uncoated |  | 0 | 0 | [7 empty] | 60 |  |  | sonicated (20min 100W) |  | static | Fish | Oryzias latipes |  |  |  |  | 96 | no |  | no | 16 | 8 | 16:8h light dark |  | no | OECD 203 | dechlorinated tap water |  | 0 | no | [7 empty] | 23-25 | no | mortality | LC50 | species info: 2-3cm length | µg/l | 28 |  | probit | Kim, Jiwon; Kim, Sooyeon; Lee, Sungkyu | 2011 | Differentiation of the toxicities of silver nanoparticles and silver ions to the Japanese medaka ( <i>Oryzias latipes</i> ) and the cladoceran <i>Daphnia magna</i> | 10.3109/17435390.2010.508137 | new_dataset
metal | Ag | Ferro Corp. |  |  | image in paper | spherical | uncoated |  | 0 | 0 | [7 empty] | 300 |  |  | sonicated (20min 100W) |  | static | Fish | Oryzias latipes |  |  |  |  | 96 | no |  | no | 16 | 8 | 16:8h light dark |  | no | OECD 203 | dechlorinated tap water |  | 0 | no | [7 empty] | 23-25 | no | mortality | LC50 | species info: 2-3cm length | µg/l | 67 |  | probit | Kim, Jiwon; Kim, Sooyeon; Lee, Sungkyu | 2011 | Differentiation of the toxicities of silver nanoparticles and silver ions to the Japanese medaka ( <i>Oryzias latipes</i> ) and the cladoceran <i>Daphnia magna</i> | 10.3109/17435390.2010.508137 | new_dataset
metal oxide | ZnO | Sigma-Aldrich |  |  | image in paper | irregular | uncoated |  | 0 | 0 |  |  |  | 40.87 |  |  |  | 36.1 | TEM | 35.11 |  | sonicated (10min 40W) |  | Fish | Oryzias latipes |  |  |  | no | 96 | no |  | no | 16 | 8 | 16:8h light dark |  | no | OECD 203 | dechlorinated tap water | 100mg/l NOM | 100 mg/l (DOC) | yes | [6 empty] | 7.72 | 25 | no | mortality | LC50 | species info: 23.5g weight; 1.4cm length | mg/l | >100 |  | probit analysis | Lee, Byoung-cheun; Hong, Gilsang; Lee, Hyejin; Kim, Pyeongsoon; Seo, Do-Yeon; Hwang, Gukhwa; Kim, Geunbae; Kim, Pilje | 2020 | Influence of NOM on the Stability of Zinc Oxide Nanoparticles in Ecotoxicity Tests | 10.3390/app10186431 | new_dataset
metal oxide | ZnO | Sigma-Aldrich |  |  | image in paper | nearly spherical | uncoated |  | 0 | 0 |  |  |  | 374.37 |  |  |  | 36.48 | TEM | 24.84 |  | sonicated (10min 40W) |  | Fish | Oryzias latipes |  |  |  | no | 96 | no |  | no | 16 | 8 | 16:8h light dark |  | no | OECD 203 | dechlorinated tap water |  | 0 | no | [6 empty] | 7.53 | 25 | no | mortality | LC50 | species info: 23.5g weight; 1.4cm length | mg/l | 47.31 |  | probit analysis | Lee, Byoung-cheun; Hong, Gilsang; Lee, Hyejin; Kim, Pyeongsoon; Seo, Do-Yeon; Hwang, Gukhwa; Kim, Geunbae; Kim, Pilje | 2020 | Influence of NOM on the Stability of Zinc Oxide Nanoparticles in Ecotoxicity Tests | 10.3390/app10186431 | new_dataset
metal | Cu | Nachen S&T Ltd |  |  |  | unknown | uncoated | >99 | 0 | 0 |  | 24 | [5 empty] | 54 |  |  |  | sonicated (1h 40 kHz 250W) | semi-static | Fish | Carassius auratus | juvenile |  |  | no | 96 | no |  | no | 16 | 8 | natural light-dark cycle |  | no | other | dechlorinated tap water | dissolved oxygen >90%; total hardness 105 mg/l CaCO3 | 0 | no |  |  | 105 |  |  |  | 7.5 | 23 | no | mortality | LC50 | species info: 25.23g weight; 9.7cm length | mg/l | 390.75 |  |  | Liu, Yuxuan; Yan, Zhenhua; Xia, Jun; Wang, Kun; Ling, Xin; Yan, Bingcheng | 2017 | Potential Toxicity in Crucian Carp Following Exposure to Metallic Nanoparticles of Copper, Chromium, and Their Mixtures: A Comparative Study | 10.15244/pjoes/69251 | new_dataset
metal | Cr | Nachen S&T Ltd |  |  |  | unknown | uncoated | >99 | 0 | 0 |  | 12 | [5 empty] | 88 |  |  |  | sonicated (1h 40 kHz 250W) | semi-static | Fish | Carassius auratus | juvenile |  |  | no | 96 | no |  | no | 16 | 8 | natural light-dark cycle |  | no | other | dechlorinated tap water | dissolved oxygen >90%; total hardness 105 mg/l CaCO3 | 0 | no |  |  | 105 |  |  |  | 7.5 | 23 | no | mortality | LC50 | species info: 25.23g weight; 9.7cm length | mg/l | 551.03 |  |  | Liu, Yuxuan; Yan, Zhenhua; Xia, Jun; Wang, Kun; Ling, Xin; Yan, Bingcheng | 2017 | Potential Toxicity in Crucian Carp Following Exposure to Metallic Nanoparticles of Copper, Chromium, and Their Mixtures: A Comparative Study | 10.15244/pjoes/69251 | new_dataset
metal | Ag |  | co-precipitation |  | image in paper | nearly spherical | citrate |  | 0 | 0 |  |  |  |  | 13 (in deionized water) |  |  | 13 | TEM | -37 (in deionized water) |  |  | static | Fish | Clarias gariepinus | juvenile |  |  | no | 96 | no |  | no | 12 | 12 | 12:12h light dark |  | no | other | dechlorinated tap water | Throughout the acute toxicity experiment, mean values of water parameters were adjusted in proper levels including temperature (22 ± 2 ◦C), pH (6.7 ± 0.2), dissolved oxygen (6.3 ± 0.4 mg L 1), ammonia (0.01 ± 0.006 mg L 1), nitrite (0.05 ± 0.01 mg L 1), Ca+2 (34 ± 0.2 mg L 1), Mg+2 (20 ± 0.1 mg L 1), Fe+2 (0.03 ± 0.02 mg L 1), and conductivity (356 ± 1.9 μS cm 1). | 0 | no |  | 6.3 |  |  |  | 356 μS/cm | 6.7 | 22 | no | mortality | LC50 | species info: 50.71g weight; 22.6cm length | mg/l | 21.38 |  | probit | Mahboub, Heba H.; Khedr, Mariam H.E.; Elshopakey, Gehad E.; Shakweer, Medhat S.; Mohamed, Dalia Ibrahim; Ismail, Tamer Ahmed; Ismail, Sameh H.; Abdel Rahman, Afaf N. | 2021 | Impact of silver nanoparticles exposure on neuro-behavior, hematology, and oxidative stress biomarkers of African catfish (Clarias gariepinus) | 10.1016/j.aquaculture.2021.737082 | new_dataset
metal oxide | CuO |  |  |  | image in paper | rod | citrate |  | 0 | 0 |  |  | <1% |  | 201.9-340.9 | 0.319-0.411 | 28 | 8 | TEM | -18.9 to -36.8 |  |  | static | Fish | Hyphessobrycon eques | adult |  |  | no | 96 | no |  | no | 12 | 12 | 12:12h light dark |  | no | OECD 203 | dechlorinated tap water | dissolved oxygen 6.17-7.71 mg/l | 0 | no | 0 | 6.17-7.71 |  |  |  |  | 7.01-7.29 | 24.6-25.1 | no | mortality | LC50 | species info: 0.39g weight; 3.08cm length | µg/l | 211.4 |  | nonlinear regression | Mansano, Adrislaine S.; Souza, Jaqueline P.; Cancino-Bernardi, Juliana; Venturini, Francine P.; Marangoni, Valéria S.; Zucolotto, Valtencir | 2018 | Toxicity of copper oxide nanoparticles to Neotropical species Ceriodaphnia silvestrii and Hyphessobrycon eques | 10.1016/j.envpol.2018.09.020 | new_dataset
metal oxide | ZnO | Beni Suef University |  |  |  | unknown | uncoated |  | 0 | 0 | [7 empty] | 31-77 | XRD |  | sonicated (1h) |  |  | Fish | Oreochromis niloticus |  |  |  | no | 96 | no |  | no | 12 | 12 | 12:12h light dark |  | no | other | dechlorinated tap water | while pH, EC, dissolvedoxygen, BOD, COD, Ammonia, nitrite and nitrate were ranged between 7.38–7.51, 637–645 (μS/cm), 6.8–7.2 mg/l, 2.4–3.4 mg/l, 4.8–5.6 mg/l, 0.120–0.170 mg/l, 9.08–9.99 (μg/l) and 33.7–34.1 (μg /l) respectively. | 0 | no |  | 6.8-7.2 |  |  |  | 637-645 μS/cm | 7.38-7.51 | 27.1-27.3 | no | mortality | LC50 | species info: 110g weight; 20cm length | mg/l | 5.6 |  | Behrens-Karber method | Mohamed, Amal Said; Soliman, Hanan Abdelhameid; Ghannam, Hala Elshahat | 2021 | Ameliorative effect of vitamins (E and C) on biochemical alterations induced by sublethal concentrations of zinc oxide bulk and nanoparticles in Oreochromis niloticus | 10.1016/j.cbpc.2020.108952 | new_dataset
metal oxide | ZnO |  |  |  |  | unknown | uncoated |  | 0 | 0 | [7 empty] | 50-70 | [5 empty] | crustacea | Daphnia magna | neonate |  |  |  | 24 | no |  | no |  |  |  |  | no | other | dechlorinated tap water | water hardness: 160-180 mg/L CaCO3 | 0 | no |  |  | 160-180 |  |  |  | 7-8.6 | 20-25 | no | immobilization | LC50 |  | mg/l | 2.6 |  | probit analysis | Naddafi, K.; Zare, M.R.; Nazmara, Sh. | 2011 | Investigating potential toxicity of phenanthrene adsorbed to nano-ZnO using <i>Daphnia magna</i> | 10.1080/02772248.2011.552505 | d_magna
metal oxide | ZnO |  |  |  |  | unknown | uncoated |  | 0 | 0 | [7 empty] | 50-70 | [5 empty] | crustacea | Daphnia magna | neonate |  |  |  | 48 | no |  | no |  |  |  |  | no | other | dechlorinated tap water | water hardness: 160-180 mg/L CaCO3 | 0 | no |  |  | 160-180 |  |  |  | 7-8.6 | 20-25 | no | immobilization | LC50 |  | mg/l | 2.1 |  | probit analysis | Naddafi, K.; Zare, M.R.; Nazmara, Sh. | 2011 | Investigating potential toxicity of phenanthrene adsorbed to nano-ZnO using <i>Daphnia magna</i> | 10.1080/02772248.2011.552505 | d_magna
metal oxide | ZnO |  |  |  |  | unknown | phenanthrene |  | 0 | 0 | [7 empty] | 50-70 | [5 empty] | crustacea | Daphnia magna | neonate |  |  |  | 24 | no |  | no |  |  |  |  | no | other | dechlorinated tap water | water hardness: 160-180 mg/L CaCO3 | 0 | no |  |  | 160-180 |  |  |  | 7-8.6 | 20-25 | no | immobilization | LC50 |  | mg/l | 1.5 |  | probit analysis | Naddafi, K.; Zare, M.R.; Nazmara, Sh. | 2011 | Investigating potential toxicity of phenanthrene adsorbed to nano-ZnO using <i>Daphnia magna</i> | 10.1080/02772248.2011.552505 | d_magna
metal oxide | ZnO |  |  |  |  | unknown | phenanthrene |  | 0 | 0 | [7 empty] | 50-70 | [5 empty] | crustacea | Daphnia magna | neonate |  |  |  | 48 | no |  | no |  |  |  |  | no | other | dechlorinated tap water | water hardness: 160-180 mg/L CaCO3 | 0 | no |  |  | 160-180 |  |  |  | 7-8.6 | 20-25 | no | immobilization | LC50 |  | mg/l | 1 |  | probit analysis | Naddafi, K.; Zare, M.R.; Nazmara, Sh. | 2011 | Investigating potential toxicity of phenanthrene adsorbed to nano-ZnO using <i>Daphnia magna</i> | 10.1080/02772248.2011.552505 | d_magna
metal oxide | TiO2 | Degussa Evonik |  | Degussa P25 (Aeroxide P25) | image in paper | irregular | uncoated | >99.5 | 65 | 35 | 65% anatase - 35% rutile | 50 |  |  | 78 (NTA) |  |  | 27.6 | TEM | data in distilled water available |  | sonicated (3min) | semi-static | Fish | Carassius auratus | 12 months |  |  | yes | 504 | no |  | no | 12 | 12 | 12:12h light dark |  | no | other | dechlorinated tap water |  | 0 | no | 0 | [5 empty] | 7.4 | 19 | no | mortality | EC50 |  | mg/l | >100 |  |  | Picado, Ana; Paixão, Susana M.; Moita, Liliana; Silva, Luis; Diniz, Mário S.; Lourenço, Joana; Peres, Isabel; Castro, Luisa; Correia, José Brito; Pereira, Joana; Ferreira, Isabel; Matos, António Pedro Alves; Barquinha, Pedro; Mendonca, Elsa | 2015 | A multi-integrated approach on toxicity effects of engineered TiO2 nanoparticles | 10.1007/s11783-015-0775-0 | new_dataset
metal oxide | TiO2 |  |  | NM-105 |  | unknown | uncoated | >99 |  |  |  | 61 |  |  | 164.67 (in MilliQ) |  |  | 20.6 | TEM |  | sonicated (1h 35 kHz) + shaken | sonicated (6h 35 kHz) | semi-static | Fish | Danio rerio | embryo |  |  |  | 96 | no |  | no | 14 | 10 | 14:10h light dark |  | no | OECD 210 | dechlorinated tap water | dissolved oxygen 7.20 mg/l, saturated oxygen 94.97%, total ammonia 0.06 mg/l; water hardness 42.5 mg/l CaCO2 + ions in paper | 0 | no |  | 7.2 | 42.5 |  |  |  | 7.29 | 27.13 | no | mortality | LC50 |  | mg/l | >100 |  |  | Shaw, Benjamin J.; Liddle, Corin C.; Windeatt, Kirsten M.; Handy, Richard D. | 2016 | A critical evaluation of the fish early-life stage toxicity test for engineered nanomaterials: experimental modifications and recommendations | 10.1007/s00204-016-1734-7 | new_dataset
metal oxide | TiO2 |  |  | NM-105 |  | unknown | uncoated | >99 |  |  |  | 61 |  |  | 164.67 (in MilliQ) |  |  | 20.6 | TEM |  | sonicated (1h 35 kHz) + shaken | sonicated (6h 35 kHz) | semi-static | Fish | Danio rerio | embryo |  |  |  | 144 | no |  | no | 14 | 10 | 14:10h light dark |  | no | OECD 210 | dechlorinated tap water | dissolved oxygen 7.20 mg/l, saturated oxygen 94.97%, total ammonia 0.06 mg/l; water hardness 42.5 mg/l CaCO2 + ions in paper | 0 | no |  | 7.2 | 42.5 |  |  |  | 7.29 | 27.13 | no | mortality | LC50 |  | mg/l | >100 |  |  | Shaw, Benjamin J.; Liddle, Corin C.; Windeatt, Kirsten M.; Handy, Richard D. | 2016 | A critical evaluation of the fish early-life stage toxicity test for engineered nanomaterials: experimental modifications and recommendations | 10.1007/s00204-016-1734-7 | new_dataset
metal | Ag |  |  | NM-300K |  | unknown | uncoated | 98.5-99.35 | 0 | 0 |  |  |  |  | 75.7 (in MilliQ) |  |  | 14.6 | TEM |  | sonicated (1h 35 kHz) + shaken | sonicated (6h 35 kHz) | semi-static | Fish | Danio rerio | embryo |  |  |  | 96 | no |  | no | 14 | 10 | 14:10h light dark |  | no | OECD 210 | dechlorinated tap water | dissolved oxygen 7.20 mg/l, saturated oxygen 94.97%, total ammonia 0.06 mg/l; water hardness 42.5 mg/l CaCO2 + ions in paper | 0 | no |  | 7.2 | 42.5 |  |  |  | 7.29 | 27.13 | no | mortality | LC50 |  | µg/l | 137.2 |  |  | Shaw, Benjamin J.; Liddle, Corin C.; Windeatt, Kirsten M.; Handy, Richard D. | 2016 | A critical evaluation of the fish early-life stage toxicity test for engineered nanomaterials: experimental modifications and recommendations | 10.1007/s00204-016-1734-7 | new_dataset
metal | Ag |  |  | NM-300K |  | unknown | uncoated | 98.5-99.35 | 0 | 0 |  |  |  |  | 75.7 (in MilliQ) |  |  | 14.6 | TEM |  | sonicated (1h 35 kHz) + shaken | sonicated (6h 35 kHz) | semi-static | Fish | Danio rerio | embryo |  |  |  | 144 | no |  | no | 14 | 10 | 14:10h light dark |  | no | OECD 210 | dechlorinated tap water | dissolved oxygen 7.20 mg/l, saturated oxygen 94.97%, total ammonia 0.06 mg/l; water hardness 42.5 mg/l CaCO2 + ions in paper | 0 | no |  | 7.2 | 42.5 |  |  |  | 7.29 | 27.13 | no | mortality | LC50 |  | µg/l | 58.6 |  |  | Shaw, Benjamin J.; Liddle, Corin C.; Windeatt, Kirsten M.; Handy, Richard D. | 2016 | A critical evaluation of the fish early-life stage toxicity test for engineered nanomaterials: experimental modifications and recommendations | 10.1007/s00204-016-1734-7 | new_dataset
metal | Ag | ABC Nanotech |  |  | image in paper | nearly spherical | citrate |  | 0 | 0 |  | 16.3 |  |  | 2.36 (in deionized water) |  |  | 35 | TEM |  |  |  | static | Fish | Oryzias latipes | juvenile |  |  | no | 96 | no |  | no | 16 | 8 | 16:8h light dark |  | no | OECD 203 | dechlorinated tap water | dissolved oxygen 8.8 mg/L | 0 | no | 0 | 8.8 |  |  |  |  | 7.85 | 21.7 | no | mortality | LC50 | species info: 0.39g weight; 2.62cm length | mg/l | 1.8 |  | probit | Sohn, Eun Kyung; Johari, Seyed Ali; Kim, Tae Gyu; Kim, Jin Kwon; Kim, Ellen; Lee, Ji Hyun; Chung, Young Shin; Yu, Il Je | 2015 | Aquatic Toxicity Comparison of Silver Nanoparticles and Silver Nanowires | 10.1155/2015/893049 | new_dataset
nanowire | Ag | Nanotech and Beyond |  |  | image in paper | wire | polyvinylpyrrolidone (PVP) |  | 0 | 0 |  |  | data in supp material |  |  |  | 20990 | 42.10 | [5 empty] | Crustacea | Daphnia magna |  |  |  |  | 48 | no |  | no | 16 | 8 | 16:8h light dark |  | no | OECD 202 | reconstituted water (moderately hard) |  | 0 | no | [7 empty] | 21 | no | mortality | LC50 |  | µg/l | 263.17 | EC10 data available | trimmed Spearman-Karber | Chae, Yooeun; An, Youn-Joo | 2016 | Toxicity and transfer of polyvinylpyrrolidone-coated silver nanowires in an aquatic food chain consisting of algae, water fleas, and zebrafish | 10.1016/j.aquatox.2016.01.011 | new_dataset
metal oxide | ZnO |  | plant synthesized |  | image in paper | irregular | uncoated |  | 0 | 0 | [7 empty] | 35.88 | XRD |  |  |  | static | Fish | Oncorhynchus mykiss |  |  |  | no | 24 | no |  | no |  |  |  |  | no | OECD 203 | dechlorinated tap water | water hardness 244 mg/l CaCO3; dissolved oxygen 6.5 mg/l; total dissolved solids 346 mg/l; other data in paper | 0 | no |  | 6.5 | 244 |  |  | 566.5 μS/cm | 7.5 | 18-20 | no | mortality | LC50 | species info: 20g weight; 15cm length | mg/l | 2127.99 | LC10 + LC30 + LC70 + LC90 data available |  | Taherian, Seyed Mahmoud Reza; Hosseini, Seyed Ahmad; Jafari, Ali; Etminan, Alireza; Birjandi, Mehdi | 2020 | Acute Toxicity of Zinc Oxide Nanoparticles from Satureja hortensis on Rainbow Trout (Oncorhynchus mykiss) | 10.4194/1303-2712-v20_6_06 | new_dataset
metal oxide | ZnO |  | plant synthesized |  | image in paper | irregular | uncoated |  | 0 | 0 | [7 empty] | 35.88 | XRD |  |  |  | static | Fish | Oncorhynchus mykiss |  |  |  | no | 48 | no |  | no |  |  |  |  | no | OECD 203 | dechlorinated tap water | water hardness 244 mg/l CaCO3; dissolved oxygen 6.5 mg/l; total dissolved solids 346 mg/l; other data in paper | 0 | no |  | 6.5 | 244 |  |  | 566.5 μS/cm | 7.5 | 18-20 | no | mortality | LC50 | species info: 20g weight; 15cm length | mg/l | 19.03 | LC10 + LC30 + LC70 + LC90 data available |  | Taherian, Seyed Mahmoud Reza; Hosseini, Seyed Ahmad; Jafari, Ali; Etminan, Alireza; Birjandi, Mehdi | 2020 | Acute Toxicity of Zinc Oxide Nanoparticles from Satureja hortensis on Rainbow Trout (Oncorhynchus mykiss) | 10.4194/1303-2712-v20_6_06 | new_dataset
metal oxide | ZnO |  | plant synthesized |  | image in paper | irregular | uncoated |  | 0 | 0 | [7 empty] | 35.88 | XRD |  |  |  | static | Fish | Oncorhynchus mykiss |  |  |  | no | 72 | no |  | no |  |  |  |  | no | OECD 203 | dechlorinated tap water | water hardness 244 mg/l CaCO3; dissolved oxygen 6.5 mg/l; total dissolved solids 346 mg/l; other data in paper | 0 | no |  | 6.5 | 244 |  |  | 566.5 μS/cm | 7.5 | 18-20 | no | mortality | LC50 | species info: 20g weight; 15cm length | mg/l | 25.5 | LC10 + LC30 + LC70 + LC90 data available |  | Taherian, Seyed Mahmoud Reza; Hosseini, Seyed Ahmad; Jafari, Ali; Etminan, Alireza; Birjandi, Mehdi | 2020 | Acute Toxicity of Zinc Oxide Nanoparticles from Satureja hortensis on Rainbow Trout (Oncorhynchus mykiss) | 10.4194/1303-2712-v20_6_06 | new_dataset
metal oxide | ZnO |  | plant synthesized |  | image in paper | irregular | uncoated |  | 0 | 0 | [7 empty] | 35.88 | XRD |  |  |  | static | Fish | Oncorhynchus mykiss |  |  |  | no | 96 | no |  | no |  |  |  |  | no | OECD 203 | dechlorinated tap water | water hardness 244 mg/l CaCO3; dissolved oxygen 6.5 mg/l; total dissolved solids 346 mg/l; other data in paper | 0 | no |  | 6.5 | 244 |  |  | 566.5 μS/cm | 7.5 | 18-20 | no | mortality | LC50 | species info: 20g weight; 15cm length | mg/l | 25.5 | LC10 + LC30 + LC70 + LC90 data available |  | Taherian, Seyed Mahmoud Reza; Hosseini, Seyed Ahmad; Jafari, Ali; Etminan, Alireza; Birjandi, Mehdi | 2020 | Acute Toxicity of Zinc Oxide Nanoparticles from Satureja hortensis on Rainbow Trout (Oncorhynchus mykiss) | 10.4194/1303-2712-v20_6_06 | new_dataset
metal | Ag |  |  |  | image in paper | spherical | uncoated |  | 0 | 0 | face-centered cubic | 6.84 |  |  | 50.4-63.1 (deionized water) |  |  | 29.9 | TEM | -43.4 (in deionized water) |  |  | static | Fish | Oryzias latipes | 9months |  |  | no | 48 | no |  | no | 16 | 8 | 16:8h light dark |  | no | other | dechlorinated tap water |  | 0 | no | [7 empty] | 25 | no | mortality | LC50 |  | mg/l | 1.38 |  |  | Wu, Yuan; Zhou, Qunfang | 2013 | Silver nanoparticles cause oxidative damage and histological changes in medaka ( <i>Oryzias latipes</i> ) after 14 days of exposure | 10.1002/etc.2038 | new_dataset
metal | Ag |  |  |  | image in paper | spherical | uncoated |  | 0 | 0 | face-centered cubic | 6.84 |  |  | 50.4-63.1 (deionized water) |  |  | 29.9 | TEM | -43.4 (in deionized water) |  |  | static | Fish | Oryzias latipes | 9months |  |  | no | 72 | no |  | no | 16 | 8 | 16:8h light dark |  | no | other | dechlorinated tap water |  | 0 | no | [7 empty] | 25 | no | mortality | LC50 |  | mg/l | 1.12 |  |  | Wu, Yuan; Zhou, Qunfang | 2013 | Silver nanoparticles cause oxidative damage and histological changes in medaka ( <i>Oryzias latipes</i> ) after 14 days of exposure | 10.1002/etc.2038 | new_dataset
metal | Ag |  |  |  | image in paper | spherical | uncoated |  | 0 | 0 | face-centered cubic | 6.84 |  |  | 50.4-63.1 (deionized water) |  |  | 29.9 | TEM | -43.4 (in deionized water) |  |  | static | Fish | Oryzias latipes | 9months |  |  | no | 96 | no |  | no | 16 | 8 | 16:8h light dark |  | no | other | dechlorinated tap water |  | 0 | no | [7 empty] | 25 | no | mortality | LC50 |  | mg/l | 0.87 |  |  | Wu, Yuan; Zhou, Qunfang | 2013 | Silver nanoparticles cause oxidative damage and histological changes in medaka ( <i>Oryzias latipes</i> ) after 14 days of exposure | 10.1002/etc.2038 | new_dataset
metal oxide | ZnO | Nano Applied Research Center (Nanjing University of Technology) |  |  | image in paper | nearly spherical | uncoated | 99 | 0 | 0 | six-wurtzite |  |  |  | 658 (in distilled water) |  |  | 16-157 | TEM | -0.3 (in distilled water) | sonicated (20min 40 kHz 100W) |  | semi-static | Fish | Danio rerio | 120days |  |  | no | 96 | no |  | no | 12 | 12 | 12:12h light dark |  | no | other | dechlorinated tap water | dissolved oxygen >5.1 mg/l | 0 | no |  | >5.1 |  |  |  |  | 6.7-7.2 | 23 | no | mortality | LC50 | species info: 0.22g weight; 3.02cm length | mg/l | 4.92 |  | probit | Xiong, Daowen; Fang, Tao; Yu, Linpeng; Sima, Xiaofeng; Zhu, Wentao | 2011 | Effects of nano-scale TiO2, ZnO and their bulk counterparts on zebrafish: Acute toxicity, oxidative stress and oxidative damage | 10.1016/j.scitotenv.2011.01.015 | new_dataset
metal oxide | TiO2 | Nano Applied Research Center (Nanjing University of Technology) |  |  | image in paper | nearly spherical | uncoated | 99 | 100 | 0 | anatase |  |  |  | 403 (in distilled water) |  |  | 20-70 | TEM | -13.1 (in distilled water) | sonicated (20min 40 kHz 100W) |  | semi-static | Fish | Danio rerio | 120days |  |  | no | 96 | no |  | no | 12 | 12 | 12:12h light dark |  | no | other | dechlorinated tap water | dissolved oxygen >5.1 mg/l | 0 | no |  | >5.1 |  |  |  |  | 6.7-7.2 | 23 | no | mortality | LC50 | species info: 0.22g weight; 3.02cm length | mg/l | 124.5 |  | probit | Xiong, Daowen; Fang, Tao; Yu, Linpeng; Sima, Xiaofeng; Zhu, Wentao | 2011 | Effects of nano-scale TiO2, ZnO and their bulk counterparts on zebrafish: Acute toxicity, oxidative stress and oxidative damage | 10.1016/j.scitotenv.2011.01.015 | new_dataset
metal oxide | ZnO | Sigma-Aldrich |  | Cat. No. 677450 | image in paper | irregular | uncoated | >97 | 0 | 0 |  |  |  |  | 3209 |  |  | 26 | XRD | 3.04 |  |  | semi-static | Fish | Oryzias javanicus | embryo |  | <3hpf |  | 96 | no |  | no | 14 | 10 | 14:10h light dark |  | no | OECD 210 | deionized water | The water parameters were recorded throughout the experiments as follows: temperature at 26 ± 1 ◦C, salinity at 0 ppt, pH at 6.90 ± 0.4, and dissolved oxygen at 5.53 ± 0.6 mg/L. | 0 | no | 0 | 5.53 |  |  |  |  | 6.9 | 26 | no | mortality | LC50 |  | mg/l | 1.333 |  | probit | Amin, Naweedullah; Zulkifli, Syaizwan Zahmir; Azmai, Mohammad Noor Amal; Ismail, Ahmad | 2021 | Toxicity of Zinc Oxide Nanoparticles on the Embryo of Javanese Medaka (Oryzias javanicus Bleeker, 1854): A Comparative Study | 10.3390/ani11082170 | new_dataset
metal oxide | Fe3O4 |  | flame-spray pyrolysis |  | image in supp material | nearly spherical | uncoated |  | 0 | 0 | 64.7% hematite - 35.3% magnetite | 120 | <1.38% in 72h |  | 128 |  |  | 10-15 | TEM | 22.2 | sonicated (4min 40W) |  |  | Protozoa | Tetrahymena thermophila |  | BIII |  |  | 24 | no |  | no | 0 | 24 | dark |  | no | other | deionized water |  | 0 | no | 0 | [5 empty] | 5.9 | 25 | no | cell viability (ATP) | EC50 |  | mg/l | 26.03 | bacteria data also available | log-normal | Aruoja, Villem; Pokhrel, Suman; Sihtmäe, Mariliis; Mortimer, Monika; Mädler, Lutz; Kahru, Anne | 2015 | Toxicity of 12 metal-based nanoparticles to algae, bacteria and protozoa | 10.1039/C5EN00057B | new_dataset
metal oxide | TiO2 |  | flame-spray pyrolysis |  | image in supp material | nearly spherical | uncoated |  | 12.4 | 87.6 | 12.4% anatase - 87.6% rutile | 123 | <0.83% in 72h |  | 171 |  |  | 9-15 | TEM | -13.6 | sonicated (4min 40W) |  |  | Protozoa | Tetrahymena thermophila |  | BIII |  |  | 24 | no |  | no | 0 | 24 | dark |  | no | other | deionized water |  | 0 | no | 0 | [5 empty] | 6.2 | 25 | no | cell viability (ATP) | EC50 |  | mg/l | 52.62 | bacteria data also available | log-normal | Aruoja, Villem; Pokhrel, Suman; Sihtmäe, Mariliis; Mortimer, Monika; Mädler, Lutz; Kahru, Anne | 2015 | Toxicity of 12 metal-based nanoparticles to algae, bacteria and protozoa | 10.1039/C5EN00057B | new_dataset
metal oxide | ZnO |  | flame-spray pyrolysis |  | image in supp material | irregular | uncoated |  | 0 | 0 |  | 53 | 56.1% in 72h |  | 171 |  |  | 15-20 | TEM | 16.4 | sonicated (4min 40W) |  |  | Protozoa | Tetrahymena thermophila |  | BIII |  |  | 24 | no |  | no | 0 | 24 | dark |  | no | other | deionized water |  | 0 | no | 0 | [5 empty] | 6.6 | 25 | no | cell viability (ATP) | EC50 |  | mg/l | 1.84 | bacteria data also available | log-normal | Aruoja, Villem; Pokhrel, Suman; Sihtmäe, Mariliis; Mortimer, Monika; Mädler, Lutz; Kahru, Anne | 2015 | Toxicity of 12 metal-based nanoparticles to algae, bacteria and protozoa | 10.1039/C5EN00057B | new_dataset
metal oxide | Co3O4 |  | flame-spray pyrolysis |  | image in supp material | irregular | uncoated |  | 0 | 0 |  | 85 | 1.25% in 72h |  | 99 |  |  | 9-15 | TEM | 23 | sonicated (4min 40W) |  |  | Protozoa | Tetrahymena thermophila |  | BIII |  |  | 24 | no |  | no | 0 | 24 | dark |  | no | other | deionized water |  | 0 | no | 0 | [5 empty] | 6.1 | 25 | no | cell viability (ATP) | EC50 |  | mg/l | >100 | bacteria data also available | log-normal | Aruoja, Villem; Pokhrel, Suman; Sihtmäe, Mariliis; Mortimer, Monika; Mädler, Lutz; Kahru, Anne | 2015 | Toxicity of 12 metal-based nanoparticles to algae, bacteria and protozoa | 10.1039/C5EN00057B | new_dataset
metal oxide | WO3 |  | flame-spray pyrolysis |  | image in supp material | irregular | uncoated |  | 0 | 0 |  | 79 | 63.2% in 72h |  | 63 |  |  | 10.6 | BET | -45.2 | sonicated (4min 40W) |  |  | Protozoa | Tetrahymena thermophila |  | BIII |  |  | 24 | no |  | no | 0 | 24 | dark |  | no | other | deionized water |  | 0 | no | 0 | [5 empty] | 5 | 25 | no | cell viability (ATP) | EC50 |  | mg/l | >100 | bacteria data also available | log-normal | Aruoja, Villem; Pokhrel, Suman; Sihtmäe, Mariliis; Mortimer, Monika; Mädler, Lutz; Kahru, Anne | 2015 | Toxicity of 12 metal-based nanoparticles to algae, bacteria and protozoa | 10.1039/C5EN00057B | new_dataset
metal oxide | MgO |  | flame-spray pyrolysis |  | image in supp material | irregular | uncoated |  | 0 | 0 |  | 123 | 56.3% in 72h |  | 125 |  |  | 10-15 | TEM | -24.3 | sonicated (4min 40W) |  |  | Protozoa | Tetrahymena thermophila |  | BIII |  |  | 24 | no |  | no | 0 | 24 | dark |  | no | other | deionized water |  | 0 | no | 0 | [5 empty] | 4.2 | 25 | no | cell viability (ATP) | EC50 |  | mg/l | >100 | bacteria data also available | log-normal | Aruoja, Villem; Pokhrel, Suman; Sihtmäe, Mariliis; Mortimer, Monika; Mädler, Lutz; Kahru, Anne | 2015 | Toxicity of 12 metal-based nanoparticles to algae, bacteria and protozoa | 10.1039/C5EN00057B | new_dataset
metal oxide | Sb2O3 |  | flame-spray pyrolysis |  | image in supp material | nearly spherical | uncoated |  | 0 | 0 |  | 56 | 38.1% in 72h |  | 1964 |  |  | 10-15 | TEM | 6.9 | sonicated (4min 40W) |  |  | Protozoa | Tetrahymena thermophila |  | BIII |  |  | 24 | no |  | no | 0 | 24 | dark |  | no | other | deionized water |  | 0 | no | 0 | [5 empty] | 9.6 | 25 | no | cell viability (ATP) | EC50 |  | mg/l | >100 | bacteria data also available | log-normal | Aruoja, Villem; Pokhrel, Suman; Sihtmäe, Mariliis; Mortimer, Monika; Mädler, Lutz; Kahru, Anne | 2015 | Toxicity of 12 metal-based nanoparticles to algae, bacteria and protozoa | 10.1039/C5EN00057B | new_dataset
metal oxide | CuO |  | flame-spray pyrolysis |  | image in supp material | spherical | uncoated |  | 0 | 0 |  | 72 | 5.14% in 72h |  | 130 |  |  | 9-15 | TEM | 17 | sonicated (4min 40W) |  |  | Protozoa | Tetrahymena thermophila |  | BIII |  |  | 24 | no |  | no | 0 | 24 | dark |  | no | other | deionized water |  | 0 | no | 0 | [5 empty] | 6.2 | 25 | no | cell viability (ATP) | EC50 |  | mg/l | 2 | bacteria data also available | log-normal | Aruoja, Villem; Pokhrel, Suman; Sihtmäe, Mariliis; Mortimer, Monika; Mädler, Lutz; Kahru, Anne | 2015 | Toxicity of 12 metal-based nanoparticles to algae, bacteria and protozoa | 10.1039/C5EN00057B | new_dataset
metal | Pd |  | flame-spray pyrolysis |  |  | unknown | uncoated |  | 0 | 0 |  | 33 | <0.5% in 72h |  | 127 |  |  | 15.1 | XRD/BET | -27.8 | sonicated (4min 40W) |  |  | Protozoa | Tetrahymena thermophila |  | BIII |  |  | 24 | no |  | no | 0 | 24 | dark |  | no | other | deionized water |  | 0 | no | 0 | [5 empty] | 6.1 | 25 | no | cell viability (ATP) | EC50 |  | mg/l | >100 | bacteria data also available | log-normal | Aruoja, Villem; Pokhrel, Suman; Sihtmäe, Mariliis; Mortimer, Monika; Mädler, Lutz; Kahru, Anne | 2015 | Toxicity of 12 metal-based nanoparticles to algae, bacteria and protozoa | 10.1039/C5EN00057B | new_dataset
metal oxide | Mn3O4 |  | flame-spray pyrolysis |  |  | unknown | uncoated |  | 0 | 0 |  | 81 | 11.1% in 72h |  | 395 |  |  | 11.6-15.2 | XRD/BET | -14.4 | sonicated (4min 40W) |  |  | Protozoa | Tetrahymena thermophila |  | BIII |  |  | 24 | no |  | no | 0 | 24 | dark |  | no | other | deionized water |  | 0 | no | 0 | [5 empty] | 7 | 25 | no | cell viability (ATP) | EC50 |  | mg/l | >100 | bacteria data also available | log-normal | Aruoja, Villem; Pokhrel, Suman; Sihtmäe, Mariliis; Mortimer, Monika; Mädler, Lutz; Kahru, Anne | 2015 | Toxicity of 12 metal-based nanoparticles to algae, bacteria and protozoa | 10.1039/C5EN00057B | new_dataset
metal oxide | Al2O3 |  | flame-spray pyrolysis |  |  | unknown | uncoated |  | 0 | 0 |  | 134 | 0.40% in 72h |  | 95 |  |  | 9.9-11.4 | XRD/BET | 39.2 | sonicated (4min 40W) |  |  | Protozoa | Tetrahymena thermophila |  | BIII |  |  | 24 | no |  | no | 0 | 24 | dark |  | no | other | deionized water |  | 0 | no | 0 | [5 empty] | 6 | 25 | no | cell viability (ATP) | EC50 |  | mg/l | >100 | bacteria data also available | log-normal | Aruoja, Villem; Pokhrel, Suman; Sihtmäe, Mariliis; Mortimer, Monika; Mädler, Lutz; Kahru, Anne | 2015 | Toxicity of 12 metal-based nanoparticles to algae, bacteria and protozoa | 10.1039/C5EN00057B | new_dataset
metal oxide | SiO2 |  | flame-spray pyrolysis |  |  | unknown | uncoated |  | 0 | 0 |  | 289 |  |  | 148 |  |  | 7.8 | BET | -33.2 | sonicated (4min 40W) |  |  | Protozoa | Tetrahymena thermophila |  | BIII |  |  | 24 | no |  | no | 0 | 24 | dark |  | no | other | deionized water |  | 0 | no | 0 | [5 empty] | 6 | 25 | no | cell viability (ATP) | EC50 |  | mg/l | >100 | bacteria data also available | log-normal | Aruoja, Villem; Pokhrel, Suman; Sihtmäe, Mariliis; Mortimer, Monika; Mädler, Lutz; Kahru, Anne | 2015 | Toxicity of 12 metal-based nanoparticles to algae, bacteria and protozoa | 10.1039/C5EN00057B | new_dataset
metal oxide | SiO2 | Nanologica AB |  | NNV-002 | spherical | spherical | uncoated | >99 | 0 | 0 |  | 910 |  |  | 854 (in deionized water) | 0.6 (in deionized water) |  | 212 | TEM | -37.9 |  | sonicated (4min 40W) |  | Protozoa | Tetrahymena thermophila |  |  |  |  | 24 | no |  | no | 0 | 24 | dark |  | no | other (10.1016/j.envint.2015.10.014) | deionized water |  | 0 | no | [6 empty] | 5.8 | 30 | no | cell viability (ATP) | EC50 |  | mg/l | >100 |  | log-normal | Bondarenko, Olesja M.; Heinlaan, Margit; Sihtmäe, Mariliis; Ivask, Angela; Kurvet, Imbi; Joonas, Elise; Jemec, Anita; Mannerström, Marika; Heinonen, Tuula; Rekulapelly, Rohit; Singh, Shashi; Zou, Jing; Pyykkö, Ilmari; Drobne, Damjana; Kahru, Anne | 2016 | Multilaboratory evaluation of 15 bioassays for (eco)toxicity screening and hazard ranking of engineered nanomaterials: FP7 project NANOVALID | 10.1080/17435390.2016.1196251 | new_dataset
metal | Au | Inmetro |  | NNV-004 | spherical | spherical | citrate | >99 | 0 | 0 |  |  |  |  | 23 (in deionized water) | 0.2 (in deionized water) |  | 13.3 | TEM | -48 |  | sonicated (4min 40W) |  | Protozoa | Tetrahymena thermophila |  |  |  |  | 24 | no |  | no | 0 | 24 | dark |  | no | other (10.1016/j.envint.2015.10.014) | deionized water |  | 0 | no | [6 empty] | 5.8 | 30 | no | cell viability (ATP) | EC50 |  | mg/l | >30 |  | log-normal | Bondarenko, Olesja M.; Heinlaan, Margit; Sihtmäe, Mariliis; Ivask, Angela; Kurvet, Imbi; Joonas, Elise; Jemec, Anita; Mannerström, Marika; Heinonen, Tuula; Rekulapelly, Rohit; Singh, Shashi; Zou, Jing; Pyykkö, Ilmari; Drobne, Damjana; Kahru, Anne | 2016 | Multilaboratory evaluation of 15 bioassays for (eco)toxicity screening and hazard ranking of engineered nanomaterials: FP7 project NANOVALID | 10.1080/17435390.2016.1196251 | new_dataset
metal | Ag | Colorobbia |  | NNV-003 | spherical | spherical | polyvinylpyrrolidone (PVP) | >99 | 0 | 0 |  |  |  |  | 132 (in deionized water) | 0.2 (in deionized water) |  | 20.4 | TEM | -10.6 |  | sonicated (4min 40W) |  | Protozoa | Tetrahymena thermophila |  |  |  |  | 24 | no |  | no | 0 | 24 | dark |  | no | other (10.1016/j.envint.2015.10.014) | deionized water |  | 0 | no | [6 empty] | 5.8 | 30 | no | cell viability (ATP) | EC50 |  | mg/l | 3.9 |  | log-normal | Bondarenko, Olesja M.; Heinlaan, Margit; Sihtmäe, Mariliis; Ivask, Angela; Kurvet, Imbi; Joonas, Elise; Jemec, Anita; Mannerström, Marika; Heinonen, Tuula; Rekulapelly, Rohit; Singh, Shashi; Zou, Jing; Pyykkö, Ilmari; Drobne, Damjana; Kahru, Anne | 2016 | Multilaboratory evaluation of 15 bioassays for (eco)toxicity screening and hazard ranking of engineered nanomaterials: FP7 project NANOVALID | 10.1080/17435390.2016.1196251 | new_dataset
metal oxide | CuO | Intrinsiq Materials |  | NNV-011 | spherical | spherical | uncoated | >99 | 0 | 0 |  | 23 |  |  | 152 (in deionized water) | 0.2 (in deionized water) |  | 24.5 | TEM | 45.4 |  | sonicated (4min 40W) |  | Protozoa | Tetrahymena thermophila |  |  |  |  | 24 | no |  | no | 0 | 24 | dark |  | no | other (10.1016/j.envint.2015.10.014) | deionized water |  | 0 | no | [6 empty] | 5.8 | 30 | no | cell viability (ATP) | EC50 |  | mg/l | >100 |  | log-normal | Bondarenko, Olesja M.; Heinlaan, Margit; Sihtmäe, Mariliis; Ivask, Angela; Kurvet, Imbi; Joonas, Elise; Jemec, Anita; Mannerström, Marika; Heinonen, Tuula; Rekulapelly, Rohit; Singh, Shashi; Zou, Jing; Pyykkö, Ilmari; Drobne, Damjana; Kahru, Anne | 2016 | Multilaboratory evaluation of 15 bioassays for (eco)toxicity screening and hazard ranking of engineered nanomaterials: FP7 project NANOVALID | 10.1080/17435390.2016.1196251 | new_dataset
metal oxide | ZnO | Nanogate |  | NNV-012 | spherical | spherical | uncoated | >99 | 0 | 0 |  | 58 |  |  | 102 (in deionized water) | 0.2 (in deionized water) |  | 13.6 | TEM | 32.1 |  | sonicated (4min 40W) |  | Protozoa | Tetrahymena thermophila |  |  |  |  | 24 | no |  | no | 0 | 24 | dark |  | no | other (10.1016/j.envint.2015.10.014) | deionized water |  | 0 | no | [6 empty] | 5.8 | 30 | no | cell viability (ATP) | EC50 |  | mg/l | 3.9 |  | log-normal | Bondarenko, Olesja M.; Heinlaan, Margit; Sihtmäe, Mariliis; Ivask, Angela; Kurvet, Imbi; Joonas, Elise; Jemec, Anita; Mannerström, Marika; Heinonen, Tuula; Rekulapelly, Rohit; Singh, Shashi; Zou, Jing; Pyykkö, Ilmari; Drobne, Damjana; Kahru, Anne | 2016 | Multilaboratory evaluation of 15 bioassays for (eco)toxicity screening and hazard ranking of engineered nanomaterials: FP7 project NANOVALID | 10.1080/17435390.2016.1196251 | new_dataset
metal oxide | TiO2 | CCMB |  | NNV-013 | spherical | spherical | uncoated | >99 | anatase + some rutile | anatase + some rutile | anatase with some rutile present | 257 |  |  | 367 (in deionized water) | 0.4 (in deionized water) |  | <5 | TEM | 14.2 |  | sonicated (4min 40W) |  | Protozoa | Tetrahymena thermophila |  |  |  |  | 24 | no |  | no | 0 | 24 | dark |  | no | other (10.1016/j.envint.2015.10.014) | deionized water |  | 0 | no | [6 empty] | 5.8 | 30 | no | cell viability (ATP) | EC50 |  | mg/l | >100 |  | log-normal | Bondarenko, Olesja M.; Heinlaan, Margit; Sihtmäe, Mariliis; Ivask, Angela; Kurvet, Imbi; Joonas, Elise; Jemec, Anita; Mannerström, Marika; Heinonen, Tuula; Rekulapelly, Rohit; Singh, Shashi; Zou, Jing; Pyykkö, Ilmari; Drobne, Damjana; Kahru, Anne | 2016 | Multilaboratory evaluation of 15 bioassays for (eco)toxicity screening and hazard ranking of engineered nanomaterials: FP7 project NANOVALID | 10.1080/17435390.2016.1196251 | new_dataset
metal oxide | SiO2 |  | Strober process |  |  | unknown | amine functionalization |  | 0 | 0 |  |  |  |  | 292 (unsure in what medium) | [5 empty] | sonicated + stirred |  |  | Algae | Chlorella vulgaris |  |  |  |  | 0.167 | no |  | no |  |  |  |  | no | other | deionized water |  | 0 | no | [7 empty] | 25 | no | growth inhibition (fluorescence) | IC50 |  | mg/l | 472 |  | probit | Clément, Laura; Zenerino, Arnaud; Hurel, Charlotte; Amigoni, Sonia; Taffin de Givenchy, Elisabeth; Guittard, Frédéric; Marmier, Nicolas | 2013 | Toxicity assessment of silica nanoparticles, functionalised silica nanoparticles, and HASE-grafted silica nanoparticles | 10.1016/j.scitotenv.2013.01.042 | new_dataset
metal oxide | SiO2 |  | Strober process |  |  | unknown | amine functionalization |  | 0 | 0 |  |  |  |  | 448 (unsure in what medium) | [5 empty] | sonicated + stirred |  |  | Algae | Chlorella vulgaris |  |  |  |  | 0.167 | no |  | no |  |  |  |  | no | other | deionized water |  | 0 | no | [7 empty] | 25 | no | growth inhibition (fluorescence) | IC50 |  | mg/l | 233 |  | probit | Clément, Laura; Zenerino, Arnaud; Hurel, Charlotte; Amigoni, Sonia; Taffin de Givenchy, Elisabeth; Guittard, Frédéric; Marmier, Nicolas | 2013 | Toxicity assessment of silica nanoparticles, functionalised silica nanoparticles, and HASE-grafted silica nanoparticles | 10.1016/j.scitotenv.2013.01.042 | new_dataset
metal | Ag | Colorobbia |  | NNV-003 (batch no. Parnasos_IG010305_Ag NAMA39_1202_Ag) | image in supp material | spherical | polyvinylpyrrolidone (PVP) |  | 0 | 0 |  |  | 49-51.7% |  | 129 | 0.2-0.25 |  | 20.4 | TEM | -20 (in deionized water) | vortexed |  |  | Protozoa | Tetrahymena thermophila |  | BIII |  |  | 2 | no |  | no | 0 | 24 | dark |  | no | other (10.1016/j.tox.2009.07.007) | deionized water | data in supp material | 0 | no | 0 | [6 empty] | 30 | no | cell viability (ATP) | EC50 |  | mg/l | 3.2 | data for other species available | Hill model | Jemec, Anita; Kahru, Anne; Potthoff, Annegret; Drobne, Damjana; Heinlaan, Margit; Böhme, Steffi; Geppert, Mark; Novak, Sara; Schirmer, Kristin; Rekulapally, Rohit; Singh, Shashi; Aruoja, Villem; Sihtmäe, Mariliis; Juganson, Katre; Käkinen, Aleksandr; Kühnel, Dana | 2016 | An interlaboratory comparison of nanosilver characterisation and hazard identification: Harmonising techniques for high quality data | 10.1016/j.envint.2015.10.014 | new_dataset | is this same as growth inhibition?
metal | Ag | Colorobbia |  | NNV-003 (batch no. Parnasos_IG010305_Ag NAMA39_1202_Ag) | image in supp material | spherical | polyvinylpyrrolidone (PVP) |  | 0 | 0 |  |  | 49-51.7% |  | 129 | 0.2-0.25 |  | 20.4 | TEM | -20 (in deionized water) | vortexed |  |  | Protozoa | Tetrahymena thermophila |  | BIII |  |  | 24 | no |  | no | 0 | 24 | dark |  | no | other (10.1016/j.tox.2009.07.007) | deionized water | data in supp material | 0 | no | 0 | [6 empty] | 30 | no | cell viability (ATP) | EC50 |  | mg/l | 3.9 | data for other species available | Hill model | Jemec, Anita; Kahru, Anne; Potthoff, Annegret; Drobne, Damjana; Heinlaan, Margit; Böhme, Steffi; Geppert, Mark; Novak, Sara; Schirmer, Kristin; Rekulapally, Rohit; Singh, Shashi; Aruoja, Villem; Sihtmäe, Mariliis; Juganson, Katre; Käkinen, Aleksandr; Kühnel, Dana | 2016 | An interlaboratory comparison of nanosilver characterisation and hazard identification: Harmonising techniques for high quality data | 10.1016/j.envint.2015.10.014 | new_dataset | is this same as growth inhibition?
metal | ZnO | Dead Sea Laboratories |  |  | image in 10.3109/17435390.2015.1039092 | irregular | ecodis-p-90 |  | 0 | 0 | [7 empty] | 20-70 |  | -39.9 |  | stirred |  | Fish | Danio rerio | embryo |  |  |  | 120 | no |  | no | 14 | 10 | 14:10h light dark |  | no | other | deionized water |  | 0 | no | [6 empty] | 6.5-7.5 | 28 | no | mortality | LC50 |  | mg/l | 4.289 |  | probit | Lacave, José María; Retuerto, Ander; Vicario-Parés, Unai; Gilliland, Douglas; Oron, Miriam; Cajaraville, Miren P; Orbea, Amaia | 2016 | Effects of metal-bearing nanoparticles (Ag, Au, CdS, ZnO, SiO <sub>2</sub> ) on developing zebrafish embryos | 10.1088/0957-4484/27/32/325102 | new_dataset
metal | ZnO | Dead Sea Laboratories |  |  | image in 10.3109/17435390.2015.1039092 | irregular | ecodis-p-90 |  | 0 | 0 | [6 empty] | 500 | 260 |  | -54.5 |  | stirred |  | Fish | Danio rerio | embryo |  |  |  | 120 | no |  | no | 14 | 10 | 14:10h light dark |  | no | other | deionized water |  | 0 | no | [6 empty] | 6.5-7.5 | 28 | no | mortality | LC50 |  | mg/l | 5.538 |  | probit | Lacave, José María; Retuerto, Ander; Vicario-Parés, Unai; Gilliland, Douglas; Oron, Miriam; Cajaraville, Miren P; Orbea, Amaia | 2016 | Effects of metal-bearing nanoparticles (Ag, Au, CdS, ZnO, SiO <sub>2</sub> ) on developing zebrafish embryos | 10.1088/0957-4484/27/32/325102 | new_dataset
metal | Au | Joint Research Centre of the European Union |  |  | image in 10.1016/j.envpol.2012.03.051 | spherical | citrate |  | 0 | 0 | [7 empty] | 4.4 |  | -35 |  | stirred |  | Fish | Danio rerio | embryo |  |  |  | 120 | no |  | no | 14 | 10 | 14:10h light dark |  | no | other | deionized water |  | 0 | no | [6 empty] | 6.5-7.5 | 28 | no | mortality | LC50 |  | mg/l | 24.655 |  | probit | Lacave, José María; Retuerto, Ander; Vicario-Parés, Unai; Gilliland, Douglas; Oron, Miriam; Cajaraville, Miren P; Orbea, Amaia | 2016 | Effects of metal-bearing nanoparticles (Ag, Au, CdS, ZnO, SiO <sub>2</sub> ) on developing zebrafish embryos | 10.1088/0957-4484/27/32/325102 | new_dataset
metal | Au | Joint Research Centre of the European Union |  |  | image in 10.1016/j.envpol.2012.03.051 | spherical | citrate |  | 0 | 0 | [7 empty] | 13.5 |  | -35 |  | stirred |  | Fish | Danio rerio | embryo |  |  |  | 120 | no |  | no | 14 | 10 | 14:10h light dark |  | no | other | deionized water |  | 0 | no | [6 empty] | 6.5-7.5 | 28 | no | mortality | LC50 |  | mg/l | 24.61 |  | probit | Lacave, José María; Retuerto, Ander; Vicario-Parés, Unai; Gilliland, Douglas; Oron, Miriam; Cajaraville, Miren P; Orbea, Amaia | 2016 | Effects of metal-bearing nanoparticles (Ag, Au, CdS, ZnO, SiO <sub>2</sub> ) on developing zebrafish embryos | 10.1088/0957-4484/27/32/325102 | new_dataset
metal | Au | Joint Research Centre of the European Union |  |  | image in 10.1016/j.envpol.2012.03.051 | spherical | citrate |  | 0 | 0 | [7 empty] | 40.4 |  | -35 |  | stirred |  | Fish | Danio rerio | embryo |  |  |  | 120 | no |  | no | 14 | 10 | 14:10h light dark |  | no | other | deionized water |  | 0 | no | [6 empty] | 6.5-7.5 | 28 | no | mortality | LC50 |  | mg/l | 34.717 |  | probit | Lacave, José María; Retuerto, Ander; Vicario-Parés, Unai; Gilliland, Douglas; Oron, Miriam; Cajaraville, Miren P; Orbea, Amaia | 2016 | Effects of metal-bearing nanoparticles (Ag, Au, CdS, ZnO, SiO <sub>2</sub> ) on developing zebrafish embryos | 10.1088/0957-4484/27/32/325102 | new_dataset
metal | SiO2 | Joint Research Centre of the European Union |  |  | image in 10.3109/17435390.2015.1039092 | spherical | L-arginine |  | 0 | 0 | [7 empty] | 15 |  |  |  | stirred |  | Fish | Danio rerio | embryo |  |  |  | 120 | no |  | no | 14 | 10 | 14:10h light dark |  | no | other | deionized water |  | 0 | no | [6 empty] | 6.5-7.5 | 28 | no | mortality | LC50 |  | mg/l | >100 |  | probit | Lacave, José María; Retuerto, Ander; Vicario-Parés, Unai; Gilliland, Douglas; Oron, Miriam; Cajaraville, Miren P; Orbea, Amaia | 2016 | Effects of metal-bearing nanoparticles (Ag, Au, CdS, ZnO, SiO <sub>2</sub> ) on developing zebrafish embryos | 10.1088/0957-4484/27/32/325102 | new_dataset
metal | SiO2 | Joint Research Centre of the European Union |  |  | image in 10.3109/17435390.2015.1039092 | spherical | L-arginine |  | 0 | 0 | [7 empty] | 30 |  |  |  | stirred |  | Fish | Danio rerio | embryo |  |  |  | 120 | no |  | no | 14 | 10 | 14:10h light dark |  | no | other | deionized water |  | 0 | no | [6 empty] | 6.5-7.5 | 28 | no | mortality | LC50 |  | mg/l | >100 |  | probit | Lacave, José María; Retuerto, Ander; Vicario-Parés, Unai; Gilliland, Douglas; Oron, Miriam; Cajaraville, Miren P; Orbea, Amaia | 2016 | Effects of metal-bearing nanoparticles (Ag, Au, CdS, ZnO, SiO <sub>2</sub> ) on developing zebrafish embryos | 10.1088/0957-4484/27/32/325102 | new_dataset
metal | SiO2 | Joint Research Centre of the European Union |  |  | image in 10.3109/17435390.2015.1039092 | spherical | L-arginine |  | 0 | 0 | [7 empty] | 70 |  |  |  | stirred |  | Fish | Danio rerio | embryo |  |  |  | 120 | no |  | no | 14 | 10 | 14:10h light dark |  | no | other | deionized water |  | 0 | no | [6 empty] | 6.5-7.5 | 28 | no | mortality | LC50 |  | mg/l | 83.329 |  | probit | Lacave, José María; Retuerto, Ander; Vicario-Parés, Unai; Gilliland, Douglas; Oron, Miriam; Cajaraville, Miren P; Orbea, Amaia | 2016 | Effects of metal-bearing nanoparticles (Ag, Au, CdS, ZnO, SiO <sub>2</sub> ) on developing zebrafish embryos | 10.1088/0957-4484/27/32/325102 | new_dataset
metal | Ag | Joint Research Centre of the European Union |  |  | image in 10.1371/journal.pone.0129039 | spherical (image unclear) | maltose |  | 0 | 0 | [7 empty] | 24 |  | -30 to -35 |  | stirred |  | Fish | Danio rerio | embryo |  |  |  | 120 | no |  | no | 14 | 10 | 14:10h light dark |  | no | other | deionized water |  | 0 | no | [6 empty] | 6.5-7.5 | 28 | no | mortality | LC50 |  | mg/l | 0.529 |  | probit | Lacave, José María; Retuerto, Ander; Vicario-Parés, Unai; Gilliland, Douglas; Oron, Miriam; Cajaraville, Miren P; Orbea, Amaia | 2016 | Effects of metal-bearing nanoparticles (Ag, Au, CdS, ZnO, SiO <sub>2</sub> ) on developing zebrafish embryos | 10.1088/0957-4484/27/32/325102 | new_dataset
metal | Ag | Joint Research Centre of the European Union |  |  | image in 10.1371/journal.pone.0129039 | spherical (image unclear) | maltose |  | 0 | 0 | [7 empty] | 44 |  | -49 |  | stirred |  | Fish | Danio rerio | embryo |  |  |  | 120 | no |  | no | 14 | 10 | 14:10h light dark |  | no | other | deionized water |  | 0 | no | [6 empty] | 6.5-7.5 | 28 | no | mortality | LC50 |  | mg/l | 3.94 |  | probit | Lacave, José María; Retuerto, Ander; Vicario-Parés, Unai; Gilliland, Douglas; Oron, Miriam; Cajaraville, Miren P; Orbea, Amaia | 2016 | Effects of metal-bearing nanoparticles (Ag, Au, CdS, ZnO, SiO <sub>2</sub> ) on developing zebrafish embryos | 10.1088/0957-4484/27/32/325102 | new_dataset
metal | Ag | Joint Research Centre of the European Union |  |  | image in 10.1371/journal.pone.0129039 | spherical (image unclear) | maltose |  | 0 | 0 | [7 empty] | 96 |  | -30 to -35 |  | stirred |  | Fish | Danio rerio | embryo |  |  |  | 120 | no |  | no | 14 | 10 | 14:10h light dark |  | no | other | deionized water |  | 0 | no | [6 empty] | 6.5-7.5 | 28 | no | mortality | LC50 |  | mg/l | 1.973 |  | probit | Lacave, José María; Retuerto, Ander; Vicario-Parés, Unai; Gilliland, Douglas; Oron, Miriam; Cajaraville, Miren P; Orbea, Amaia | 2016 | Effects of metal-bearing nanoparticles (Ag, Au, CdS, ZnO, SiO <sub>2</sub> ) on developing zebrafish embryos | 10.1088/0957-4484/27/32/325102 | new_dataset
metal | CdS | Joint Research Centre of the European Union |  |  | image in 10.1016/j.aquatox.2014.02.003 | unknown (image unclear) | glutathione |  | 0 | 0 | [7 empty] | 3.5-4 |  |  |  | stirred |  | Fish | Danio rerio | embryo |  |  |  | 120 | no |  | no | 14 | 10 | 14:10h light dark |  | no | other | deionized water |  | 0 | no | [6 empty] | 6.5-7.5 | 28 | no | mortality | LC50 |  | mg/l | 7.036 |  | probit | Lacave, José María; Retuerto, Ander; Vicario-Parés, Unai; Gilliland, Douglas; Oron, Miriam; Cajaraville, Miren P; Orbea, Amaia | 2016 | Effects of metal-bearing nanoparticles (Ag, Au, CdS, ZnO, SiO <sub>2</sub> ) on developing zebrafish embryos | 10.1088/0957-4484/27/32/325102 | new_dataset
metal | Ag | Polytech & Net GmbH |  |  | image in paper | nearly spherical | uncoated |  | 0 | 0 |  |  |  |  | 13.65 (not in exposure medium) |  |  | 19.5 | TEM |  |  |  |  | Fish | Danio rerio | embryo |  | 72hpf |  | 48 | no |  | no |  |  |  |  | no | other | deionized water |  | 0 | no | [8 empty] | no | mortality | LC50 |  | mg/l | 0.94 |  |  | Olasagasti, Maider; Gatti, Antonietta M.; Capitani, Federico; Barranco, Alejandro; Pardo, Miguel Angel; Escuredo, Kepa; Rainieri, Sandra | 2014 | Toxic effects of colloidal nanosilver in zebrafish embryos: Toxic effects of colloidal nanosilver in zebrafish embryos | 10.1002/jat.2975 | new_dataset
metal | Ag | Nanogap |  | Ag-2106W | image in paper | spherical | polyvinylpyrrolidone (PVP) + polyethyleneimine (PEI) |  | 0 | 0 | [7 empty] | 5.08 | TEM | 18.6 |  |  |  | Fish | Danio rerio | embryo |  |  |  | 120 | no |  | no | 12 | 12 | 12:12h light dark |  | no | OECD 236 | deionized water |  | 0 | no | [6 empty] | 7.2 | 28 | no | mortality | LC50 |  | mg/l | 0.057 |  | probit | Orbea, Amaia; González-Soto, Nagore; Lacave, José María; Barrio, Irantzu; Cajaraville, Miren P. | 2017 | Developmental and reproductive toxicity of PVP/PEI-coated silver nanoparticles to zebrafish | 10.1016/j.cbpc.2017.03.004 | new_dataset
metal oxide | TiO2 | Degussa Evonik |  | Degussa P25 (Aeroxide P25) | image in 10.3109/17435390.2014.952362 | irregular | uncoated |  | 70 | 10 | 10% rutile - 70% anatase - 20% unidentifiable | [6 empty] | 10-20 | TEM | -25.1 (in distilled water) | sonicated (10min) + shaked | sonicated (10min 50Hz) + stirred (3h) |  | Fish | Danio rerio | embryo |  |  |  | 120 | no |  | no |  |  |  |  | no | other (10.1002/aja.1002030302) | deionized water |  | 0 | no | [7 empty] | 27 | no | mortality | LC50 |  | mg/l | >100 |  |  | Vicario-Parés, Unai; Castañaga, Luis; Lacave, Jose Maria; Oron, Miriam; Reip, Paul; Berhanu, Deborah; Valsami-Jones, Eugenia; Cajaraville, Miren P.; Orbea, Amaia | 2014 | Comparative toxicity of metal oxide nanoparticles (CuO, ZnO and TiO2) to developing zebrafish embryos | 10.1007/s11051-014-2550-8 | new_dataset
metal oxide | TiO2 | Dead Sea Laboratories | milling |  | image in 10.3109/17435390.2014.952362 | rod (image unclear) | uncoated |  | 0 | 100 | 100% rutile | [6 empty] | 60 | SEM | -24.6 (in distilled water) | sonicated (10min) + shaked | sonicated (10min 50Hz) + stirred (3h) |  | Fish | Danio rerio | embryo |  |  |  | 120 | no |  | no |  |  |  |  | no | other (10.1002/aja.1002030302) | deionized water |  | 0 | no | [7 empty] | 27 | no | mortality | LC50 |  | mg/l | 84.095 |  |  | Vicario-Parés, Unai; Castañaga, Luis; Lacave, Jose Maria; Oron, Miriam; Reip, Paul; Berhanu, Deborah; Valsami-Jones, Eugenia; Cajaraville, Miren P.; Orbea, Amaia | 2014 | Comparative toxicity of metal oxide nanoparticles (CuO, ZnO and TiO2) to developing zebrafish embryos | 10.1007/s11051-014-2550-8 | new_dataset
metal oxide | TiO2 | Intrinsiq Materials | plasma synthesis |  | image in 10.3109/17435390.2014.952362 | spherical | disodium laureth sulfosuccinate (DSLS) |  | 45 | 55 | 55% rutile - 45% anatase | [6 empty] | <100 | TEM | -19.8 (in distilled water) | sonicated (10min) + shaked | sonicated (10min 50Hz) + stirred (3h) |  | Fish | Danio rerio | embryo |  |  |  | 120 | no |  | no |  |  |  |  | no | other (10.1002/aja.1002030302) | deionized water |  | 0 | no | [7 empty] | 27 | no | mortality | LC50 |  | mg/l | >100 |  |  | Vicario-Parés, Unai; Castañaga, Luis; Lacave, Jose Maria; Oron, Miriam; Reip, Paul; Berhanu, Deborah; Valsami-Jones, Eugenia; Cajaraville, Miren P.; Orbea, Amaia | 2014 | Comparative toxicity of metal oxide nanoparticles (CuO, ZnO and TiO2) to developing zebrafish embryos | 10.1007/s11051-014-2550-8 | new_dataset
metal | Cu | MACKLIN |  |  | spherical | spherical | uncoated |  | 0 | 0 | [7 empty] | 30 | TEM | -28.18 |  | sonicated (15min 60W) + vortexed |  | Protozoa | Euplotes aediculatus |  |  |  |  | 24 | no |  | no | 12 | 12 | 12:12h light dark |  | no | other | deionized water | humidity 76% | 0 | no | 0 | [5 empty] | 7.5 | 25 | no | mortality | LC50 |  | µg/l | 0.46 | reproduction data also available |  | Zhao, Xiaohuan; Fan, Xinpeng; Gong, Zhiwei; Gao, Xilei; Wang, Yiwen; Ni, Bing | 2022 | The Toxic Effects of Cu and CuO Nanoparticles on Euplotes aediculatus | 10.1007/s00248-022-01972-3 | new_dataset
metal oxide | CuO | MACKLIN |  |  | spherical | spherical | uncoated |  | 0 | 0 | [7 empty] | 30 | TEM | -30.10 |  | sonicated (15min 60W) + vortexed |  | Protozoa | Euplotes aediculatus |  |  |  |  | 24 | no |  | no | 12 | 12 | 12:12h light dark |  | no | other | deionized water | humidity 76% | 0 | no | 0 | [5 empty] | 7.5 | 25 | no | mortality | LC50 |  | µg/l | 1.24*10^3 | reproduction data also available |  | Zhao, Xiaohuan; Fan, Xinpeng; Gong, Zhiwei; Gao, Xilei; Wang, Yiwen; Ni, Bing | 2022 | The Toxic Effects of Cu and CuO Nanoparticles on Euplotes aediculatus | 10.1007/s00248-022-01972-3 | new_dataset
metal oxide | TiO2 | Degussa Evonik |  | Degussa P25 (Aeroxide P25) |  | unknown | uncoated | 99 | 80 | 20 | 20% rutile + 80% anatase | 50 |  | 3711.23 | 1407.3 | 0.06 |  | 25 |  | 2.4 | sonicated (10min 120 W/l) |  | semi-static | Crustacea | Artemia salina |  |  |  | no | 24 | no |  | no |  |  |  | visible 250 lux | no | other | distilled water | DO 6 mg/l | 0 | no | 3% | 6 |  |  |  | 40 mS/cm | 8 | 20 | no | immobilization | EC50 |  | mg/l | 945.75 |  | Probit | Clemente, Z.; Castro, V. L.; Jonsson, C. M.; Fraceto, L. F. | 2014 | Minimal levels of ultraviolet light enhance the toxicity of TiO2 nanoparticles to two representative organisms of aquatic systems | 10.1007/s11051-014-2559-z | new_dataset
metal oxide | TiO2 | Degussa Evonik |  | Degussa P25 (Aeroxide P25) |  | unknown | uncoated | 99 | 80 | 20 | 20% rutile + 80% anatase | 50 |  | 3711.23 | 1407.3 | 0.06 |  | 25 |  | 2.4 | sonicated (10min 120 W/l) |  | semi-static | Crustacea | Artemia salina |  |  |  | no | 24 | no |  | no |  |  |  | UV-A + UV-B 0.6 mW/cm^2 | yes | other | distilled water | DO 6 mg/l | 0 | no | 3% | 6 |  |  |  | 40 mS/cm | 8 | 20 | no | immobilization | EC50 |  | mg/l | 16.68 |  | Probit | Clemente, Z.; Castro, V. L.; Jonsson, C. M.; Fraceto, L. F. | 2014 | Minimal levels of ultraviolet light enhance the toxicity of TiO2 nanoparticles to two representative organisms of aquatic systems | 10.1007/s11051-014-2559-z | new_dataset
metal oxide | TiO2 | Degussa Evonik |  | Degussa P25 (Aeroxide P25) |  | unknown | uncoated | 99 | 80 | 20 | 20% rutile + 80% anatase | 50 |  |  | 1407.3 | 0.06 |  | 25 |  | 2.4 | sonicated (10min 120 W/l) |  | semi-static | Crustacea | Artemia salina |  |  |  | no | 48 | no |  | no |  |  |  | visible 250 lux | no | other | distilled water | DO 6 mg/l | 0 | no | 3% | 6 |  |  |  | 40 mS/cm | 8 | 20 | no | immobilization | EC50 |  | mg/l | 284.81 |  | Probit | Clemente, Z.; Castro, V. L.; Jonsson, C. M.; Fraceto, L. F. | 2014 | Minimal levels of ultraviolet light enhance the toxicity of TiO2 nanoparticles to two representative organisms of aquatic systems | 10.1007/s11051-014-2559-z | new_dataset
metal oxide | TiO2 | Degussa Evonik |  | Degussa P25 (Aeroxide P25) |  | unknown | uncoated | 99 | 80 | 20 | 20% rutile + 80% anatase | 50 |  |  | 1407.3 | 0.06 |  | 25 |  | 2.4 | sonicated (10min 120 W/l) |  | semi-static | Crustacea | Artemia salina |  |  |  | no | 48 | no |  | no |  |  |  | UV-A + UV-B 0.6 mW/cm^2 | yes | other | distilled water | DO 6 mg/l | 0 | no | 3% | 6 |  |  |  | 40 mS/cm | 8 | 20 | no | immobilization | EC50 |  | mg/l | 4.03 |  | Probit | Clemente, Z.; Castro, V. L.; Jonsson, C. M.; Fraceto, L. F. | 2014 | Minimal levels of ultraviolet light enhance the toxicity of TiO2 nanoparticles to two representative organisms of aquatic systems | 10.1007/s11051-014-2559-z | new_dataset
metal oxide | TiO2 | Sigma-Aldrich |  |  |  | unknown | uncoated | 99.7 | 100 | 0 | anatase |  |  | 1715 | 1601.6 | 0.7 |  | <25 |  | -1.9 | sonicated (10min 120 W/l) |  | semi-static | Crustacea | Artemia salina |  |  |  | no | 24 | no |  | no |  |  |  | visible 250 lux | no | other | distilled water | DO 6 mg/l | 0 | no | 3% | 6 |  |  |  | 40 mS/cm | 8 | 20 | no | immobilization | EC50 |  | mg/l | 949.07 |  | Probit | Clemente, Z.; Castro, V. L.; Jonsson, C. M.; Fraceto, L. F. | 2014 | Minimal levels of ultraviolet light enhance the toxicity of TiO2 nanoparticles to two representative organisms of aquatic systems | 10.1007/s11051-014-2559-z | new_dataset
metal oxide | TiO2 | Sigma-Aldrich |  |  |  | unknown | uncoated | 99.7 | 100 | 0 | anatase |  |  | 1715 | 1601.6 | 0.7 |  | <25 |  | -1.9 | sonicated (10min 120 W/l) |  | semi-static | Crustacea | Artemia salina |  |  |  | no | 24 | no |  | no |  |  |  | UV-A + UV-B 0.6 mW/cm^2 | yes | other | distilled water | DO 6 mg/l | 0 | no | 3% | 6 |  |  |  | 40 mS/cm | 8 | 20 | no | immobilization | EC50 |  | mg/l | 14.4 |  | Probit | Clemente, Z.; Castro, V. L.; Jonsson, C. M.; Fraceto, L. F. | 2014 | Minimal levels of ultraviolet light enhance the toxicity of TiO2 nanoparticles to two representative organisms of aquatic systems | 10.1007/s11051-014-2559-z | new_dataset
metal oxide | TiO2 | Sigma-Aldrich |  |  |  | unknown | uncoated | 99.7 | 100 | 0 | anatase |  |  |  | 1601.6 | 0.7 |  | <25 |  | -1.9 | sonicated (10min 120 W/l) |  | semi-static | Crustacea | Artemia salina |  |  |  | no | 48 | no |  | no |  |  |  | visible 250 lux | no | other | distilled water | DO 6 mg/l | 0 | no | 3% | 6 |  |  |  | 40 mS/cm | 8 | 20 | no | immobilization | EC50 |  | mg/l | 480.67 |  | Probit | Clemente, Z.; Castro, V. L.; Jonsson, C. M.; Fraceto, L. F. | 2014 | Minimal levels of ultraviolet light enhance the toxicity of TiO2 nanoparticles to two representative organisms of aquatic systems | 10.1007/s11051-014-2559-z | new_dataset
metal oxide | TiO2 | Sigma-Aldrich |  |  |  | unknown | uncoated | 99.7 | 100 | 0 | anatase |  |  |  | 1601.6 | 0.7 |  | <25 |  | -1.9 | sonicated (10min 120 W/l) |  | semi-static | Crustacea | Artemia salina |  |  |  | no | 48 | no |  | no |  |  |  | UV-A + UV-B 0.6 mW/cm^2 | yes | other | distilled water | DO 6 mg/l | 0 | no | 3% | 6 |  |  |  | 40 mS/cm | 8 | 20 | no | immobilization | EC50 |  | mg/l | 4.05 |  | Probit | Clemente, Z.; Castro, V. L.; Jonsson, C. M.; Fraceto, L. F. | 2014 | Minimal levels of ultraviolet light enhance the toxicity of TiO2 nanoparticles to two representative organisms of aquatic systems | 10.1007/s11051-014-2559-z | new_dataset
metal | Zn | Sigma-Aldrich |  |  | image in paper | nearly spherical | uncoated | >99 | 0 | 0 |  | 40 | [5 empty] | 35 |  |  |  | sonicated (30min 40 kHz) |  | Fish | Oreochromis niloticus |  |  |  | no | 24 | no |  | no |  |  |  |  | no | other | distilled water | dissolved oxygen 7 mg/l | 0 | no |  | 7 | [5 empty] | 28 | no | mortality | LC50 | species info: 90g weight; 15cm length | mg/l | 7.48 | LC10 + LC90 data available | probit | Saddick, Salina; Afifi, Mohamed; Abu Zinada, Osama A. | 2017 | Effect of Zinc nanoparticles on oxidative stress-related genes and antioxidant enzymes activity in the brain of Oreochromis niloticus and Tilapia zillii | 10.1016/j.sjbs.2015.10.021 | new_dataset
metal | Zn | Sigma-Aldrich |  |  | image in paper | nearly spherical | uncoated | >99 | 0 | 0 |  | 40 | [5 empty] | 35 |  |  |  | sonicated (30min 40 kHz) |  | Fish | Tilapia zillii |  |  |  | no | 24 | no |  | no |  |  |  |  | no | other | distilled water | dissolved oxygen 7 mg/l | 0 | no |  | 7 | [5 empty] | 28 | no | mortality | LC50 | species info: 90g weight; 15cm length | mg/l | 7.6 | LC10 + LC90 data available | probit | Saddick, Salina; Afifi, Mohamed; Abu Zinada, Osama A. | 2017 | Effect of Zinc nanoparticles on oxidative stress-related genes and antioxidant enzymes activity in the brain of Oreochromis niloticus and Tilapia zillii | 10.1016/j.sjbs.2015.10.021 | new_dataset
metal | Zn | Sigma-Aldrich |  |  | image in paper | nearly spherical | uncoated | >99 | 0 | 0 |  | 40 | [5 empty] | 35 |  |  |  | sonicated (30min 40 kHz) |  | Fish | Oreochromis niloticus |  |  |  | no | 48 | no |  | no |  |  |  |  | no | other | distilled water | dissolved oxygen 7 mg/l | 0 | no |  | 7 | [5 empty] | 28 | no | mortality | LC50 | species info: 90g weight; 15cm length | mg/l | 6.94 | LC10 + LC90 data available | probit | Saddick, Salina; Afifi, Mohamed; Abu Zinada, Osama A. | 2017 | Effect of Zinc nanoparticles on oxidative stress-related genes and antioxidant enzymes activity in the brain of Oreochromis niloticus and Tilapia zillii | 10.1016/j.sjbs.2015.10.021 | new_dataset
metal | Zn | Sigma-Aldrich |  |  | image in paper | nearly spherical | uncoated | >99 | 0 | 0 |  | 40 | [5 empty] | 35 |  |  |  | sonicated (30min 40 kHz) |  | Fish | Tilapia zillii |  |  |  | no | 48 | no |  | no |  |  |  |  | no | other | distilled water | dissolved oxygen 7 mg/l | 0 | no |  | 7 | [5 empty] | 28 | no | mortality | LC50 | species info: 90g weight; 15cm length | mg/l | 7 | LC10 + LC90 data available | probit | Saddick, Salina; Afifi, Mohamed; Abu Zinada, Osama A. | 2017 | Effect of Zinc nanoparticles on oxidative stress-related genes and antioxidant enzymes activity in the brain of Oreochromis niloticus and Tilapia zillii | 10.1016/j.sjbs.2015.10.021 | new_dataset
metal | Zn | Sigma-Aldrich |  |  | image in paper | nearly spherical | uncoated | >99 | 0 | 0 |  | 40 | [5 empty] | 35 |  |  |  | sonicated (30min 40 kHz) |  | Fish | Oreochromis niloticus |  |  |  | no | 96 | no |  | no |  |  |  |  | no | other | distilled water | dissolved oxygen 7 mg/l | 0 | no |  | 7 | [5 empty] | 28 | no | mortality | LC50 | species info: 90g weight; 15cm length | mg/l | 5.5 | LC10 + LC90 data available | probit | Saddick, Salina; Afifi, Mohamed; Abu Zinada, Osama A. | 2017 | Effect of Zinc nanoparticles on oxidative stress-related genes and antioxidant enzymes activity in the brain of Oreochromis niloticus and Tilapia zillii | 10.1016/j.sjbs.2015.10.021 | new_dataset
metal | Zn | Sigma-Aldrich |  |  | image in paper | nearly spherical | uncoated | >99 | 0 | 0 |  | 40 | [5 empty] | 35 |  |  |  | sonicated (30min 40 kHz) |  | Fish | Tilapia zillii |  |  |  | no | 96 | no |  | no |  |  |  |  | no | other | distilled water | dissolved oxygen 7 mg/l | 0 | no |  | 7 | [5 empty] | 28 | no | mortality | LC50 | species info: 90g weight; 15cm length | mg/l | 5.6 | LC10 + LC90 data available | probit | Saddick, Salina; Afifi, Mohamed; Abu Zinada, Osama A. | 2017 | Effect of Zinc nanoparticles on oxidative stress-related genes and antioxidant enzymes activity in the brain of Oreochromis niloticus and Tilapia zillii | 10.1016/j.sjbs.2015.10.021 | new_dataset
metal oxide | ZnO | Nano Applied Research Center (Nanjing University of Technology) |  |  | image in paper | nearly spherical | uncoated | 99 | 0 | 0 |  |  |  |  | 449.1-1381 |  |  | 80 | SEM | 3 to 5 | sonicated (20min 40 kHz 100W) |  | semi-static | Fish | Danio rerio | 120days |  |  | no | 96 | no |  | no | 12 | 12 | 12:12h light dark |  | no | other | distilled water | dissolved oxygen 5.10mg/l | 0 | no |  | 5.1 |  |  |  |  | 6.8-7.2 | 23 | no | mortality | LC50 | species info: 0.22g weight; 3.02cm length | mg/l | 3.969 |  | probit | Yu, Lin-peng; Fang, Tao; Xiong, Dao-wen; Zhu, Wen-tao; Sima, Xiao-feng | 2011 | Comparative toxicity of nano-ZnO and bulk ZnO suspensions to zebrafish and the effects of sedimentation, ˙OH production and particle dissolution in distilled water | 10.1039/c1em10197h | new_dataset
metal oxide | Fe3O4 |  | seaweed synthesized |  | image in paper | nearly spherical | uncoated |  | 0 | 0 | [7 empty] | 12.3 | TEM | -33.1 | sonicated (4h) |  | static | Rotifera | Brachionus rotundiformis | neonate |  |  | no | 12 | no |  | no | 0 | 24 | dark |  | no | US EPA/600/4-85/013 | double distilled water | 25ppt salinity | 0 | no | 25 ppt | [5 empty] | 7.9-8.1 | 28-32 | no | immobilization | EC50 |  | mg/l | >1000 |  | linear regression | Mashjoor, Sakineh; Yousefzadi, Morteza; Zolgharnain, Hossein; Kamrani, Ehsan; Alishahi, Mojtaba | 2018 | Organic and inorganic nano-Fe3O4: Alga Ulva flexuosa-based synthesis, antimicrobial effects and acute toxicity to briny water rotifer Brachionus rotundiformis | 10.1016/j.envpol.2018.02.036 | new_dataset
metal oxide | Fe3O4 |  | seaweed synthesized |  | image in paper | nearly spherical | uncoated |  | 0 | 0 | [7 empty] | 12.3 | TEM | -33.1 | sonicated (4h) |  | static | Rotifera | Brachionus rotundiformis | neonate |  |  | no | 24 | no |  | no | 0 | 24 | dark |  | no | US EPA/600/4-85/013 | double distilled water | 25ppt salinity | 0 | no | 25 ppt | [5 empty] | 7.9-8.1 | 28-32 | no | immobilization | EC50 |  | mg/l | >1000 |  | linear regression | Mashjoor, Sakineh; Yousefzadi, Morteza; Zolgharnain, Hossein; Kamrani, Ehsan; Alishahi, Mojtaba | 2018 | Organic and inorganic nano-Fe3O4: Alga Ulva flexuosa-based synthesis, antimicrobial effects and acute toxicity to briny water rotifer Brachionus rotundiformis | 10.1016/j.envpol.2018.02.036 | new_dataset
metal oxide | Fe3O4 |  | seaweed synthesized |  | image in paper | nearly spherical | uncoated |  | 0 | 0 | [7 empty] | 12.3 | TEM | -33.1 | sonicated (4h) |  | static | Rotifera | Brachionus rotundiformis | neonate |  |  | no | 36 | no |  | no | 0 | 24 | dark |  | no | US EPA/600/4-85/013 | double distilled water | 25ppt salinity | 0 | no | 25 ppt | [5 empty] | 7.9-8.1 | 28-32 | no | immobilization | EC50 |  | mg/l | >1000 |  | linear regression | Mashjoor, Sakineh; Yousefzadi, Morteza; Zolgharnain, Hossein; Kamrani, Ehsan; Alishahi, Mojtaba | 2018 | Organic and inorganic nano-Fe3O4: Alga Ulva flexuosa-based synthesis, antimicrobial effects and acute toxicity to briny water rotifer Brachionus rotundiformis | 10.1016/j.envpol.2018.02.036 | new_dataset
metal oxide | Fe3O4 |  | seaweed synthesized |  | image in paper | nearly spherical | uncoated |  | 0 | 0 | [7 empty] | 12.3 | TEM | -33.1 | sonicated (4h) |  | static | Rotifera | Brachionus rotundiformis | neonate |  |  | no | 48 | no |  | no | 0 | 24 | dark |  | no | US EPA/600/4-85/013 | double distilled water | 25ppt salinity | 0 | no | 25 ppt | [5 empty] | 7.9-8.1 | 28-32 | no | immobilization | EC50 |  | mg/l | >1000 |  | linear regression | Mashjoor, Sakineh; Yousefzadi, Morteza; Zolgharnain, Hossein; Kamrani, Ehsan; Alishahi, Mojtaba | 2018 | Organic and inorganic nano-Fe3O4: Alga Ulva flexuosa-based synthesis, antimicrobial effects and acute toxicity to briny water rotifer Brachionus rotundiformis | 10.1016/j.envpol.2018.02.036 | new_dataset
metal oxide | Fe3O4 | US Research Nanomaterials Inc. |  |  | spherical | spherical | uncoated | >99.5 | 0 | 0 |  | 81.98 | [5 empty] | 8.05 | PSA | data available from manufacturer | sonicated (4h) |  | static | Rotifera | Brachionus rotundiformis | neonate |  |  | no | 12 | no |  | no | 0 | 24 | dark |  | no | US EPA/600/4-85/013 | double distilled water | 25ppt salinity | 0 | no | 25 ppt | [5 empty] | 7.9-8.1 | 28-32 | no | immobilization | EC50 |  | mg/l | >1000 |  | linear regression | Mashjoor, Sakineh; Yousefzadi, Morteza; Zolgharnain, Hossein; Kamrani, Ehsan; Alishahi, Mojtaba | 2018 | Organic and inorganic nano-Fe3O4: Alga Ulva flexuosa-based synthesis, antimicrobial effects and acute toxicity to briny water rotifer Brachionus rotundiformis | 10.1016/j.envpol.2018.02.036 | new_dataset
metal oxide | Fe3O4 | US Research Nanomaterials Inc. |  |  | spherical | spherical | uncoated | >99.5 | 0 | 0 |  | 81.98 | [5 empty] | 8.05 | PSA | data available from manufacturer | sonicated (4h) |  | static | Rotifera | Brachionus rotundiformis | neonate |  |  | no | 24 | no |  | no | 0 | 24 | dark |  | no | US EPA/600/4-85/013 | double distilled water | 25ppt salinity | 0 | no | 25 ppt | [5 empty] | 7.9-8.1 | 28-32 | no | immobilization | EC50 |  | mg/l | >1000 |  | linear regression | Mashjoor, Sakineh; Yousefzadi, Morteza; Zolgharnain, Hossein; Kamrani, Ehsan; Alishahi, Mojtaba | 2018 | Organic and inorganic nano-Fe3O4: Alga Ulva flexuosa-based synthesis, antimicrobial effects and acute toxicity to briny water rotifer Brachionus rotundiformis | 10.1016/j.envpol.2018.02.036 | new_dataset
metal oxide | Fe3O4 | US Research Nanomaterials Inc. |  |  | spherical | spherical | uncoated | >99.5 | 0 | 0 |  | 81.98 | [5 empty] | 8.05 | PSA | data available from manufacturer | sonicated (4h) |  | static | Rotifera | Brachionus rotundiformis | neonate |  |  | no | 36 | no |  | no | 0 | 24 | dark |  | no | US EPA/600/4-85/013 | double distilled water | 25ppt salinity | 0 | no | 25 ppt | [5 empty] | 7.9-8.1 | 28-32 | no | immobilization | EC50 |  | mg/l | 821 |  | linear regression | Mashjoor, Sakineh; Yousefzadi, Morteza; Zolgharnain, Hossein; Kamrani, Ehsan; Alishahi, Mojtaba | 2018 | Organic and inorganic nano-Fe3O4: Alga Ulva flexuosa-based synthesis, antimicrobial effects and acute toxicity to briny water rotifer Brachionus rotundiformis | 10.1016/j.envpol.2018.02.036 | new_dataset
metal oxide | Fe3O4 | US Research Nanomaterials Inc. |  |  | spherical | spherical | uncoated | >99.5 | 0 | 0 |  | 81.98 | [5 empty] | 8.05 | PSA | data available from manufacturer | sonicated (4h) |  | static | Rotifera | Brachionus rotundiformis | neonate |  |  | no | 48 | no |  | no | 0 | 24 | dark |  | no | US EPA/600/4-85/013 | double distilled water | 25ppt salinity | 0 | no | 25 ppt | [5 empty] | 7.9-8.1 | 28-32 | no | immobilization | EC50 |  | mg/l | 722 |  | linear regression | Mashjoor, Sakineh; Yousefzadi, Morteza; Zolgharnain, Hossein; Kamrani, Ehsan; Alishahi, Mojtaba | 2018 | Organic and inorganic nano-Fe3O4: Alga Ulva flexuosa-based synthesis, antimicrobial effects and acute toxicity to briny water rotifer Brachionus rotundiformis | 10.1016/j.envpol.2018.02.036 | new_dataset
metal oxide | Al2O3 | Nanostructured & Amorphous Materials |  |  | image in supp material | irregular | uncoated | 99 | 0 | 0 | alpha |  | 0% | 508.8 |  |  |  | 83.5 | TEM | EPM data available |  |  | static | Protozoa | Paramecium multimicronucleatum |  |  |  | no | 48 | no |  | no | 12 | 12 | 12:12h light dark |  | no | OECD 202 | Dryl's solution | 1 mM NaH2PO4-monobasic (Fisher Biotech, Pittsburgh, PA), 1 mM Na2HPO4-dibasic (Fisher Chemical, Pittsburgh, PA), 2 mM trisodium citrate dihydrate (Fisher Scientific, Pittsburgh, PA), and 1.5 mM CaCl2 (Fisher Scientific) per 1 L of DI water. | 0 | no | 0 | [6 empty] | 22 | no | mortality | LC50 |  | mg/l | 9269.2 |  | probit | Li, Kungang; Chen, Ying; Zhang, Wen; Pu, Zhichao; Jiang, Lin; Chen, Yongsheng | 2012 | Surface Interactions Affect the Toxicity of Engineered Metal Oxide Nanoparticles toward <i>Paramecium</i> | 10.1021/tx300151y | new_dataset
metal oxide | ZnO | Sigma-Aldrich |  |  | image in supp material | irregular | uncoated | 99.9 | 0 | 0 |  |  | 23.56% | 175.8 | 25-35 |  |  | 9.8 | TEM | EPM data available |  |  | static | Protozoa | Paramecium multimicronucleatum |  |  |  | no | 48 | no |  | no | 12 | 12 | 12:12h light dark |  | no | OECD 202 | Dryl's solution | 1 mM NaH2PO4-monobasic (Fisher Biotech, Pittsburgh, PA), 1 mM Na2HPO4-dibasic (Fisher Chemical, Pittsburgh, PA), 2 mM trisodium citrate dihydrate (Fisher Scientific, Pittsburgh, PA), and 1.5 mM CaCl2 (Fisher Scientific) per 1 L of DI water. | 0 | no | 0 | [6 empty] | 22 | no | mortality | LC50 |  | mg/l | 573.8 |  | probit | Li, Kungang; Chen, Ying; Zhang, Wen; Pu, Zhichao; Jiang, Lin; Chen, Yongsheng | 2012 | Surface Interactions Affect the Toxicity of Engineered Metal Oxide Nanoparticles toward <i>Paramecium</i> | 10.1021/tx300151y | new_dataset
metal oxide | CeO2 | Sigma-Aldrich |  |  | image in supp material | irregular | uncoated | 99.7 | 0 | 0 |  |  | 0% | 252.1 | 50-53 |  |  | 5.5 | TEM | EPM data available |  |  | static | Protozoa | Paramecium multimicronucleatum |  |  |  | no | 48 | no |  | no | 12 | 12 | 12:12h light dark |  | no | OECD 202 | Dryl's solution | 1 mM NaH2PO4-monobasic (Fisher Biotech, Pittsburgh, PA), 1 mM Na2HPO4-dibasic (Fisher Chemical, Pittsburgh, PA), 2 mM trisodium citrate dihydrate (Fisher Scientific, Pittsburgh, PA), and 1.5 mM CaCl2 (Fisher Scientific) per 1 L of DI water. | 0 | no | 0 | [6 empty] | 22 | no | mortality | LC50 |  | mg/l | 1832.5 |  | probit | Li, Kungang; Chen, Ying; Zhang, Wen; Pu, Zhichao; Jiang, Lin; Chen, Yongsheng | 2012 | Surface Interactions Affect the Toxicity of Engineered Metal Oxide Nanoparticles toward <i>Paramecium</i> | 10.1021/tx300151y | new_dataset
metal oxide | TiO2 | Sigma-Aldrich |  |  | image in supp material | irregular | uncoated | 99.9 |  |  |  |  | 0% | 199.4 | 50-60 |  |  | 5.1 | TEM | EPM data available |  |  | static | Protozoa | Paramecium multimicronucleatum |  |  |  | no | 48 | no |  | no | 12 | 12 | 12:12h light dark |  | no | OECD 202 | Dryl's solution | 1 mM NaH2PO4-monobasic (Fisher Biotech, Pittsburgh, PA), 1 mM Na2HPO4-dibasic (Fisher Chemical, Pittsburgh, PA), 2 mM trisodium citrate dihydrate (Fisher Scientific, Pittsburgh, PA), and 1.5 mM CaCl2 (Fisher Scientific) per 1 L of DI water. | 0 | no | 0 | [6 empty] | 22 | no | mortality | LC50 |  | mg/l | 7215.2 |  | probit | Li, Kungang; Chen, Ying; Zhang, Wen; Pu, Zhichao; Jiang, Lin; Chen, Yongsheng | 2012 | Surface Interactions Affect the Toxicity of Engineered Metal Oxide Nanoparticles toward <i>Paramecium</i> | 10.1021/tx300151y | new_dataset
metal oxide | Fe2O3 | Sigma-Aldrich |  |  | image in supp material | nearly spherical | uncoated | 99 | 0 | 0 |  |  | 0% | 74.5 |  |  |  | 4.7 | TEM | EPM data available |  |  | static | Protozoa | Paramecium multimicronucleatum |  |  |  | no | 48 | no |  | no | 12 | 12 | 12:12h light dark |  | no | OECD 202 | Dryl's solution | 1 mM NaH2PO4-monobasic (Fisher Biotech, Pittsburgh, PA), 1 mM Na2HPO4-dibasic (Fisher Chemical, Pittsburgh, PA), 2 mM trisodium citrate dihydrate (Fisher Scientific, Pittsburgh, PA), and 1.5 mM CaCl2 (Fisher Scientific) per 1 L of DI water. | 0 | no | 0 | [6 empty] | 22 | no | mortality | LC50 |  | mg/l | 0.81 |  | probit | Li, Kungang; Chen, Ying; Zhang, Wen; Pu, Zhichao; Jiang, Lin; Chen, Yongsheng | 2012 | Surface Interactions Affect the Toxicity of Engineered Metal Oxide Nanoparticles toward <i>Paramecium</i> | 10.1021/tx300151y | new_dataset
metal oxide | CuO | Sigma-Aldrich |  |  | image in supp material | nearly spherical | uncoated | 99.95 | 0 | 0 |  |  | 0.41% | 133.4 |  |  |  | 13.3 | TEM | EPM data available |  |  | static | Protozoa | Paramecium multimicronucleatum |  |  |  | no | 48 | no |  | no | 12 | 12 | 12:12h light dark |  | no | OECD 202 | Dryl's solution | 1 mM NaH2PO4-monobasic (Fisher Biotech, Pittsburgh, PA), 1 mM Na2HPO4-dibasic (Fisher Chemical, Pittsburgh, PA), 2 mM trisodium citrate dihydrate (Fisher Scientific, Pittsburgh, PA), and 1.5 mM CaCl2 (Fisher Scientific) per 1 L of DI water. | 0 | no | 0 | [6 empty] | 22 | no | mortality | LC50 |  | mg/l | 0.98 |  | probit | Li, Kungang; Chen, Ying; Zhang, Wen; Pu, Zhichao; Jiang, Lin; Chen, Yongsheng | 2012 | Surface Interactions Affect the Toxicity of Engineered Metal Oxide Nanoparticles toward <i>Paramecium</i> | 10.1021/tx300151y | new_dataset
metal oxide | SiO2 | Sigma-Aldrich |  |  | image in supp material | nearly spherical | uncoated | 99.5 | 0 | 0 |  |  | 0% | 236.4 | 145-150 |  |  | 8.2 | TEM | EPM data available |  |  | static | Protozoa | Paramecium multimicronucleatum |  |  |  | no | 48 | no |  | no | 12 | 12 | 12:12h light dark |  | no | OECD 202 | Dryl's solution | 1 mM NaH2PO4-monobasic (Fisher Biotech, Pittsburgh, PA), 1 mM Na2HPO4-dibasic (Fisher Chemical, Pittsburgh, PA), 2 mM trisodium citrate dihydrate (Fisher Scientific, Pittsburgh, PA), and 1.5 mM CaCl2 (Fisher Scientific) per 1 L of DI water. | 0 | no | 0 | [6 empty] | 22 | no | mortality | LC50 |  | mg/l | 442.6 |  | probit | Li, Kungang; Chen, Ying; Zhang, Wen; Pu, Zhichao; Jiang, Lin; Chen, Yongsheng | 2012 | Surface Interactions Affect the Toxicity of Engineered Metal Oxide Nanoparticles toward <i>Paramecium</i> | 10.1021/tx300151y | new_dataset
metal oxide | CeO2 | Sigma-Aldrich |  |  |  | unknown | uncoated |  | 0 | 0 |  |  |  | 260-280 | 240-260 |  |  |  |  | -22 |  |  |  | Protozoa | Blepharisma americanum |  |  |  | no | 24 | no |  | no |  |  |  |  | no | other | Dryl's solution | 1 mM NaH2PO4-monobasic (Fisher Biotech, Pittsburgh, PA), 1 mM Na2HPO4-dibasic (Fisher Chemical, Pittsburgh, PA), 2 mM trisodium citrate dehydrate (Fisher Scientific, Pittsburgh, PA), and 1.5 mM CaCl2 (Fisher Scientific, Pittsburgh, PA). | 0 | no | 0 | [5 empty] | 7 | 22 | no | mortality | LC50 |  | mg/l | 3639.15 |  | linear regression | Zhang, Wei; Pu, Zhichao; Du, Songyan; Chen, Yongsheng; Jiang, Lin | 2016 | Fate of engineered cerium oxide nanoparticles in an aquatic environment and their toxicity toward 14 ciliated protist species | 10.1016/j.envpol.2016.03.011 | new_dataset
metal oxide | CeO2 | Sigma-Aldrich |  |  |  | unknown | uncoated |  | 0 | 0 |  |  |  | 260-280 | 240-260 |  |  |  |  | -22 |  |  |  | Protozoa | Spirostomum teres |  |  |  | no | 24 | no |  | no |  |  |  |  | no | other | Dryl's solution | 1 mM NaH2PO4-monobasic (Fisher Biotech, Pittsburgh, PA), 1 mM Na2HPO4-dibasic (Fisher Chemical, Pittsburgh, PA), 2 mM trisodium citrate dehydrate (Fisher Scientific, Pittsburgh, PA), and 1.5 mM CaCl2 (Fisher Scientific, Pittsburgh, PA). | 0 | no | 0 | [5 empty] | 7 | 22 | no | mortality | LC50 |  | mg/l | 669.88 |  | linear regression | Zhang, Wei; Pu, Zhichao; Du, Songyan; Chen, Yongsheng; Jiang, Lin | 2016 | Fate of engineered cerium oxide nanoparticles in an aquatic environment and their toxicity toward 14 ciliated protist species | 10.1016/j.envpol.2016.03.011 | new_dataset
metal oxide | CeO2 | Sigma-Aldrich |  |  |  | unknown | uncoated |  | 0 | 0 |  |  |  | 260-280 | 240-260 |  |  |  |  | -22 |  |  |  | Protozoa | Spirostomum ambiguum |  |  |  | no | 24 | no |  | no |  |  |  |  | no | other | Dryl's solution | 1 mM NaH2PO4-monobasic (Fisher Biotech, Pittsburgh, PA), 1 mM Na2HPO4-dibasic (Fisher Chemical, Pittsburgh, PA), 2 mM trisodium citrate dehydrate (Fisher Scientific, Pittsburgh, PA), and 1.5 mM CaCl2 (Fisher Scientific, Pittsburgh, PA). | 0 | no | 0 | [5 empty] | 7 | 22 | no | mortality | LC50 |  | mg/l | 1256.03 |  | linear regression | Zhang, Wei; Pu, Zhichao; Du, Songyan; Chen, Yongsheng; Jiang, Lin | 2016 | Fate of engineered cerium oxide nanoparticles in an aquatic environment and their toxicity toward 14 ciliated protist species | 10.1016/j.envpol.2016.03.011 | new_dataset
metal oxide | CeO2 | Sigma-Aldrich |  |  |  | unknown | uncoated |  | 0 | 0 |  |  |  | 260-280 | 240-260 |  |  |  |  | -22 |  |  |  | Protozoa | Tetrahymena thermophila |  |  |  | no | 24 | no |  | no |  |  |  |  | no | other | Dryl's solution | 1 mM NaH2PO4-monobasic (Fisher Biotech, Pittsburgh, PA), 1 mM Na2HPO4-dibasic (Fisher Chemical, Pittsburgh, PA), 2 mM trisodium citrate dehydrate (Fisher Scientific, Pittsburgh, PA), and 1.5 mM CaCl2 (Fisher Scientific, Pittsburgh, PA). | 0 | no | 0 | [5 empty] | 7 | 22 | no | mortality | LC50 |  | mg/l | 939.72 |  | linear regression | Zhang, Wei; Pu, Zhichao; Du, Songyan; Chen, Yongsheng; Jiang, Lin | 2016 | Fate of engineered cerium oxide nanoparticles in an aquatic environment and their toxicity toward 14 ciliated protist species | 10.1016/j.envpol.2016.03.011 | new_dataset
metal oxide | CeO2 | Sigma-Aldrich |  |  |  | unknown | uncoated |  | 0 | 0 |  |  |  | 260-280 | 240-260 |  |  |  |  | -22 |  |  |  | Protozoa | Tetrahymena vorax |  |  |  | no | 24 | no |  | no |  |  |  |  | no | other | Dryl's solution | 1 mM NaH2PO4-monobasic (Fisher Biotech, Pittsburgh, PA), 1 mM Na2HPO4-dibasic (Fisher Chemical, Pittsburgh, PA), 2 mM trisodium citrate dehydrate (Fisher Scientific, Pittsburgh, PA), and 1.5 mM CaCl2 (Fisher Scientific, Pittsburgh, PA). | 0 | no | 0 | [5 empty] | 7 | 22 | no | mortality | LC50 |  | mg/l | 225.94 |  | linear regression | Zhang, Wei; Pu, Zhichao; Du, Songyan; Chen, Yongsheng; Jiang, Lin | 2016 | Fate of engineered cerium oxide nanoparticles in an aquatic environment and their toxicity toward 14 ciliated protist species | 10.1016/j.envpol.2016.03.011 | new_dataset
metal oxide | CeO2 | Sigma-Aldrich |  |  |  | unknown | uncoated |  | 0 | 0 |  |  |  | 260-280 | 240-260 |  |  |  |  | -22 |  |  |  | Protozoa | Tetrahymena pyriformis |  |  |  | no | 24 | no |  | no |  |  |  |  | no | other | Dryl's solution | 1 mM NaH2PO4-monobasic (Fisher Biotech, Pittsburgh, PA), 1 mM Na2HPO4-dibasic (Fisher Chemical, Pittsburgh, PA), 2 mM trisodium citrate dehydrate (Fisher Scientific, Pittsburgh, PA), and 1.5 mM CaCl2 (Fisher Scientific, Pittsburgh, PA). | 0 | no | 0 | [5 empty] | 7 | 22 | no | mortality | LC50 |  | mg/l | 729.46 |  | linear regression | Zhang, Wei; Pu, Zhichao; Du, Songyan; Chen, Yongsheng; Jiang, Lin | 2016 | Fate of engineered cerium oxide nanoparticles in an aquatic environment and their toxicity toward 14 ciliated protist species | 10.1016/j.envpol.2016.03.011 | new_dataset
metal oxide | CeO2 | Sigma-Aldrich |  |  |  | unknown | uncoated |  | 0 | 0 |  |  |  | 260-280 | 240-260 |  |  |  |  | -22 |  |  |  | Protozoa | Glaucoma scintillans |  |  |  | no | 24 | no |  | no |  |  |  |  | no | other | Dryl's solution | 1 mM NaH2PO4-monobasic (Fisher Biotech, Pittsburgh, PA), 1 mM Na2HPO4-dibasic (Fisher Chemical, Pittsburgh, PA), 2 mM trisodium citrate dehydrate (Fisher Scientific, Pittsburgh, PA), and 1.5 mM CaCl2 (Fisher Scientific, Pittsburgh, PA). | 0 | no | 0 | [5 empty] | 7 | 22 | no | mortality | LC50 |  | mg/l | 183.65 |  | linear regression | Zhang, Wei; Pu, Zhichao; Du, Songyan; Chen, Yongsheng; Jiang, Lin | 2016 | Fate of engineered cerium oxide nanoparticles in an aquatic environment and their toxicity toward 14 ciliated protist species | 10.1016/j.envpol.2016.03.011 | new_dataset
metal oxide | CeO2 | Sigma-Aldrich |  |  |  | unknown | uncoated |  | 0 | 0 |  |  |  | 260-280 | 240-260 |  |  |  |  | -22 |  |  |  | Protozoa | Colpidium kleini |  |  |  | no | 24 | no |  | no |  |  |  |  | no | other | Dryl's solution | 1 mM NaH2PO4-monobasic (Fisher Biotech, Pittsburgh, PA), 1 mM Na2HPO4-dibasic (Fisher Chemical, Pittsburgh, PA), 2 mM trisodium citrate dehydrate (Fisher Scientific, Pittsburgh, PA), and 1.5 mM CaCl2 (Fisher Scientific, Pittsburgh, PA). | 0 | no | 0 | [5 empty] | 7 | 22 | no | mortality | LC50 |  | mg/l | 1396.37 |  | linear regression | Zhang, Wei; Pu, Zhichao; Du, Songyan; Chen, Yongsheng; Jiang, Lin | 2016 | Fate of engineered cerium oxide nanoparticles in an aquatic environment and their toxicity toward 14 ciliated protist species | 10.1016/j.envpol.2016.03.011 | new_dataset
metal oxide | CeO2 | Sigma-Aldrich |  |  |  | unknown | uncoated |  | 0 | 0 |  |  |  | 260-280 | 240-260 |  |  |  |  | -22 |  |  |  | Protozoa | Colpidium striatum |  |  |  | no | 24 | no |  | no |  |  |  |  | no | other | Dryl's solution | 1 mM NaH2PO4-monobasic (Fisher Biotech, Pittsburgh, PA), 1 mM Na2HPO4-dibasic (Fisher Chemical, Pittsburgh, PA), 2 mM trisodium citrate dehydrate (Fisher Scientific, Pittsburgh, PA), and 1.5 mM CaCl2 (Fisher Scientific, Pittsburgh, PA). | 0 | no | 0 | [5 empty] | 7 | 22 | no | mortality | LC50 |  | mg/l | 954.99 |  | linear regression | Zhang, Wei; Pu, Zhichao; Du, Songyan; Chen, Yongsheng; Jiang, Lin | 2016 | Fate of engineered cerium oxide nanoparticles in an aquatic environment and their toxicity toward 14 ciliated protist species | 10.1016/j.envpol.2016.03.011 | new_dataset
metal oxide | CeO2 | Sigma-Aldrich |  |  |  | unknown | uncoated |  | 0 | 0 |  |  |  | 260-280 | 240-260 |  |  |  |  | -22 |  |  |  | Protozoa | Loxocephalus sp. |  |  |  | no | 24 | no |  | no |  |  |  |  | no | other | Dryl's solution | 1 mM NaH2PO4-monobasic (Fisher Biotech, Pittsburgh, PA), 1 mM Na2HPO4-dibasic (Fisher Chemical, Pittsburgh, PA), 2 mM trisodium citrate dehydrate (Fisher Scientific, Pittsburgh, PA), and 1.5 mM CaCl2 (Fisher Scientific, Pittsburgh, PA). | 0 | no | 0 | [5 empty] | 7 | 22 | no | mortality | LC50 |  | mg/l | 136.46 |  | linear regression | Zhang, Wei; Pu, Zhichao; Du, Songyan; Chen, Yongsheng; Jiang, Lin | 2016 | Fate of engineered cerium oxide nanoparticles in an aquatic environment and their toxicity toward 14 ciliated protist species | 10.1016/j.envpol.2016.03.011 | new_dataset
metal oxide | CeO2 | Sigma-Aldrich |  |  |  | unknown | uncoated |  | 0 | 0 |  |  |  | 260-280 | 240-260 |  |  |  |  | -22 |  |  |  | Protozoa | Paramecium tetraurelia |  |  |  | no | 24 | no |  | no |  |  |  |  | no | other | Dryl's solution | 1 mM NaH2PO4-monobasic (Fisher Biotech, Pittsburgh, PA), 1 mM Na2HPO4-dibasic (Fisher Chemical, Pittsburgh, PA), 2 mM trisodium citrate dehydrate (Fisher Scientific, Pittsburgh, PA), and 1.5 mM CaCl2 (Fisher Scientific, Pittsburgh, PA). | 0 | no | 0 | [5 empty] | 7 | 22 | no | mortality | LC50 |  | mg/l | 29.17 |  | linear regression | Zhang, Wei; Pu, Zhichao; Du, Songyan; Chen, Yongsheng; Jiang, Lin | 2016 | Fate of engineered cerium oxide nanoparticles in an aquatic environment and their toxicity toward 14 ciliated protist species | 10.1016/j.envpol.2016.03.011 | new_dataset
metal oxide | CeO2 | Sigma-Aldrich |  |  |  | unknown | uncoated |  | 0 | 0 |  |  |  | 260-280 | 240-260 |  |  |  |  | -22 |  |  |  | Protozoa | Paramecium aurelia |  |  |  | no | 24 | no |  | no |  |  |  |  | no | other | Dryl's solution | 1 mM NaH2PO4-monobasic (Fisher Biotech, Pittsburgh, PA), 1 mM Na2HPO4-dibasic (Fisher Chemical, Pittsburgh, PA), 2 mM trisodium citrate dehydrate (Fisher Scientific, Pittsburgh, PA), and 1.5 mM CaCl2 (Fisher Scientific, Pittsburgh, PA). | 0 | no | 0 | [5 empty] | 7 | 22 | no | mortality | LC50 |  | mg/l | 183.23 |  | linear regression | Zhang, Wei; Pu, Zhichao; Du, Songyan; Chen, Yongsheng; Jiang, Lin | 2016 | Fate of engineered cerium oxide nanoparticles in an aquatic environment and their toxicity toward 14 ciliated protist species | 10.1016/j.envpol.2016.03.011 | new_dataset
metal oxide | CeO2 | Sigma-Aldrich |  |  |  | unknown | uncoated |  | 0 | 0 |  |  |  | 260-280 | 240-260 |  |  |  |  | -22 |  |  |  | Protozoa | Paramecium bursaria |  |  |  | no | 24 | no |  | no |  |  |  |  | no | other | Dryl's solution | 1 mM NaH2PO4-monobasic (Fisher Biotech, Pittsburgh, PA), 1 mM Na2HPO4-dibasic (Fisher Chemical, Pittsburgh, PA), 2 mM trisodium citrate dehydrate (Fisher Scientific, Pittsburgh, PA), and 1.5 mM CaCl2 (Fisher Scientific, Pittsburgh, PA). | 0 | no | 0 | [5 empty] | 7 | 22 | no | mortality | LC50 |  | mg/l | 141.58 |  | linear regression | Zhang, Wei; Pu, Zhichao; Du, Songyan; Chen, Yongsheng; Jiang, Lin | 2016 | Fate of engineered cerium oxide nanoparticles in an aquatic environment and their toxicity toward 14 ciliated protist species | 10.1016/j.envpol.2016.03.011 | new_dataset
metal oxide | CeO2 | Sigma-Aldrich |  |  |  | unknown | uncoated |  | 0 | 0 |  |  |  | 280-310 | 240-260 |  |  |  |  | -22 |  |  |  | Protozoa | Blepharisma americanum |  |  |  | no | 48 | no |  | no |  |  |  |  | no | other | Dryl's solution | 1 mM NaH2PO4-monobasic (Fisher Biotech, Pittsburgh, PA), 1 mM Na2HPO4-dibasic (Fisher Chemical, Pittsburgh, PA), 2 mM trisodium citrate dehydrate (Fisher Scientific, Pittsburgh, PA), and 1.5 mM CaCl2 (Fisher Scientific, Pittsburgh, PA). | 0 | no | 0 | [5 empty] | 7 | 22 | no | mortality | LC50 |  | mg/l | 851.14 |  | linear regression | Zhang, Wei; Pu, Zhichao; Du, Songyan; Chen, Yongsheng; Jiang, Lin | 2016 | Fate of engineered cerium oxide nanoparticles in an aquatic environment and their toxicity toward 14 ciliated protist species | 10.1016/j.envpol.2016.03.011 | new_dataset
metal oxide | CeO2 | Sigma-Aldrich |  |  |  | unknown | uncoated |  | 0 | 0 |  |  |  | 280-310 | 240-260 |  |  |  |  | -22 |  |  |  | Protozoa | Spirostomum teres |  |  |  | no | 48 | no |  | no |  |  |  |  | no | other | Dryl's solution | 1 mM NaH2PO4-monobasic (Fisher Biotech, Pittsburgh, PA), 1 mM Na2HPO4-dibasic (Fisher Chemical, Pittsburgh, PA), 2 mM trisodium citrate dehydrate (Fisher Scientific, Pittsburgh, PA), and 1.5 mM CaCl2 (Fisher Scientific, Pittsburgh, PA). | 0 | no | 0 | [5 empty] | 7 | 22 | no | mortality | LC50 |  | mg/l | 400.87 |  | linear regression | Zhang, Wei; Pu, Zhichao; Du, Songyan; Chen, Yongsheng; Jiang, Lin | 2016 | Fate of engineered cerium oxide nanoparticles in an aquatic environment and their toxicity toward 14 ciliated protist species | 10.1016/j.envpol.2016.03.011 | new_dataset
metal oxide | CeO2 | Sigma-Aldrich |  |  |  | unknown | uncoated |  | 0 | 0 |  |  |  | 280-310 | 240-260 |  |  |  |  | -22 |  |  |  | Protozoa | Spirostomum ambiguum |  |  |  | no | 48 | no |  | no |  |  |  |  | no | other | Dryl's solution | 1 mM NaH2PO4-monobasic (Fisher Biotech, Pittsburgh, PA), 1 mM Na2HPO4-dibasic (Fisher Chemical, Pittsburgh, PA), 2 mM trisodium citrate dehydrate (Fisher Scientific, Pittsburgh, PA), and 1.5 mM CaCl2 (Fisher Scientific, Pittsburgh, PA). | 0 | no | 0 | [5 empty] | 7 | 22 | no | mortality | LC50 |  | mg/l | 698.23 |  | linear regression | Zhang, Wei; Pu, Zhichao; Du, Songyan; Chen, Yongsheng; Jiang, Lin | 2016 | Fate of engineered cerium oxide nanoparticles in an aquatic environment and their toxicity toward 14 ciliated protist species | 10.1016/j.envpol.2016.03.011 | new_dataset
metal oxide | CeO2 | Sigma-Aldrich |  |  |  | unknown | uncoated |  | 0 | 0 |  |  |  | 280-310 | 240-260 |  |  |  |  | -22 |  |  |  | Protozoa | Tetrahymena thermophila |  |  |  | no | 48 | no |  | no |  |  |  |  | no | other | Dryl's solution | 1 mM NaH2PO4-monobasic (Fisher Biotech, Pittsburgh, PA), 1 mM Na2HPO4-dibasic (Fisher Chemical, Pittsburgh, PA), 2 mM trisodium citrate dehydrate (Fisher Scientific, Pittsburgh, PA), and 1.5 mM CaCl2 (Fisher Scientific, Pittsburgh, PA). | 0 | no | 0 | [5 empty] | 7 | 22 | no | mortality | LC50 |  | mg/l | 370.68 |  | linear regression | Zhang, Wei; Pu, Zhichao; Du, Songyan; Chen, Yongsheng; Jiang, Lin | 2016 | Fate of engineered cerium oxide nanoparticles in an aquatic environment and their toxicity toward 14 ciliated protist species | 10.1016/j.envpol.2016.03.011 | new_dataset
metal oxide | CeO2 | Sigma-Aldrich |  |  |  | unknown | uncoated |  | 0 | 0 |  |  |  | 280-310 | 240-260 |  |  |  |  | -22 |  |  |  | Protozoa | Tetrahymena vorax |  |  |  | no | 48 | no |  | no |  |  |  |  | no | other | Dryl's solution | 1 mM NaH2PO4-monobasic (Fisher Biotech, Pittsburgh, PA), 1 mM Na2HPO4-dibasic (Fisher Chemical, Pittsburgh, PA), 2 mM trisodium citrate dehydrate (Fisher Scientific, Pittsburgh, PA), and 1.5 mM CaCl2 (Fisher Scientific, Pittsburgh, PA). | 0 | no | 0 | [5 empty] | 7 | 22 | no | mortality | LC50 |  | mg/l | 334.97 |  | linear regression | Zhang, Wei; Pu, Zhichao; Du, Songyan; Chen, Yongsheng; Jiang, Lin | 2016 | Fate of engineered cerium oxide nanoparticles in an aquatic environment and their toxicity toward 14 ciliated protist species | 10.1016/j.envpol.2016.03.011 | new_dataset
metal oxide | CeO2 | Sigma-Aldrich |  |  |  | unknown | uncoated |  | 0 | 0 |  |  |  | 280-310 | 240-260 |  |  |  |  | -22 |  |  |  | Protozoa | Tetrahymena pyriformis |  |  |  | no | 48 | no |  | no |  |  |  |  | no | other | Dryl's solution | 1 mM NaH2PO4-monobasic (Fisher Biotech, Pittsburgh, PA), 1 mM Na2HPO4-dibasic (Fisher Chemical, Pittsburgh, PA), 2 mM trisodium citrate dehydrate (Fisher Scientific, Pittsburgh, PA), and 1.5 mM CaCl2 (Fisher Scientific, Pittsburgh, PA). | 0 | no | 0 | [5 empty] | 7 | 22 | no | mortality | LC50 |  | mg/l | 251.77 |  | linear regression | Zhang, Wei; Pu, Zhichao; Du, Songyan; Chen, Yongsheng; Jiang, Lin | 2016 | Fate of engineered cerium oxide nanoparticles in an aquatic environment and their toxicity toward 14 ciliated protist species | 10.1016/j.envpol.2016.03.011 | new_dataset
metal oxide | CeO2 | Sigma-Aldrich |  |  |  | unknown | uncoated |  | 0 | 0 |  |  |  | 280-310 | 240-260 |  |  |  |  | -22 |  |  |  | Protozoa | Glaucoma scintillans |  |  |  | no | 48 | no |  | no |  |  |  |  | no | other | Dryl's solution | 1 mM NaH2PO4-monobasic (Fisher Biotech, Pittsburgh, PA), 1 mM Na2HPO4-dibasic (Fisher Chemical, Pittsburgh, PA), 2 mM trisodium citrate dehydrate (Fisher Scientific, Pittsburgh, PA), and 1.5 mM CaCl2 (Fisher Scientific, Pittsburgh, PA). | 0 | no | 0 | [5 empty] | 7 | 22 | no | mortality | LC50 |  | mg/l | 128.53 |  | linear regression | Zhang, Wei; Pu, Zhichao; Du, Songyan; Chen, Yongsheng; Jiang, Lin | 2016 | Fate of engineered cerium oxide nanoparticles in an aquatic environment and their toxicity toward 14 ciliated protist species | 10.1016/j.envpol.2016.03.011 | new_dataset
metal oxide | CeO2 | Sigma-Aldrich |  |  |  | unknown | uncoated |  | 0 | 0 |  |  |  | 280-310 | 240-260 |  |  |  |  | -22 |  |  |  | Protozoa | Colpidium kleini |  |  |  | no | 48 | no |  | no |  |  |  |  | no | other | Dryl's solution | 1 mM NaH2PO4-monobasic (Fisher Biotech, Pittsburgh, PA), 1 mM Na2HPO4-dibasic (Fisher Chemical, Pittsburgh, PA), 2 mM trisodium citrate dehydrate (Fisher Scientific, Pittsburgh, PA), and 1.5 mM CaCl2 (Fisher Scientific, Pittsburgh, PA). | 0 | no | 0 | [5 empty] | 7 | 22 | no | mortality | LC50 |  | mg/l | 781.63 |  | linear regression | Zhang, Wei; Pu, Zhichao; Du, Songyan; Chen, Yongsheng; Jiang, Lin | 2016 | Fate of engineered cerium oxide nanoparticles in an aquatic environment and their toxicity toward 14 ciliated protist species | 10.1016/j.envpol.2016.03.011 | new_dataset
metal oxide | CeO2 | Sigma-Aldrich |  |  |  | unknown | uncoated |  | 0 | 0 |  |  |  | 280-310 | 240-260 |  |  |  |  | -22 |  |  |  | Protozoa | Colpidium striatum |  |  |  | no | 48 | no |  | no |  |  |  |  | no | other | Dryl's solution | 1 mM NaH2PO4-monobasic (Fisher Biotech, Pittsburgh, PA), 1 mM Na2HPO4-dibasic (Fisher Chemical, Pittsburgh, PA), 2 mM trisodium citrate dehydrate (Fisher Scientific, Pittsburgh, PA), and 1.5 mM CaCl2 (Fisher Scientific, Pittsburgh, PA). | 0 | no | 0 | [5 empty] | 7 | 22 | no | mortality | LC50 |  | mg/l | 1267.65 |  | linear regression | Zhang, Wei; Pu, Zhichao; Du, Songyan; Chen, Yongsheng; Jiang, Lin | 2016 | Fate of engineered cerium oxide nanoparticles in an aquatic environment and their toxicity toward 14 ciliated protist species | 10.1016/j.envpol.2016.03.011 | new_dataset
metal oxide | CeO2 | Sigma-Aldrich |  |  |  | unknown | uncoated |  | 0 | 0 |  |  |  | 280-310 | 240-260 |  |  |  |  | -22 |  |  |  | Protozoa | Loxocephalus sp. |  |  |  | no | 48 | no |  | no |  |  |  |  | no | other | Dryl's solution | 1 mM NaH2PO4-monobasic (Fisher Biotech, Pittsburgh, PA), 1 mM Na2HPO4-dibasic (Fisher Chemical, Pittsburgh, PA), 2 mM trisodium citrate dehydrate (Fisher Scientific, Pittsburgh, PA), and 1.5 mM CaCl2 (Fisher Scientific, Pittsburgh, PA). | 0 | no | 0 | [5 empty] | 7 | 22 | no | mortality | LC50 |  | mg/l | 115.88 |  | linear regression | Zhang, Wei; Pu, Zhichao; Du, Songyan; Chen, Yongsheng; Jiang, Lin | 2016 | Fate of engineered cerium oxide nanoparticles in an aquatic environment and their toxicity toward 14 ciliated protist species | 10.1016/j.envpol.2016.03.011 | new_dataset
metal oxide | CeO2 | Sigma-Aldrich |  |  |  | unknown | uncoated |  | 0 | 0 |  |  |  | 280-310 | 240-260 |  |  |  |  | -22 |  |  |  | Protozoa | Paramecium tetraurelia |  |  |  | no | 48 | no |  | no |  |  |  |  | no | other | Dryl's solution | 1 mM NaH2PO4-monobasic (Fisher Biotech, Pittsburgh, PA), 1 mM Na2HPO4-dibasic (Fisher Chemical, Pittsburgh, PA), 2 mM trisodium citrate dehydrate (Fisher Scientific, Pittsburgh, PA), and 1.5 mM CaCl2 (Fisher Scientific, Pittsburgh, PA). | 0 | no | 0 | [5 empty] | 7 | 22 | no | mortality | LC50 |  | mg/l | 495.45 |  | linear regression | Zhang, Wei; Pu, Zhichao; Du, Songyan; Chen, Yongsheng; Jiang, Lin | 2016 | Fate of engineered cerium oxide nanoparticles in an aquatic environment and their toxicity toward 14 ciliated protist species | 10.1016/j.envpol.2016.03.011 | new_dataset
metal oxide | CeO2 | Sigma-Aldrich |  |  |  | unknown | uncoated |  | 0 | 0 |  |  |  | 280-310 | 240-260 |  |  |  |  | -22 |  |  |  | Protozoa | Paramecium aurelia |  |  |  | no | 48 | no |  | no |  |  |  |  | no | other | Dryl's solution | 1 mM NaH2PO4-monobasic (Fisher Biotech, Pittsburgh, PA), 1 mM Na2HPO4-dibasic (Fisher Chemical, Pittsburgh, PA), 2 mM trisodium citrate dehydrate (Fisher Scientific, Pittsburgh, PA), and 1.5 mM CaCl2 (Fisher Scientific, Pittsburgh, PA). | 0 | no | 0 | [5 empty] | 7 | 22 | no | mortality | LC50 |  | mg/l | 229.09 |  | linear regression | Zhang, Wei; Pu, Zhichao; Du, Songyan; Chen, Yongsheng; Jiang, Lin | 2016 | Fate of engineered cerium oxide nanoparticles in an aquatic environment and their toxicity toward 14 ciliated protist species | 10.1016/j.envpol.2016.03.011 | new_dataset
metal oxide | CeO2 | Sigma-Aldrich |  |  |  | unknown | uncoated |  | 0 | 0 |  |  |  | 280-310 | 240-260 |  |  |  |  | -22 |  |  |  | Protozoa | Paramecium multimicronucleatum |  |  |  | no | 48 | no |  | no |  |  |  |  | no | other | Dryl's solution | 1 mM NaH2PO4-monobasic (Fisher Biotech, Pittsburgh, PA), 1 mM Na2HPO4-dibasic (Fisher Chemical, Pittsburgh, PA), 2 mM trisodium citrate dehydrate (Fisher Scientific, Pittsburgh, PA), and 1.5 mM CaCl2 (Fisher Scientific, Pittsburgh, PA). | 0 | no | 0 | [5 empty] | 7 | 22 | no | mortality | LC50 |  | mg/l | 727.78 |  | linear regression | Zhang, Wei; Pu, Zhichao; Du, Songyan; Chen, Yongsheng; Jiang, Lin | 2016 | Fate of engineered cerium oxide nanoparticles in an aquatic environment and their toxicity toward 14 ciliated protist species | 10.1016/j.envpol.2016.03.011 | new_dataset
metal oxide | CeO2 | Sigma-Aldrich |  |  |  | unknown | uncoated |  | 0 | 0 |  |  |  | 280-310 | 240-260 |  |  |  |  | -22 |  |  |  | Protozoa | Paramecium bursaria |  |  |  | no | 48 | no |  | no |  |  |  |  | no | other | Dryl's solution | 1 mM NaH2PO4-monobasic (Fisher Biotech, Pittsburgh, PA), 1 mM Na2HPO4-dibasic (Fisher Chemical, Pittsburgh, PA), 2 mM trisodium citrate dehydrate (Fisher Scientific, Pittsburgh, PA), and 1.5 mM CaCl2 (Fisher Scientific, Pittsburgh, PA). | 0 | no | 0 | [5 empty] | 7 | 22 | no | mortality | LC50 |  | mg/l | 275.42 |  | linear regression | Zhang, Wei; Pu, Zhichao; Du, Songyan; Chen, Yongsheng; Jiang, Lin | 2016 | Fate of engineered cerium oxide nanoparticles in an aquatic environment and their toxicity toward 14 ciliated protist species | 10.1016/j.envpol.2016.03.011 | new_dataset
metal | Ag |  |  |  | spherical | spherical | sodium lauryl ether sulfate (anionic surfactant) |  | 0 | 0 |  |  |  |  | 22.3 |  |  |  |  | -48.9 |  |  |  | Fish | Danio rerio | embryo |  | blastula |  | 96 | no |  | no | 12 | 12 | 12:12h light dark |  | no | OECD 236 | E3 medium | NaCl – 5 mmol; KCl – 0.17 mmol; CaCl2 0.33 mmol; MgSO4 – 0.33 mmol; pH 7.2 – 7.3) | 0 | no | [6 empty] | 7.2-7.3 | 26 | no | mortality | LC50 |  | mg/l | 0.219 | silver composite data also available |  | Abramenko, N.; Demidova, T. B.; Krutyakov, Yu. A.; Zherebin, P. M.; Krysanov, E. Y.; Kustov, L. M.; Peijnenburg, W. | 2019 | The effect of capping agents on the toxicity of silver nanoparticles to <i>Danio rerio</i> embryos | 10.1080/17435390.2018.1498931 | new_dataset
metal | Ag |  |  |  | spherical | spherical | benzyldimethyl[3-(myristoylamino)propyl]ammonium chloride (cationic surfactant) |  | 0 | 0 |  |  |  |  | 124.4 |  |  |  |  | -3.1 |  |  |  | Fish | Danio rerio | embryo |  | blastula |  | 96 | no |  | no | 12 | 12 | 12:12h light dark |  | no | OECD 236 | E3 medium | NaCl – 5 mmol; KCl – 0.17 mmol; CaCl2 0.33 mmol; MgSO4 – 0.33 mmol; pH 7.2 – 7.3) | 0 | no | [6 empty] | 7.2-7.3 | 26 | no | mortality | LC50 |  | mg/l | 0.956 | silver composite data also available |  | Abramenko, N.; Demidova, T. B.; Krutyakov, Yu. A.; Zherebin, P. M.; Krysanov, E. Y.; Kustov, L. M.; Peijnenburg, W. | 2019 | The effect of capping agents on the toxicity of silver nanoparticles to <i>Danio rerio</i> embryos | 10.1080/17435390.2018.1498931 | new_dataset
metal | Ag |  |  |  | image in paper | spherical | polyhexamethylene biguanide hydrochloride (cationic polymer) |  | 0 | 0 |  |  |  |  | 13.5 |  |  |  |  | 42.7 |  |  |  | Fish | Danio rerio | embryo |  | blastula |  | 96 | no |  | no | 12 | 12 | 12:12h light dark |  | no | OECD 236 | E3 medium | NaCl – 5 mmol; KCl – 0.17 mmol; CaCl2 0.33 mmol; MgSO4 – 0.33 mmol; pH 7.2 – 7.3) | 0 | no | [6 empty] | 7.2-7.3 | 26 | no | mortality | LC50 |  | mg/l | 1.328 | silver composite data also available |  | Abramenko, N.; Demidova, T. B.; Krutyakov, Yu. A.; Zherebin, P. M.; Krysanov, E. Y.; Kustov, L. M.; Peijnenburg, W. | 2019 | The effect of capping agents on the toxicity of silver nanoparticles to <i>Danio rerio</i> embryos | 10.1080/17435390.2018.1498931 | new_dataset
metal | Ag |  |  |  | image in paper | spherical | polyhexamethylene biguanide hydrochloride (cationic polymer) |  | 0 | 0 |  |  |  |  | 65.3 |  |  |  |  | 6.8 |  |  |  | Fish | Danio rerio | embryo |  | blastula |  | 96 | no |  | no | 12 | 12 | 12:12h light dark |  | no | OECD 236 | E3 medium | NaCl – 5 mmol; KCl – 0.17 mmol; CaCl2 0.33 mmol; MgSO4 – 0.33 mmol; pH 7.2 – 7.3) | 0 | no | [6 empty] | 7.2-7.3 | 26 | no | mortality | LC50 |  | mg/l | 2.917 | silver composite data also available |  | Abramenko, N.; Demidova, T. B.; Krutyakov, Yu. A.; Zherebin, P. M.; Krysanov, E. Y.; Kustov, L. M.; Peijnenburg, W. | 2019 | The effect of capping agents on the toxicity of silver nanoparticles to <i>Danio rerio</i> embryos | 10.1080/17435390.2018.1498931 | new_dataset
metal | Ag |  |  |  | spherical | spherical | sodium cocaminopropionate (amphoteric surfactant) |  | 0 | 0 |  |  |  |  | 13.8 |  |  |  |  | -50.3 |  |  |  | Fish | Danio rerio | embryo |  | blastula |  | 96 | no |  | no | 12 | 12 | 12:12h light dark |  | no | OECD 236 | E3 medium | NaCl – 5 mmol; KCl – 0.17 mmol; CaCl2 0.33 mmol; MgSO4 – 0.33 mmol; pH 7.2 – 7.3) | 0 | no | [6 empty] | 7.2-7.3 | 26 | no | mortality | LC50 |  | mg/l | 0.515 | silver composite data also available |  | Abramenko, N.; Demidova, T. B.; Krutyakov, Yu. A.; Zherebin, P. M.; Krysanov, E. Y.; Kustov, L. M.; Peijnenburg, W. | 2019 | The effect of capping agents on the toxicity of silver nanoparticles to <i>Danio rerio</i> embryos | 10.1080/17435390.2018.1498931 | new_dataset
metal | Ag |  |  |  | spherical | spherical | sodium cocaminopropionate (amphoteric surfactant) |  | 0 | 0 |  |  |  |  | 13.8 |  |  |  |  | -35.9 |  |  |  | Fish | Danio rerio | embryo |  | blastula |  | 96 | no |  | no | 12 | 12 | 12:12h light dark |  | no | OECD 236 | E3 medium | NaCl – 5 mmol; KCl – 0.17 mmol; CaCl2 0.33 mmol; MgSO4 – 0.33 mmol; pH 7.2 – 7.3) | 0 | no | [6 empty] | 7.2-7.3 | 26 | no | mortality | LC50 |  | mg/l | 0.58 | silver composite data also available |  | Abramenko, N.; Demidova, T. B.; Krutyakov, Yu. A.; Zherebin, P. M.; Krysanov, E. Y.; Kustov, L. M.; Peijnenburg, W. | 2019 | The effect of capping agents on the toxicity of silver nanoparticles to <i>Danio rerio</i> embryos | 10.1080/17435390.2018.1498931 | new_dataset
metal | Ag |  |  |  | image in paper | spherical | sodium tallowamphopolycarboxyglycinate (amphoteric surfactant) |  | 0 | 0 |  |  |  |  | 26.3 |  |  |  |  | -23.8 |  |  |  | Fish | Danio rerio | embryo |  | blastula |  | 96 | no |  | no | 12 | 12 | 12:12h light dark |  | no | OECD 236 | E3 medium | NaCl – 5 mmol; KCl – 0.17 mmol; CaCl2 0.33 mmol; MgSO4 – 0.33 mmol; pH 7.2 – 7.3) | 0 | no | [6 empty] | 7.2-7.3 | 26 | no | mortality | LC50 |  | mg/l | 2.488 | silver composite data also available |  | Abramenko, N.; Demidova, T. B.; Krutyakov, Yu. A.; Zherebin, P. M.; Krysanov, E. Y.; Kustov, L. M.; Peijnenburg, W. | 2019 | The effect of capping agents on the toxicity of silver nanoparticles to <i>Danio rerio</i> embryos | 10.1080/17435390.2018.1498931 | new_dataset
metal | Ag |  | chemical reduction |  | image in supp material | nearly spherical | uncoated |  | 0 | 0 |  |  |  |  | 12.6 |  |  | 10.1 | TEM | -12.8 |  |  |  | Fish | Danio rerio | embryo |  | 0hpf |  | 96 | no |  | no | 12 | 12 | 12:12h light dark |  | no | OECD 236 | E3 medium |  | 0 | no | [7 empty] | 26 | no | mortality | LC50 |  | mg/l | 0.0415 |  |  | Abramenko, Natalia B.; Demidova, Tatiana B.; Abkhalimov, Еvgeny V.; Ershov, Boris G.; Krysanov, Eugene Yu.; Kustov, Leonid M. | 2018 | Ecotoxicity of different-shaped silver nanoparticles: Case of zebrafish embryos | 10.1016/j.jhazmat.2017.12.060 | new_dataset
nanoplate | Ag |  |  |  | image in supp material | triangular | uncoated |  | 0 | 0 |  |  |  |  | 23.5 |  |  | 33.8 | TEM | -28.1 |  |  |  | Fish | Danio rerio | embryo |  | 0hpf |  | 96 | no |  | no | 12 | 12 | 12:12h light dark |  | no | OECD 236 | E3 medium |  | 0 | no | [7 empty] | 26 | no | mortality | LC50 |  | mg/l | 0.0169 |  |  | Abramenko, Natalia B.; Demidova, Tatiana B.; Abkhalimov, Еvgeny V.; Ershov, Boris G.; Krysanov, Eugene Yu.; Kustov, Leonid M. | 2018 | Ecotoxicity of different-shaped silver nanoparticles: Case of zebrafish embryos | 10.1016/j.jhazmat.2017.12.060 | new_dataset
metal oxide | CuO | Sigma-Aldrich |  |  | image in paper | nearly spherical | uncoated |  | 0 | 0 | monoclinic |  |  | 378.83-581.66 (in water) | 336-364.06 (in water) |  |  | 50 | TEM | -33 (in water) | sonicated (15min 40 kHz 50W) |  | static | Fish | Danio rerio | embryo |  |  |  | 48 | no |  | no | 14 | 10 | 14:10h light dark |  | no | other (10.1177/026119299402200104) | E3 medium | 5 mM NaCl, 0.17 mM KCl, 0.33 mM CaCl2, and 0.33 mM MgSO4,pH6.8–7.2 | 0 | no | [6 empty] | 6.8-7.2 | 28 | no | mortality | LC50 |  | ppm | 64 |  |  | Ganesan, Santhanamari; Anaimalai Thirumurthi, Naveenkumar; Raghunath, Azhwar; Vijayakumar, Savitha; Perumal, Ekambaram | 2016 | Acute and sub-lethal exposure to copper oxide nanoparticles causes oxidative stress and teratogenicity in zebrafish embryos: Oxidative stress and teratogenicity of CuO-NPs | 10.1002/jat.3224 | new_dataset
metal | Ni | Center for Advanced Materials Processing (Clarkson University) | polyol process |  | image in paper | nearly spherical | uncoated |  | 0 | 0 | face-centered cubic | 8.53 |  |  | 112 (deionized water) | [5 empty] | sonicated (30min) |  |  | Fish | Danio rerio | embryo |  | 24hpf |  | 96 | no |  | no | 14 | 10 | 14:10h light dark |  | no | other | E3 medium | 5 mM NaCl, 0.17 mM KCl, 0.33 mM CaCl2, 0.33 mM MgSO4 | 0 | no | [7 empty] | 28.5 | no | mortality | LC50 |  | mg/l | 221 | LC10 data available + dendritic particles | three parameter non linear regression | Ispas, Cristina; Andreescu, Daniel; Patel, Avni; Goia, Dan V.; Andreescu, Silvana; Wallace, Kenneth N. | 2009 | Toxicity and Developmental Defects of Different Sizes and Shape Nickel Nanoparticles in Zebrafish | 10.1021/es9010543 | new_dataset
metal | Ni | Center for Advanced Materials Processing (Clarkson University) | polyol process |  | image in paper | nearly spherical | uncoated |  | 0 | 0 | face-centered cubic | 16.38 |  |  | 63 (deionized water) | [5 empty] | sonicated (30min) |  |  | Fish | Danio rerio | embryo |  | 24hpf |  | 96 | no |  | no | 14 | 10 | 14:10h light dark |  | no | other | E3 medium | 5 mM NaCl, 0.17 mM KCl, 0.33 mM CaCl2, 0.33 mM MgSO4 | 0 | no | [7 empty] | 28.5 | no | mortality | LC50 |  | mg/l | 361 | LC10 data available + dendritic particles | three parameter non linear regression | Ispas, Cristina; Andreescu, Daniel; Patel, Avni; Goia, Dan V.; Andreescu, Silvana; Wallace, Kenneth N. | 2009 | Toxicity and Developmental Defects of Different Sizes and Shape Nickel Nanoparticles in Zebrafish | 10.1021/es9010543 | new_dataset
metal | Ni | Center for Advanced Materials Processing (Clarkson University) | polyol process |  | image in paper | nearly spherical | uncoated |  | 0 | 0 | face-centered cubic | 21.77 |  |  | 28 (deionized water) | [5 empty] | sonicated (30min) |  |  | Fish | Danio rerio | embryo |  | 24hpf |  | 96 | no |  | no | 14 | 10 | 14:10h light dark |  | no | other | E3 medium | 5 mM NaCl, 0.17 mM KCl, 0.33 mM CaCl2, 0.33 mM MgSO4 | 0 | no | [7 empty] | 28.5 | no | mortality | LC50 |  | mg/l | 328 | LC10 data available + dendritic particles | three parameter non linear regression | Ispas, Cristina; Andreescu, Daniel; Patel, Avni; Goia, Dan V.; Andreescu, Silvana; Wallace, Kenneth N. | 2009 | Toxicity and Developmental Defects of Different Sizes and Shape Nickel Nanoparticles in Zebrafish | 10.1021/es9010543 | new_dataset
metal oxide | ZrO2 |  |  |  | image in paper | spherical (image unclear) | uncoated | 100 | 0 | 0 | tetragonal | [6 empty] | 15 | XRD |  | sonicated (15min 40 kHz 50W) |  |  | Fish | Danio rerio | embryo |  |  |  | 96 | no |  | no | 14 | 10 | 14:10h light dark |  | no | other | E3 medium | without methylene blue; 5 mM NaCl, 0.17 mM KCl, 0.33 mM CaCl2,0.33 mM MgSO4,pH 7.2–7.3 | 0 | no | [6 empty] | 7.2-7.3 | 28.5 | no | mortality | LC50 |  | µg/l | 1 |  |  | Karthiga, P.; Ponnanikajamideen, M.; Samuel Rajendran, R.; Annadurai, Gurusamy; Rajeshkumar, S. | 2019 | Characterization and toxicology evaluation of zirconium oxide nanoparticles on the embryonic development of zebrafish, <i>Danio rerio</i> | 10.1080/01480545.2018.1523186 | new_dataset
metal | Ag |  | chemical precipitation |  | image in supp material | nearly spherical | gum arabic |  | 0 | 0 | face-centered cubic |  |  |  | 88.4 |  |  | 40 | FE-SEM | -28.3 |  |  |  | Fish | Danio rerio | embryo |  | 24hpf |  | 96 | no |  | no | 14 | 10 | 14:10h light dark |  | no | other | E3 medium | 5 mM NaCl, 0.17 mM KCl, 0.33 mM CaCl2 and 0.33 mM MgSO4 | 0 | no | [6 empty] | 6.9-7.2 | 28.5 | no | mortality | LC50 |  | ppm | 104.63 |  |  | Liu, Xiaobo; Dumitrescu, Eduard; Kumar, Ajeet; Austin, Daniel; Goia, Dan; Wallace, Kenneth N.; Andreescu, Silvana | 2019 | Differential lethal and sublethal effects in embryonic zebrafish exposed to different sizes of silver nanoparticles | 10.1016/j.envpol.2019.02.085 | new_dataset
metal | Ag |  | chemical precipitation |  | image in supp material | nearly spherical | gum arabic |  | 0 | 0 | face-centered cubic |  |  |  | 607.5 |  |  | 100 | FE-SEM | -35.2 |  |  |  | Fish | Danio rerio | embryo |  | 24hpf |  | 96 | no |  | no | 14 | 10 | 14:10h light dark |  | no | other | E3 medium | 5 mM NaCl, 0.17 mM KCl, 0.33 mM CaCl2 and 0.33 mM MgSO4 | 0 | no | [6 empty] | 6.9-7.2 | 28.5 | no | mortality | LC50 |  | ppm | >200 |  |  | Liu, Xiaobo; Dumitrescu, Eduard; Kumar, Ajeet; Austin, Daniel; Goia, Dan; Wallace, Kenneth N.; Andreescu, Silvana | 2019 | Differential lethal and sublethal effects in embryonic zebrafish exposed to different sizes of silver nanoparticles | 10.1016/j.envpol.2019.02.085 | new_dataset
metal | Ag |  | chemical precipitation |  | image in supp material | spherical | gum arabic |  | 0 | 0 | face-centered cubic |  |  |  | 44.7 |  |  | 10 | FE-SEM | -18.8 |  |  |  | Fish | Danio rerio | embryo |  | 24hpf |  | 96 | no |  | no | 14 | 10 | 14:10h light dark |  | no | other | E3 medium | 5 mM NaCl, 0.17 mM KCl, 0.33 mM CaCl2 and 0.33 mM MgSO4 | 0 | no | [6 empty] | 6.9-7.2 | 28.5 | no | mortality | LC50 |  | ppm | >200 |  |  | Liu, Xiaobo; Dumitrescu, Eduard; Kumar, Ajeet; Austin, Daniel; Goia, Dan; Wallace, Kenneth N.; Andreescu, Silvana | 2019 | Differential lethal and sublethal effects in embryonic zebrafish exposed to different sizes of silver nanoparticles | 10.1016/j.envpol.2019.02.085 | new_dataset
metal oxide | Fe2O3 | Sigma-Aldrich |  | Cat. No. 544,884 | image in supp material | nearly spherical | uncoated |  | 0 | 0 |  |  |  | 392-526 (in water) | 114.1-141.8 (in water) |  |  | 22-45 | SEM/TEM | -33 to -3 (in water) | sonicated (30min 40 kHz 50W) |  | static | Fish | Danio rerio | embryo |  | 1hpf |  | 96 | no |  | no | 14 | 10 | 14:10h light dark |  | no | other (10.1007/978-1-4939-7883-0_18) | E3 medium | 5 mM NaCl, 0.17 mM KCl, 0.33 mM CaCl2, and 0.33 mM MgSO4; pH 6.8–7.2 | 0 | no | [6 empty] | 6.8-7.2 | 28 | no | mortality | LC50 |  | ppm | 60.17 |  | probit | Thirumurthi, Naveenkumar Anaimalai; Raghunath, Azhwar; Balasubramanian, Satheeswaran; Perumal, Ekambaram | 2022 | Evaluation of Maghemite Nanoparticles–Induced Developmental Toxicity and Oxidative Stress in Zebrafish Embryos/Larvae | 10.1007/s12011-021-02830-y | new_dataset
metal | Ag | Xuzhou Hongwu Nanometer Material Co. Ltd. |  |  | image in paper | spherical | uncoated | 99% | 0 | 0 |  |  |  | 25-100 (TEM) |  |  |  | 14.39 | TEM |  | sonicated (15min) + stirred | sonicated (6h) + vortexed (30min) | semi-static | crustacea | Daphnia magna | neonate |  |  | no | 48 | no |  | no | 16 | 8 | 16:8h light dark |  | no | OECD 202 | Elendt M4 | Dissolved oxygen: 7.44 ± 0.19 mg/L | 0 | no |  | 7.44 |  |  |  |  | 7.81 | 20 | no | immobilization | EC50 |  | mg/l | 0.187 | EC10 + EC90 data also available | Probit analysis | Asghari, Saba; Johari, Seyed Ali; Lee, Ji Hyun; Kim, Yong Seok; Jeon, Yong Bae; Choi, Hyun Jung; Moon, Min Chaul; Yu, Il Je | 2012 | Toxicity of various silver nanoparticles compared to silver ions in Daphnia magna | 10.1186/1477-3155-10-14 | d_magna
metal | Ag | ABC Nanotech |  | SARPU 200 KW | image in paper | spherical | citrate | 99.98% | 0 | 0 | [7 empty] | 7.96 | TEM |  | stirred |  | semi-static | crustacea | Daphnia magna | neonate |  |  | no | 48 | no |  | no | 16 | 8 | 16:8h light dark |  | no | OECD 202 | Elendt M4 | Dissolved oxygen: 7.44 ± 0.19 mg/L | 0 | no |  | 7.44 |  |  |  |  | 7.81 | 20 | no | immobilization | EC50 |  | mg/l | 0.004 | EC10 + EC90 data also available | Probit analysis | Asghari, Saba; Johari, Seyed Ali; Lee, Ji Hyun; Kim, Yong Seok; Jeon, Yong Bae; Choi, Hyun Jung; Moon, Min Chaul; Yu, Il Je | 2012 | Toxicity of various silver nanoparticles compared to silver ions in Daphnia magna | 10.1186/1477-3155-10-14 | d_magna
metal | Ag | Nano Nasb Pars Co. Ltd. | photo-assisted reduction | Nanocid L2000 | image in paper | spherical | uncoated |  | 0 | 0 | [7 empty] | 12.65 | TEM |  | stirred |  | semi-static | crustacea | Daphnia magna | neonate |  |  | no | 48 | no |  | no | 16 | 8 | 16:8h light dark |  | no | OECD 202 | Elendt M4 | Dissolved oxygen: 7.44 ± 0.19 mg/L | 0 | no |  | 7.44 |  |  |  |  | 7.81 | 20 | no | immobilization | EC50 |  | mg/l | 0.002 | EC10 + EC90 data also available | Probit analysis | Asghari, Saba; Johari, Seyed Ali; Lee, Ji Hyun; Kim, Yong Seok; Jeon, Yong Bae; Choi, Hyun Jung; Moon, Min Chaul; Yu, Il Je | 2012 | Toxicity of various silver nanoparticles compared to silver ions in Daphnia magna | 10.1186/1477-3155-10-14 | d_magna
metal oxide | SiO2 | Kisker Biotech GmbH |  |  |  | unknown | uncoated |  | 0 | 0 | amorphous |  |  | 48.69 | 49.39-58.39 | 0.02-0.15 |  | 50 |  | ~-17 to -20 |  |  |  | Crustacea | Daphnia magna | neonate |  |  | no | 48 | no |  | no | 16 | 8 | 16:8h light dark |  | no | OECD 202 | Elendt M4 |  | 0 | no | 0 | [5 empty] | 6.28-6.04 | 20 | no | immobilization | EC50 |  | µg/ml | >1000 |  | four-parameter non-linear regression model | Casado, Maria P.; Macken, Ailbhe; Byrne, Hugh J. | 2013 | Ecotoxicological assessment of silica and polystyrene nanoparticles assessed by a multitrophic test battery | 10.1016/j.envint.2012.11.001 | new_dataset
metal oxide | SiO2 | Kisker Biotech GmbH |  |  |  | unknown | uncoated |  | 0 | 0 | amorphous |  |  | 88.92 | 88.3-100.29 | 0.05-0.07 |  | 100 |  | ~-20 to -25 |  |  |  | Crustacea | Daphnia magna | neonate |  |  | no | 48 | no |  | no | 16 | 8 | 16:8h light dark |  | no | OECD 202 | Elendt M4 |  | 0 | no | 0 | [5 empty] | 6.14-6.26 | 20 | no | immobilization | EC50 |  | µg/ml | >1000 |  | four-parameter non-linear regression model | Casado, Maria P.; Macken, Ailbhe; Byrne, Hugh J. | 2013 | Ecotoxicological assessment of silica and polystyrene nanoparticles assessed by a multitrophic test battery | 10.1016/j.envint.2012.11.001 | new_dataset
metal oxide | ZnO | Shanghai Aladdin Biochemical Technology Co., Ltd. |  |  | image in supp material | irregular | uncoated |  | 0 | 0 | hexagonal wurtzite |  |  |  | 439 (deionized water) |  |  | 30-50 |  | 16.6 (in deionized water) | sonicated (30min 40 kHz) | sonicated (30min 40 kHz) |  | crustacea | Daphnia magna | neonate |  |  | no | 48 | no |  | no | 16 | 8 | 16:8h light dark |  | no | OECD 202 | Elendt M4 |  | 0 | no | [7 empty] | 20 | no | immobilization | LC50 |  | mg/l | 2.2 |  |  | Dai, Hongliang; Sun, Tongshuai; Han, Ting; Guo, Zechong; Wang, Xingang; Chen, Yong | 2020 | Aggregation behavior of zinc oxide nanoparticles and their biotoxicity to Daphnia magna: Influence of humic acid and sodium alginate | 10.1016/j.envres.2020.110086 | d_magna
metal | Ag |  |  |  | image in paper | spherical | uncoated |  | 0 | 0 | [7 empty] | 10-40 | TEM |  |  |  |  | Crustacea | Daphnia magna | neonate |  |  | no | 48 | no |  | no | 16 | 8 | 16:8h light dark |  | no | OECD 202 | Elendt M4 |  | 0 | no | [7 empty] | 20 | no | immobilization | EC50 |  | µg/l | 1.8 | EC10 data available | nonlinear regression | Falanga, Annarita; Siciliano, Antonietta; Vitiello, Mariateresa; Franci, Gianluigi; Del Genio, Valentina; Galdiero, Stefania; Guida, Marco; Carraturo, Federica; Fahmi, Amir; Galdiero, Emilia | 2020 | Ecotoxicity Evaluation of Pristine and Indolicidin-coated Silver Nanoparticles in Aquatic and Terrestrial Ecosystem | 10.2147/IJN.S260396 | new_dataset
metal | Ag |  |  |  | image in paper | spherical | indolicidin |  | 0 | 0 | [7 empty] | 10-40 | TEM |  |  |  |  | Crustacea | Daphnia magna | neonate |  |  | no | 48 | no |  | no | 16 | 8 | 16:8h light dark |  | no | OECD 202 | Elendt M4 |  | 0 | no | [7 empty] | 20 | no | immobilization | EC50 |  | µg/l | 2.9 | EC10 data available | nonlinear regression | Falanga, Annarita; Siciliano, Antonietta; Vitiello, Mariateresa; Franci, Gianluigi; Del Genio, Valentina; Galdiero, Stefania; Guida, Marco; Carraturo, Federica; Fahmi, Amir; Galdiero, Emilia | 2020 | Ecotoxicity Evaluation of Pristine and Indolicidin-coated Silver Nanoparticles in Aquatic and Terrestrial Ecosystem | 10.2147/IJN.S260396 | new_dataset
metal oxide | NiO | Sigma-Aldrich |  | Cat. No. 637130 | image in paper | irregular | uncoated | 99.8% | 0 | 0 |  |  |  |  | 546.9 | 0.73 |  | 22 | TEM |  | sonicated (30min) | sonicated (30min) |  | crustacea | Daphnia magna | neonate |  |  | no | 48 | no |  | no | 16 | 8 | 16:8h light dark |  | no | OECD 202 | Elendt M4 |  | 0 | no | [7 empty] | 20 | no | immobilization | LC50 |  | mg/l | 36.79 |  | Probit analysis | Gong, Ning; Shao, Kuishuang; Li, Guangyao; Sun, Yeqing | 2016 | Acute and chronic toxicity of nickel oxide nanoparticles to Daphnia magna: The influence of algal enrichment | 10.1016/j.impact.2016.08.003 | d_magna
metal oxide | CeO2 | Umicore |  |  | image in supp material | irregular | uncoated |  | 0 | 0 | face-centered-cubic | 61 |  |  | 549 (NTA) |  |  | 14 |  | -6.6 |  | stirred |  | crustacea | Daphnia magna | neonate |  |  | yes | 504 | no |  | no | 12 | 12 | 12:12h light dark |  | no | OECD 211 | Elendt M4 |  | 0 | no | [6 empty] | 7.4 | 20 | no | reproduction | EC50 |  | mg/l | 20.5 | EC10 and EC20 values available |  | Hoecke, Karen Van; Quik, Joris T. K.; Mankiewicz-Boczek, Joanna; Schamphelaere, Karel A.C. De; Elsaesser, Andreas; Meeren, Paul Van der; Barnes, Clifford; McKerr, George; Howard, C. Vyvyan; Meent, Dik Van De; Rydzyński, Konrad; Dawson, Kenneth A.; Salvati, Anna; Lesniak, Anna; Lynch, Iseult; Silversmit, Geert; Samber, Björn De; Vincze, Laszlo; Janssen, Colin R. | 2009 | Fate and Effects of CeO <sub>2</sub> Nanoparticles in Aquatic Ecotoxicity Tests | 10.1021/es9002444 | d_magna
metal oxide | CeO2 | Umicore |  |  | image in supp material | irregular | uncoated |  | 0 | 0 | face-centered-cubic | 42 |  |  | 500 (NTA) |  |  | 20 |  | -9.1 |  | stirred |  | crustacea | Daphnia magna | neonate |  |  | yes | 504 | no |  | no | 12 | 12 | 12:12h light dark |  | no | OECD 211 | Elendt M4 |  | 0 | no | [6 empty] | 7.4 | 20 | no | reproduction | EC50 |  | mg/l | 25.4 | EC10 and EC20 values available |  | Hoecke, Karen Van; Quik, Joris T. K.; Mankiewicz-Boczek, Joanna; Schamphelaere, Karel A.C. De; Elsaesser, Andreas; Meeren, Paul Van der; Barnes, Clifford; McKerr, George; Howard, C. Vyvyan; Meent, Dik Van De; Rydzyński, Konrad; Dawson, Kenneth A.; Salvati, Anna; Lesniak, Anna; Lynch, Iseult; Silversmit, Geert; Samber, Björn De; Vincze, Laszlo; Janssen, Colin R. | 2009 | Fate and Effects of CeO <sub>2</sub> Nanoparticles in Aquatic Ecotoxicity Tests | 10.1021/es9002444 | d_magna
metal oxide | CeO2 | Umicore |  |  | image in supp material | irregular | uncoated |  | 0 | 0 | face-centered-cubic | 29 |  |  | 425 (NTA) |  |  | 29 |  | -3.9 |  | stirred |  | crustacea | Daphnia magna | neonate |  |  | yes | 504 | no |  | no | 12 | 12 | 12:12h light dark |  | no | OECD 211 | Elendt M4 |  | 0 | no | [6 empty] | 7.4 | 20 | no | reproduction | EC50 |  | mg/l | 42.7 | EC10 and EC20 values available |  | Hoecke, Karen Van; Quik, Joris T. K.; Mankiewicz-Boczek, Joanna; Schamphelaere, Karel A.C. De; Elsaesser, Andreas; Meeren, Paul Van der; Barnes, Clifford; McKerr, George; Howard, C. Vyvyan; Meent, Dik Van De; Rydzyński, Konrad; Dawson, Kenneth A.; Salvati, Anna; Lesniak, Anna; Lynch, Iseult; Silversmit, Geert; Samber, Björn De; Vincze, Laszlo; Janssen, Colin R. | 2009 | Fate and Effects of CeO <sub>2</sub> Nanoparticles in Aquatic Ecotoxicity Tests | 10.1021/es9002444 | d_magna
metal oxide | CeO2 | Umicore |  |  | image in supp material | irregular | uncoated |  | 0 | 0 | face-centered-cubic | 61 |  |  | 549 (NTA) |  |  | 14 |  | -6.6 |  | stirred |  | crustacea | Daphnia magna | neonate |  |  | yes | 504 | no |  | no | 12 | 12 | 12:12h light dark |  | no | OECD 211 | Elendt M4 |  | 0 | no | [6 empty] | 7.4 | 20 | no | survival | EC50 |  | mg/l | 40.7 | EC10 and EC20 values available | Trimmed Spearman–Karber method | Hoecke, Karen Van; Quik, Joris T. K.; Mankiewicz-Boczek, Joanna; Schamphelaere, Karel A.C. De; Elsaesser, Andreas; Meeren, Paul Van der; Barnes, Clifford; McKerr, George; Howard, C. Vyvyan; Meent, Dik Van De; Rydzyński, Konrad; Dawson, Kenneth A.; Salvati, Anna; Lesniak, Anna; Lynch, Iseult; Silversmit, Geert; Samber, Björn De; Vincze, Laszlo; Janssen, Colin R. | 2009 | Fate and Effects of CeO <sub>2</sub> Nanoparticles in Aquatic Ecotoxicity Tests | 10.1021/es9002444 | d_magna | measured mortality of parents. Is this mortality?
metal oxide | CeO2 | Umicore |  |  | image in supp material | irregular | uncoated |  | 0 | 0 | face-centered-cubic | 42 |  |  | 500 (NTA) |  |  | 20 |  | -9.1 |  | stirred |  | crustacea | Daphnia magna | neonate |  |  | yes | 504 | no |  | no | 12 | 12 | 12:12h light dark |  | no | OECD 211 | Elendt M4 |  | 0 | no | [6 empty] | 7.4 | 20 | no | survival | EC50 |  | mg/l | 36.9 | EC10 and EC20 values available | Trimmed Spearman–Karber method | Hoecke, Karen Van; Quik, Joris T. K.; Mankiewicz-Boczek, Joanna; Schamphelaere, Karel A.C. De; Elsaesser, Andreas; Meeren, Paul Van der; Barnes, Clifford; McKerr, George; Howard, C. Vyvyan; Meent, Dik Van De; Rydzyński, Konrad; Dawson, Kenneth A.; Salvati, Anna; Lesniak, Anna; Lynch, Iseult; Silversmit, Geert; Samber, Björn De; Vincze, Laszlo; Janssen, Colin R. | 2009 | Fate and Effects of CeO <sub>2</sub> Nanoparticles in Aquatic Ecotoxicity Tests | 10.1021/es9002444 | d_magna | measured mortality of parents. Is this mortality?
metal oxide | CeO2 | Umicore |  |  | image in supp material | irregular | uncoated |  | 0 | 0 | face-centered-cubic | 29 |  |  | 425 (NTA) |  |  | 29 |  | -3.9 |  | stirred |  | crustacea | Daphnia magna | neonate |  |  | yes | 504 | no |  | no | 12 | 12 | 12:12h light dark |  | no | OECD 211 | Elendt M4 |  | 0 | no | [6 empty] | 7.4 | 20 | no | survival | EC50 |  | mg/l | 71.1 | EC10 and EC20 values available | Trimmed Spearman–Karber method | Hoecke, Karen Van; Quik, Joris T. K.; Mankiewicz-Boczek, Joanna; Schamphelaere, Karel A.C. De; Elsaesser, Andreas; Meeren, Paul Van der; Barnes, Clifford; McKerr, George; Howard, C. Vyvyan; Meent, Dik Van De; Rydzyński, Konrad; Dawson, Kenneth A.; Salvati, Anna; Lesniak, Anna; Lynch, Iseult; Silversmit, Geert; Samber, Björn De; Vincze, Laszlo; Janssen, Colin R. | 2009 | Fate and Effects of CeO <sub>2</sub> Nanoparticles in Aquatic Ecotoxicity Tests | 10.1021/es9002444 | d_magna | measured mortality of parents. Is this mortality?
metal oxide | CeO2 | Umicore |  |  | image in supp material | irregular | uncoated |  | 0 | 0 | face-centered-cubic | 61 |  |  | 549 (NTA) |  |  | 14 |  | -6.6 |  | stirred |  | crustacea | Daphnia magna | neonate |  |  | no | 48 | no |  | no | 12 | 12 | 12:12h light dark |  | no | OECD 202 | Elendt M4 |  | 0 | no | [6 empty] | 7.4 | 20 | no | immobilization | EC50 |  | mg/l | >1000 | EC10 and EC20 values available |  | Hoecke, Karen Van; Quik, Joris T. K.; Mankiewicz-Boczek, Joanna; Schamphelaere, Karel A.C. De; Elsaesser, Andreas; Meeren, Paul Van der; Barnes, Clifford; McKerr, George; Howard, C. Vyvyan; Meent, Dik Van De; Rydzyński, Konrad; Dawson, Kenneth A.; Salvati, Anna; Lesniak, Anna; Lynch, Iseult; Silversmit, Geert; Samber, Björn De; Vincze, Laszlo; Janssen, Colin R. | 2009 | Fate and Effects of CeO <sub>2</sub> Nanoparticles in Aquatic Ecotoxicity Tests | 10.1021/es9002444 | d_magna
metal oxide | CeO2 | Umicore |  |  | image in supp material | irregular | uncoated |  | 0 | 0 | face-centered-cubic | 42 |  |  | 500 (NTA) |  |  | 20 |  | -9.1 |  | stirred |  | crustacea | Daphnia magna | neonate |  |  | no | 48 | no |  | no | 12 | 12 | 12:12h light dark |  | no | OECD 202 | Elendt M4 |  | 0 | no | [6 empty] | 7.4 | 20 | no | immobilization | EC50 |  | mg/l | >1000 | EC10 and EC20 values available |  | Hoecke, Karen Van; Quik, Joris T. K.; Mankiewicz-Boczek, Joanna; Schamphelaere, Karel A.C. De; Elsaesser, Andreas; Meeren, Paul Van der; Barnes, Clifford; McKerr, George; Howard, C. Vyvyan; Meent, Dik Van De; Rydzyński, Konrad; Dawson, Kenneth A.; Salvati, Anna; Lesniak, Anna; Lynch, Iseult; Silversmit, Geert; Samber, Björn De; Vincze, Laszlo; Janssen, Colin R. | 2009 | Fate and Effects of CeO <sub>2</sub> Nanoparticles in Aquatic Ecotoxicity Tests | 10.1021/es9002444 | d_magna
metal oxide | CeO2 | Umicore |  |  | image in supp material | irregular | uncoated |  | 0 | 0 | face-centered-cubic | 29 |  |  | 425 (NTA) |  |  | 29 |  | -3.9 |  | stirred |  | crustacea | Daphnia magna | neonate |  |  | no | 48 | no |  | no | 12 | 12 | 12:12h light dark |  | no | OECD 202 | Elendt M4 |  | 0 | no | [6 empty] | 7.4 | 20 | no | immobilization | EC50 |  | mg/l | >1000 | EC10 and EC20 values available |  | Hoecke, Karen Van; Quik, Joris T. K.; Mankiewicz-Boczek, Joanna; Schamphelaere, Karel A.C. De; Elsaesser, Andreas; Meeren, Paul Van der; Barnes, Clifford; McKerr, George; Howard, C. Vyvyan; Meent, Dik Van De; Rydzyński, Konrad; Dawson, Kenneth A.; Salvati, Anna; Lesniak, Anna; Lynch, Iseult; Silversmit, Geert; Samber, Björn De; Vincze, Laszlo; Janssen, Colin R. | 2009 | Fate and Effects of CeO <sub>2</sub> Nanoparticles in Aquatic Ecotoxicity Tests | 10.1021/es9002444 | d_magna
metal | Ag |  |  |  | image in paper | spherical | citrate |  | 0 | 0 | [7 empty] | 8.6 | TEM | -15 |  |  | static | crustacea | Daphnia magna | neonate |  |  |  | 24 | no |  | no | 16 | 8 | 16:8h light dark |  | no | OECD 202 | Elendt M4 | info in supplementary material | 0 | no | [6 empty] | 6.59 | 25 | no | immobilization | EC50 |  | µg/l | 105 |  |  | Hu, Yi; Chen, Xiangjie; Yang, Kun; Lin, Daohui | 2018 | Distinct toxicity of silver nanoparticles and silver nitrate to Daphnia magna in M4 medium and surface water | 10.1016/j.scitotenv.2017.08.222 | d_magna
metal | Ag |  |  |  | image in paper | spherical | citrate |  | 0 | 0 |  |  |  | 200-250 |  |  |  | 8.6 | TEM | -15 |  |  | static | crustacea | Daphnia magna | neonate |  |  |  | 48 | no |  | no | 16 | 8 | 16:8h light dark |  | no | OECD 202 | Elendt M4 | info in supplementary material | 0 | no | [6 empty] | 6.59 | 25 | no | immobilization | EC50 |  | µg/l | 110 |  |  | Hu, Yi; Chen, Xiangjie; Yang, Kun; Lin, Daohui | 2018 | Distinct toxicity of silver nanoparticles and silver nitrate to Daphnia magna in M4 medium and surface water | 10.1016/j.scitotenv.2017.08.222 | d_magna
metal | Ag | Namatech Co. Ltd. |  |  | image in paper | spherical | uncoated |  | 0 | 0 | [7 empty] | 60 |  |  | sonicated (20min 100W) |  | static | crustacea | Daphnia magna | neonate |  |  |  | 48 | no |  | no | 16 | 8 | 16:8h light dark |  | no | OECD 202 | Elendt M4 |  | 0 | no | [7 empty] | 18-22 | no | immobilization | EC50 |  | mg/l | 0.001 | Also contains LC50 data for O. latipes |  | Kim, Jiwon; Kim, Sooyeon; Lee, Sungkyu | 2011 | Differentiation of the toxicities of silver nanoparticles and silver ions to the Japanese medaka ( <i>Oryzias latipes</i> ) and the cladoceran <i>Daphnia magna</i> | 10.3109/17435390.2010.508137 | d_magna
metal | Ag | Ferro Corp. |  |  | image in paper | spherical | uncoated |  | 0 | 0 | [7 empty] | 300 |  |  | sonicated (20min 100W) |  | static | crustacea | Daphnia magna | neonate |  |  |  | 48 | no |  | no | 16 | 8 | 16:8h light dark |  | no | OECD 202 | Elendt M4 |  | 0 | no | [7 empty] | 18-22 | no | immobilization | EC50 |  | mg/l | 0.0014 | Also contains LC50 data for O. latipes |  | Kim, Jiwon; Kim, Sooyeon; Lee, Sungkyu | 2011 | Differentiation of the toxicities of silver nanoparticles and silver ions to the Japanese medaka ( <i>Oryzias latipes</i> ) and the cladoceran <i>Daphnia magna</i> | 10.3109/17435390.2010.508137 | d_magna
metal oxide | SiO2 |  |  |  |  | unknown | uncoated |  | 0 | 0 | amorphous | 200 | 3% in 24h |  |  |  |  | 15 | SEM/TEM |  |  | sonicated (10min 0.6 W/ml) |  | crustacea | Daphnia magna |  |  |  |  | 72 | no |  | no |  |  |  |  | no | OECD 211 | Elendt M4 |  | 0 | no | [8 empty] | no | reproduction | EC50 |  | mg/l | >100 |  |  | Kühnel, Dana; Nickel, Carmen; Hellack, Bryan; van der Zalm, Esther; Kussatz, Carola; Herrchen, Monika; Meisterjahn, Boris; Hund-Rinke, Kerstin | 2019 | Closing gaps for environmental risk screening of engineered nanomaterials | 10.1016/j.impact.2019.100173 | d_magna
metal oxide | SiO2 |  |  |  |  | unknown | covalent surface functionalization with low-molar-mass silane having a pos. charged amino end group |  | 0 | 0 | amorphous | 200 | 3% in 24h |  |  |  |  | 15 | SEM/TEM |  |  | sonicated (10min 0.6 W/ml) |  | crustacea | Daphnia magna |  |  |  |  | 72 | no |  | no |  |  |  |  | no | OECD 211 | Elendt M4 |  | 0 | no | [8 empty] | no | reproduction | EC50 |  | mg/l | >100 |  |  | Kühnel, Dana; Nickel, Carmen; Hellack, Bryan; van der Zalm, Esther; Kussatz, Carola; Herrchen, Monika; Meisterjahn, Boris; Hund-Rinke, Kerstin | 2019 | Closing gaps for environmental risk screening of engineered nanomaterials | 10.1016/j.impact.2019.100173 | d_magna
metal oxide | SiO2 |  |  |  |  | unknown | covalent surface functionalization with low-molar-mass silane having a neg. charged phosphonate end group |  | 0 | 0 | amorphous | 200 | 2% in 24h |  |  |  |  | 15 | SEM/TEM |  |  | sonicated (10min 0.6 W/ml) |  | crustacea | Daphnia magna |  |  |  |  | 72 | no |  | no |  |  |  |  | no | OECD 211 | Elendt M4 |  | 0 | no | [8 empty] | no | reproduction | EC50 |  | mg/l | >100 |  |  | Kühnel, Dana; Nickel, Carmen; Hellack, Bryan; van der Zalm, Esther; Kussatz, Carola; Herrchen, Monika; Meisterjahn, Boris; Hund-Rinke, Kerstin | 2019 | Closing gaps for environmental risk screening of engineered nanomaterials | 10.1016/j.impact.2019.100173 | d_magna
metal oxide | Fe2O3 |  |  |  | rod | rod | uncoated |  | 0 | 0 | hematite | 107 | 0% |  |  |  | 4-21 | 15 | SEM/TEM |  |  | sonicated (10min 0.6 W/ml) |  | crustacea | Daphnia magna |  |  |  |  | 72 | no |  | no |  |  |  |  | no | OECD 211 | Elendt M4 |  | 0 | no | [8 empty] | no | reproduction | EC50 |  | mg/l | 38 |  |  | Kühnel, Dana; Nickel, Carmen; Hellack, Bryan; van der Zalm, Esther; Kussatz, Carola; Herrchen, Monika; Meisterjahn, Boris; Hund-Rinke, Kerstin | 2019 | Closing gaps for environmental risk screening of engineered nanomaterials | 10.1016/j.impact.2019.100173 | d_magna
metal oxide | Fe2O3 |  |  |  |  | unknown | uncoated |  | 0 | 0 | hematite | 30 | 0% |  |  |  |  | 37 | SEM/TEM |  |  | sonicated (10min 0.6 W/ml) |  | crustacea | Daphnia magna |  |  |  |  | 72 | no |  | no |  |  |  |  | no | OECD 211 | Elendt M4 |  | 0 | no | [8 empty] | no | reproduction | EC50 |  | mg/l | >100 |  |  | Kühnel, Dana; Nickel, Carmen; Hellack, Bryan; van der Zalm, Esther; Kussatz, Carola; Herrchen, Monika; Meisterjahn, Boris; Hund-Rinke, Kerstin | 2019 | Closing gaps for environmental risk screening of engineered nanomaterials | 10.1016/j.impact.2019.100173 | d_magna
metal oxide | Fe2O3 |  |  |  |  | unknown | uncoated |  | 0 | 0 | hematite/magnetite | 12 | [5 empty] | 48 | SEM/TEM |  |  | sonicated (10min 0.6 W/ml) |  | crustacea | Daphnia magna |  |  |  |  | 72 | no |  | no |  |  |  |  | no | OECD 211 | Elendt M4 |  | 0 | no | [8 empty] | no | reproduction | EC50 |  | mg/l | >100 |  |  | Kühnel, Dana; Nickel, Carmen; Hellack, Bryan; van der Zalm, Esther; Kussatz, Carola; Herrchen, Monika; Meisterjahn, Boris; Hund-Rinke, Kerstin | 2019 | Closing gaps for environmental risk screening of engineered nanomaterials | 10.1016/j.impact.2019.100173 | d_magna
metal | Ag | ABC Nanotech |  | SNC-S100 | image in supp material | nearly spherical | uncoated |  | 0 | 0 |  |  |  | 1030 |  |  |  | 60-100 |  |  | stirred (24h) |  |  | crustacea | Daphnia magna | neonate |  |  |  | 48 | no |  | no |  |  |  |  | no | OECD 202 | Elendt M4 |  | 0 | no | [8 empty] | no | immobilization | EC50 |  | mg/l | 0.00075 |  | Probit analysis | Lee, Yong-Ju; Kim, Jiwon; Oh, Jeehyun; Bae, Sujin; Lee, Sungkyu; Hong, In Seok; Kim, Sang-Ho | 2012 | Ion-release kinetics and ecotoxicity effects of silver nanoparticles: Ecotoxicity effects of silver nanoparticles | 10.1002/etc.717 | d_magna
metal | Ag | ABC Nanotech |  | SARPU 200 KW | image in supp material | spherical | citrate |  | 0 | 0 | [7 empty] | 13.3 (slightly smaller than 10nm from TEM graph in supp material) |  | -45.2 |  |  |  | crustacea | Daphnia magna | neonate |  |  |  | 48 | no |  | no |  |  |  |  | no | OECD 202 | Elendt M4 |  | 0 | no | [8 empty] | no | immobilization | EC50 |  | mg/l | 0.00798 |  | Probit analysis | Lee, Yong-Ju; Kim, Jiwon; Oh, Jeehyun; Bae, Sujin; Lee, Sungkyu; Hong, In Seok; Kim, Sang-Ho | 2012 | Ion-release kinetics and ecotoxicity effects of silver nanoparticles: Ecotoxicity effects of silver nanoparticles | 10.1002/etc.717 | d_magna
metal | Ag |  |  |  | image in paper | spherical | tyrosine |  | 0 | 0 |  |  | 0.25% | 75.1 | 50.4 | 0.37 |  | 10.56 | TEM | -29.7 |  |  |  | Algae | Raphidocelis subcapitata |  |  |  |  | 72 | no |  | no | 24 | 0 | continuous |  | no | OECD 201 | Elendt M4 |  | 0 | no | [7 empty] | 23 | yes (100rpm + every day) | growth inhibition (fluorescence) | IC50 | shaken 100rpm + shaken every 24h | mg/l | 0.163 | EC10 + EC20 data available |  | Lekamge, Sam; Miranda, Ana F.; Abraham, Amanda; Ball, Andrew S.; Shukla, Ravi; Nugegoda, Dayanthi | 2020 | The toxicity of coated silver nanoparticles to the alga Raphidocelis subcapitata | 10.1007/s42452-020-2430-z | new_dataset
metal | Ag |  |  |  | image in paper | spherical | epigallocatechin gallate |  | 0 | 0 |  |  | 0.22% | 51.1 | 40.1 | 0.58 |  | 9.27 | TEM | -30.8 |  |  |  | Algae | Raphidocelis subcapitata |  |  |  |  | 72 | no |  | no | 24 | 0 | continuous |  | no | OECD 201 | Elendt M4 |  | 0 | no | [7 empty] | 23 | yes (100rpm + every day) | growth inhibition (fluorescence) | IC50 | shaken 100rpm + shaken every 24h | mg/l | 0.243 | EC10 + EC20 data available |  | Lekamge, Sam; Miranda, Ana F.; Abraham, Amanda; Ball, Andrew S.; Shukla, Ravi; Nugegoda, Dayanthi | 2020 | The toxicity of coated silver nanoparticles to the alga Raphidocelis subcapitata | 10.1007/s42452-020-2430-z | new_dataset
metal | Ag |  |  |  | image in paper | spherical | curcumin |  | 0 | 0 |  |  | 1.39% | 48.9 | 45 | 0.42 |  | 13.68 | TEM | -29 |  |  |  | Algae | Raphidocelis subcapitata |  |  |  |  | 72 | no |  | no | 24 | 0 | continuous |  | no | OECD 201 | Elendt M4 |  | 0 | no | [7 empty] | 23 | yes (100rpm + every day) | growth inhibition (fluorescence) | IC50 | shaken 100rpm + shaken every 24h | mg/l | 0.155 | EC10 + EC20 data available |  | Lekamge, Sam; Miranda, Ana F.; Abraham, Amanda; Ball, Andrew S.; Shukla, Ravi; Nugegoda, Dayanthi | 2020 | The toxicity of coated silver nanoparticles to the alga Raphidocelis subcapitata | 10.1007/s42452-020-2430-z | new_dataset
metal | Au | Sigma-Aldrich |  |  | image in supp material | spherical | uncoated |  | 0 | 0 |  |  |  |  | 384.6 |  |  | 10 | TEM |  |  |  |  | Crustacea | Daphnia magna |  |  |  |  | 24 | no |  | no | 16 | 8 | 16:8h light dark |  | no | other | Elendt M4 |  | 0 | no | 0 | [6 empty] | 21 | no | mortality | LC50 |  | particles/ml | 0.95 | bacteria + EC10 data also available |  | Nam, Sun-Hwa; Shin, Yu-Jin; Lee, Woo-Mi; Kim, Shin Woong; Kwak, Jin Il; Yoon, Sung-Ji; An, Youn-Joo | 2015 | Conducting a battery of bioassays for gold nanoparticles to derive guideline value for the protection of aquatic ecosystems | 10.3109/17435390.2014.930531 | new_dataset
metal | Au | Sigma-Aldrich |  |  | image in supp material | spherical | uncoated |  | 0 | 0 |  |  |  |  | 384.6 |  |  | 10 | TEM |  |  |  |  | Crustacea | Daphnia magna |  |  |  |  | 24 | no |  | no | 16 | 8 | 16:8h light dark |  | no | other | Elendt M4 |  | 0 | no | 0 | [6 empty] | 21 | no | immobilization | EC50 |  | particles/ml | 0.95 | bacteria + EC10 data also available |  | Nam, Sun-Hwa; Shin, Yu-Jin; Lee, Woo-Mi; Kim, Shin Woong; Kwak, Jin Il; Yoon, Sung-Ji; An, Youn-Joo | 2015 | Conducting a battery of bioassays for gold nanoparticles to derive guideline value for the protection of aquatic ecosystems | 10.3109/17435390.2014.930531 | new_dataset
metal | Au | Sigma-Aldrich |  |  | image in supp material | spherical | uncoated |  | 0 | 0 |  |  |  |  | 384.6 |  |  | 10 | TEM |  |  |  |  | Crustacea | Daphnia magna |  |  |  |  | 48 | no |  | no | 16 | 8 | 16:8h light dark |  | no | other | Elendt M4 |  | 0 | no | 0 | [6 empty] | 21 | no | mortality | LC50 |  | particles/ml | 1 | bacteria + EC10 data also available |  | Nam, Sun-Hwa; Shin, Yu-Jin; Lee, Woo-Mi; Kim, Shin Woong; Kwak, Jin Il; Yoon, Sung-Ji; An, Youn-Joo | 2015 | Conducting a battery of bioassays for gold nanoparticles to derive guideline value for the protection of aquatic ecosystems | 10.3109/17435390.2014.930531 | new_dataset
metal | Au | Sigma-Aldrich |  |  | image in supp material | spherical | uncoated |  | 0 | 0 |  |  |  |  | 384.6 |  |  | 10 | TEM |  |  |  |  | Crustacea | Daphnia magna |  |  |  |  | 48 | no |  | no | 16 | 8 | 16:8h light dark |  | no | other | Elendt M4 |  | 0 | no | 0 | [6 empty] | 21 | no | immobilization | EC50 |  | particles/ml | 1 | bacteria + EC10 data also available |  | Nam, Sun-Hwa; Shin, Yu-Jin; Lee, Woo-Mi; Kim, Shin Woong; Kwak, Jin Il; Yoon, Sung-Ji; An, Youn-Joo | 2015 | Conducting a battery of bioassays for gold nanoparticles to derive guideline value for the protection of aquatic ecosystems | 10.3109/17435390.2014.930531 | new_dataset
metal | Au | Sigma-Aldrich |  |  | image in supp material | spherical | uncoated |  | 0 | 0 |  |  |  |  | 384.6 |  |  | 10 | TEM |  |  |  |  | Crustacea | Moina macrocopa |  |  |  |  | 48 | no |  | no | 16 | 8 | 16:8h light dark |  | no | other | Elendt M4 |  | 0 | no | 0 | [6 empty] | 21 | no | mortality | LC50 |  | particles/ml | 0.75 | bacteria + EC10 data also available |  | Nam, Sun-Hwa; Shin, Yu-Jin; Lee, Woo-Mi; Kim, Shin Woong; Kwak, Jin Il; Yoon, Sung-Ji; An, Youn-Joo | 2015 | Conducting a battery of bioassays for gold nanoparticles to derive guideline value for the protection of aquatic ecosystems | 10.3109/17435390.2014.930531 | new_dataset
metal | Au | Sigma-Aldrich |  |  | image in supp material | spherical | uncoated |  | 0 | 0 |  |  |  |  | 384.6 |  |  | 10 | TEM |  |  |  |  | Crustacea | Moina macrocopa |  |  |  |  | 48 | no |  | no | 16 | 8 | 16:8h light dark |  | no | other | Elendt M4 |  | 0 | no | 0 | [6 empty] | 21 | no | immobilization | EC50 |  | particles/ml | 0.6 | bacteria + EC10 data also available |  | Nam, Sun-Hwa; Shin, Yu-Jin; Lee, Woo-Mi; Kim, Shin Woong; Kwak, Jin Il; Yoon, Sung-Ji; An, Youn-Joo | 2015 | Conducting a battery of bioassays for gold nanoparticles to derive guideline value for the protection of aquatic ecosystems | 10.3109/17435390.2014.930531 | new_dataset
metal | Au | Sigma-Aldrich |  |  | image in supp material | spherical | uncoated |  | 0 | 0 |  |  |  |  | 384.6 |  |  | 10 | TEM |  |  |  |  | Crustacea | Simocephalus mixtus |  |  |  |  | 24 | no |  | no | 16 | 8 | 16:8h light dark |  | no | other | Elendt M4 |  | 0 | no | 0 | [6 empty] | 21 | no | mortality | LC50 |  | particles/ml | 5.6 | bacteria + EC10 data also available |  | Nam, Sun-Hwa; Shin, Yu-Jin; Lee, Woo-Mi; Kim, Shin Woong; Kwak, Jin Il; Yoon, Sung-Ji; An, Youn-Joo | 2015 | Conducting a battery of bioassays for gold nanoparticles to derive guideline value for the protection of aquatic ecosystems | 10.3109/17435390.2014.930531 | new_dataset
metal | Au | Sigma-Aldrich |  |  | image in supp material | spherical | uncoated |  | 0 | 0 |  |  |  |  | 384.6 |  |  | 10 | TEM |  |  |  |  | Crustacea | Simocephalus mixtus |  |  |  |  | 24 | no |  | no | 16 | 8 | 16:8h light dark |  | no | other | Elendt M4 |  | 0 | no | 0 | [6 empty] | 21 | no | immobilization | EC50 |  | particles/ml | 11 | bacteria + EC10 data also available |  | Nam, Sun-Hwa; Shin, Yu-Jin; Lee, Woo-Mi; Kim, Shin Woong; Kwak, Jin Il; Yoon, Sung-Ji; An, Youn-Joo | 2015 | Conducting a battery of bioassays for gold nanoparticles to derive guideline value for the protection of aquatic ecosystems | 10.3109/17435390.2014.930531 | new_dataset
metal oxide | Al2O3 | Sigma-Aldrich |  |  | image in paper | irregular | uncoated | 99.8% | 0 | 0 | face-centered-cubic (eta) | 167 |  |  | 1192.2 (PALS) | 0.4 |  | 35 | TEM | 17.3 | sonicated (1min 115W) |  |  | crustacea | Daphnia magna | neonate |  |  |  | 48 | no |  | no |  |  |  |  | no | OECD 202 | Elendt M4 |  | 0 | no | [6 empty] | 7.7 |  | no | immobilization | EC50 |  | mg/l | 897.7 |  | nonlinear regression curves (dose-response curves) through global fitting (extra-sum-of-squares F-test | Nogueira, Diego José; Vaz, Vitor Pereira; Neto, Oswaldo Savoldi; Silva, Marlon Luiz Neves da; Simioni, Carmen; Ouriques, Luciane Cristina; Vicentini, Denice Shulz; Matias, William Gerson | 2020 | Crystalline phase-dependent toxicity of aluminum oxide nanoparticles toward Daphnia magna and ecological risk assessment | 10.1016/j.envres.2019.108987 | d_magna
metal oxide | Al2O3 |  | combustion synthesis |  | image in paper | nearly spherical | uncoated |  | 0 | 0 | rhombohedral (alpha) | 94.4 |  |  | 1733.0 (PALS) | 0.67 |  | 49 | TEM | -5.4 | sonicated (1min 115W) |  |  | crustacea | Daphnia magna | neonate |  |  |  | 48 | no |  | no |  |  |  |  | no | OECD 202 | Elendt M4 |  | 0 | no | [6 empty] | 7.6 |  | no | immobilization | EC50 |  | mg/l | 1195 |  | nonlinear regression curves (dose-response curves) through global fitting (extra-sum-of-squares F-test | Nogueira, Diego José; Vaz, Vitor Pereira; Neto, Oswaldo Savoldi; Silva, Marlon Luiz Neves da; Simioni, Carmen; Ouriques, Luciane Cristina; Vicentini, Denice Shulz; Matias, William Gerson | 2020 | Crystalline phase-dependent toxicity of aluminum oxide nanoparticles toward Daphnia magna and ecological risk assessment | 10.1016/j.envres.2019.108987 | d_magna
metal | Ag | ABC NanoTech |  |  | image in paper | nearly spherical | citrate |  | 0 | 0 |  | 4.388*102 nm^2/particle |  | 2300-2500 | 50-100 |  |  | 11.27 |  |  |  | stirred (2days) |  | Crustacea | Daphnia magna | neonate |  |  | no | 48 | no |  | no | 16 | 8 | 16:8h light dark |  | no | OECD 202 | Elendt M4 | dissolved oxygen 8.7 mg/l | 0 | no |  | 8.7 |  |  |  |  | 7.6 | 20.2 | no | immobilization | EC50 |  | µg/l | 13.8 |  | probit | Park, June-Woo; Oh, Ji-Hyun; Kim, Woo-Keun; Lee, Sung-Kyu | 2014 | Toxicity of Citrate-Coated Silver Nanoparticles Differs According to Method of Suspension Preparation | 10.1007/s00128-014-1296-4 | new_dataset
metal | Ag | ABC NanoTech |  |  | image in paper | nearly spherical | citrate |  | 0 | 0 |  | 4.388*102 nm^2/particle |  | 2300-2500 | 50-100 |  |  | 11.27 | [5 empty] | Crustacea | Daphnia magna | neonate |  |  | no | 48 | no |  | no | 16 | 8 | 16:8h light dark |  | no | OECD 202 | Elendt M4 | dissolved oxygen 8.7 mg/l | 0 | no |  | 8.7 |  |  |  |  | 7.6 | 20.2 | no | immobilization | EC50 |  | µg/l | 6.1 |  | probit | Park, June-Woo; Oh, Ji-Hyun; Kim, Woo-Keun; Lee, Sung-Kyu | 2014 | Toxicity of Citrate-Coated Silver Nanoparticles Differs According to Method of Suspension Preparation | 10.1007/s00128-014-1296-4 | new_dataset
metal | Ag |  |  |  | image in paper | spherical | uncoated |  | 0 | 0 |  |  |  |  | 39.2 |  |  | 4.37 | TEM | -4.4 |  |  |  | crustacea | Daphnia magna | neonate |  |  |  | 48 | no |  | no | 16 | 8 | 16:8h light dark |  | no | OECD 202 | Elendt M4 | info in supplementary material | 0 | no | [6 empty] | 7.8 | 20 | no | immobilization | EC50 |  | µg/l | 0.1799 |  | probit analysis | Silva, Marlon Luiz Neves; Nogueira, Diego José; Köerich, Jéssica Schveitzer; Vaz, Vitor Pereira; Justino, Naiara Mottim; Schmidt, José Renato Alves; Vicentini, Denice Schulz; Matias, Marcelo Seleme; Castilhos, Armando Borges; Fuzinatto, Cristiane Funghetto; Matias, William Gerson | 2021 | Multigenerational Toxic Effects on <i>Daphnia magna</i> Induced by Silver Nanoparticles and Glyphosate Mixture | 10.1002/etc.4952 | d_magna
metal | Ag | ABC Nanotech |  |  | image in paper | nearly spherical | citrate |  | 0 | 0 |  | 16.3 (measured in fish media) |  |  | data in deionized water available |  |  | 5-25 |  |  |  |  | static | crustacea | Daphnia magna | neonate |  |  |  | 48 | no |  | no | 16 | 8 | 16:8h light dark |  | no | OECD 202 | Elendt M4 | dissolved oxygen, pH, hardness, and alkalinity of exposure media (mean ±SD) were 4.87±0.14mg/L, 7.47±0.01, 140 mg/L, and 230 mg/L | 0 | no |  | 4.87 | 140 | 230 |  |  | 7.47 | 21.45 | no | immobilization | EC50 |  | mg/l | 0.012 |  | probit analysis | Sohn, Eun Kyung; Johari, Seyed Ali; Kim, Tae Gyu; Kim, Jin Kwon; Kim, Ellen; Lee, Ji Hyun; Chung, Young Shin; Yu, Il Je | 2015 | Aquatic Toxicity Comparison of Silver Nanoparticles and Silver Nanowires | 10.1155/2015/893049 | d_magna
nanowire | Ag | Nanotech and Beyond |  |  | image in paper | wire | polyvinylpyrrolidone (PVP) |  | 0 | 0 |  |  | data in supp material |  |  |  | 9580 | 41.32 | [5 empty] | Algae | Chlamydomonas reinhardtii |  |  |  |  | 72 | no |  | no | 16 | 8 | 16:8h light dark |  | no | OECD 201 | tris-acetate-phosphate (TAP) medium |  | 0 | no | [7 empty] | 24 | yes (100rpm) | growth inhibition (fluorescence) | IC50 | shaken 100rpm | mg/l | 2.307 | EC10 data available | trimmed Spearman-Karber | Chae, Yooeun; An, Youn-Joo | 2016 | Toxicity and transfer of polyvinylpyrrolidone-coated silver nanowires in an aquatic food chain consisting of algae, water fleas, and zebrafish | 10.1016/j.aquatox.2016.01.011 | new_dataset
metal | Ag | RAS materials GmbH | chemical precipitation | NM-300 | image in paper | spherical | polyvinylpyrrolidone (PVP) |  | 0 | 0 |  |  | <2% in 48h |  | 57.6 |  |  | 15 | TEM | -17 |  |  |  | Crustacea | Daphnia magna |  |  |  |  | 48 | no |  | no | 16 | 8 | 16:8h light dark |  | no | OECD 202 | Elendt M4 | did not contain EDTA | 0 | no | 0 | [6 empty] | 20 | no | immobilization | EC50 |  | µg/l | 121 | EC10 data also available | four-parameter non-linear regression model | Völker, Carolin; Boedicker, Cathinka; Daubenthaler, Jan; Oetken, Matthias; Oehlmann, Jörg | 2013 | Comparative Toxicity Assessment of Nanosilver on Three Daphnia Species in Acute, Chronic and Multi-Generation Experiments | 10.1371/journal.pone.0075026 | new_dataset
metal | Ag | RAS materials GmbH | chemical precipitation | NM-300 | image in paper | spherical | polyvinylpyrrolidone (PVP) |  | 0 | 0 |  |  | <2% in 48h |  | 57.6 |  |  | 15 | TEM | -17 |  |  |  | Crustacea | Daphnia pulex |  |  |  |  | 48 | no |  | no | 16 | 8 | 16:8h light dark |  | no | OECD 202 | Elendt M4 | did not contain EDTA | 0 | no | 0 | [6 empty] | 20 | no | immobilization | EC50 |  | µg/l | 8.95 | EC10 data also available | four-parameter non-linear regression model | Völker, Carolin; Boedicker, Cathinka; Daubenthaler, Jan; Oetken, Matthias; Oehlmann, Jörg | 2013 | Comparative Toxicity Assessment of Nanosilver on Three Daphnia Species in Acute, Chronic and Multi-Generation Experiments | 10.1371/journal.pone.0075026 | new_dataset
metal | Ag | RAS materials GmbH | chemical precipitation | NM-300 | image in paper | spherical | polyvinylpyrrolidone (PVP) |  | 0 | 0 |  |  | <2% in 48h |  | 57.6 |  |  | 15 | TEM | -17 |  |  |  | Crustacea | Daphnia galeata |  |  |  |  | 48 | no |  | no | 16 | 8 | 16:8h light dark |  | no | OECD 202 | Elendt M4 | did not contain EDTA | 0 | no | 0 | [6 empty] | 20 | no | immobilization | EC50 |  | µg/l | 13.9 | EC10 data also available | four-parameter non-linear regression model | Völker, Carolin; Boedicker, Cathinka; Daubenthaler, Jan; Oetken, Matthias; Oehlmann, Jörg | 2013 | Comparative Toxicity Assessment of Nanosilver on Three Daphnia Species in Acute, Chronic and Multi-Generation Experiments | 10.1371/journal.pone.0075026 | new_dataset
metal oxide | TiO2 | BASF SE |  |  |  | unknown | uncoated | >99.5% | 70 | 30 | 70% anatase - 30% rutile | 48.6 | [5 empty] | 20-30 |  |  |  |  | static | crustacea | Daphnia magna | neonate |  |  |  | 48 | no |  | no | 16 | 8 | 16:8h light dark | 30min 20 W/m^2 UV-B | yes | OECD 202 | Elendt M4 | total hardness: 2.02 - 2.86 mmol/L; conductivity: 577–605 uS/cm | 0 | no |  |  | 2.02-2.86 mmol/l |  |  | 577-605 µS/cm | 7.1-8.7 | 20.5 | no | immobilization | EC50 | Oxygen content > 3mg/L | mg/l | >100 | EC10 data available | Probit analysis | Wiench, Karin; Wohlleben, Wendel; Hisgen, Volker; Radke, Kristin; Salinas, Edward; Zok, Sabine; Landsiedel, Robert | 2009 | Acute and chronic effects of nano- and non-nano-scale TiO2 and ZnO particles on mobility and reproduction of the freshwater invertebrate Daphnia magna | 10.1016/j.chemosphere.2009.06.025 | d_magna
metal oxide | TiO2 | BASF SE |  |  |  | unknown | uncoated | >99.5% | 70 | 30 | 70% anatase - 30% rutile | 48.6 | [5 empty] | 20-30 |  |  |  |  | static | crustacea | Daphnia magna | neonate |  |  |  | 48 | yes (48h) |  | no | 16 | 8 | 16:8h light dark |  | no | OECD 202 | Elendt M4 | total hardness: 2.02 - 2.86 mmol/L; conductivity: 577–605 uS/cm | 0 | no |  |  | 2.02-2.86 mmol/l |  |  | 577-605 µS/cm | 7.1-8.7 | 20.5 | no | immobilization | EC50 | Oxygen content > 3mg/L | mg/l | >100 | EC10 data available | Probit analysis | Wiench, Karin; Wohlleben, Wendel; Hisgen, Volker; Radke, Kristin; Salinas, Edward; Zok, Sabine; Landsiedel, Robert | 2009 | Acute and chronic effects of nano- and non-nano-scale TiO2 and ZnO particles on mobility and reproduction of the freshwater invertebrate Daphnia magna | 10.1016/j.chemosphere.2009.06.025 | d_magna
metal oxide | TiO2 | BASF SE |  |  |  | unknown | uncoated | >99.5% | 70 | 30 | 70% anatase - 30% rutile | 48.6 | [5 empty] | 20-30 |  |  | sonicated (5min) |  | static | crustacea | Daphnia magna | neonate |  |  |  | 48 | no |  | no | 16 | 8 | 16:8h light dark |  | no | OECD 202 | Elendt M4 | total hardness: 2.02 - 2.86 mmol/L; conductivity: 577–605 uS/cm | 0 | no |  |  | 2.02-2.86 mmol/l |  |  | 577-605 µS/cm | 7.1-8.7 | 20.5 | no | immobilization | EC50 | Oxygen content > 3mg/L | mg/l | >100 | EC10 data available | Probit analysis | Wiench, Karin; Wohlleben, Wendel; Hisgen, Volker; Radke, Kristin; Salinas, Edward; Zok, Sabine; Landsiedel, Robert | 2009 | Acute and chronic effects of nano- and non-nano-scale TiO2 and ZnO particles on mobility and reproduction of the freshwater invertebrate Daphnia magna | 10.1016/j.chemosphere.2009.06.025 | d_magna
metal oxide | TiO2 | BASF SE |  |  |  | unknown | uncoated | >99.5% | 70 | 30 | 70% anatase - 30% rutile | 48.6 | [5 empty] | 20-30 |  |  | sonicated (5min) |  | static | crustacea | Daphnia magna | neonate |  |  |  | 48 | no |  | no | 16 | 8 | 16:8h light dark |  | no | OECD 202 | Elendt M4 | total hardness: 2.02 - 2.86 mmol/L; conductivity: 577–605 uS/cm | 0 | no |  |  | 2.02-2.86 mmol/l |  |  | 577-605 µS/cm | 7.1-8.7 | 20.5 | no | immobilization | EC50 | Oxygen content > 3mg/L | mg/l | >100 | EC10 data available | Probit analysis | Wiench, Karin; Wohlleben, Wendel; Hisgen, Volker; Radke, Kristin; Salinas, Edward; Zok, Sabine; Landsiedel, Robert | 2009 | Acute and chronic effects of nano- and non-nano-scale TiO2 and ZnO particles on mobility and reproduction of the freshwater invertebrate Daphnia magna | 10.1016/j.chemosphere.2009.06.025 | d_magna
metal oxide | TiO2 | BASF SE |  |  |  | unknown | uncoated | >99.5% | 70 | 30 | 70% anatase - 30% rutile | 48.6 | [5 empty] | 20-30 |  |  | sonicated (5min) |  | static | crustacea | Daphnia magna | neonate |  |  |  | 48 | no |  | no | 16 | 8 | 16:8h light dark |  | no | OECD 202 | Elendt M4 | total hardness: 2.02 - 2.86 mmol/L; conductivity: 577–605 uS/cm | 0 | no |  |  | 2.02-2.86 mmol/l |  |  | 577-605 µS/cm | 7.1-8.7 | 20.5 | no | immobilization | EC50 | Oxygen content > 3mg/L | mg/l | >100 | EC10 data available | Probit analysis | Wiench, Karin; Wohlleben, Wendel; Hisgen, Volker; Radke, Kristin; Salinas, Edward; Zok, Sabine; Landsiedel, Robert | 2009 | Acute and chronic effects of nano- and non-nano-scale TiO2 and ZnO particles on mobility and reproduction of the freshwater invertebrate Daphnia magna | 10.1016/j.chemosphere.2009.06.025 | d_magna
metal oxide | TiO2 | BASF SE |  |  |  | unknown | uncoated | >99.5% | 70 | 30 | 70% anatase - 30% rutile | 48.6 | [5 empty] | 20-30 |  |  | sonicated (5min) |  | static | crustacea | Daphnia magna | neonate |  |  |  | 48 | no |  | no | 16 | 8 | 16:8h light dark |  | no | OECD 202 | Elendt M4 | total hardness: 2.02 - 2.86 mmol/L; conductivity: 577–605 uS/cm | 0 | no |  |  | 2.02-2.86 mmol/l |  |  | 577-605 µS/cm | 7.1-8.7 | 20.5 | no | immobilization | EC50 | Oxygen content > 3mg/L | mg/l | >100 | EC10 data available | Probit analysis | Wiench, Karin; Wohlleben, Wendel; Hisgen, Volker; Radke, Kristin; Salinas, Edward; Zok, Sabine; Landsiedel, Robert | 2009 | Acute and chronic effects of nano- and non-nano-scale TiO2 and ZnO particles on mobility and reproduction of the freshwater invertebrate Daphnia magna | 10.1016/j.chemosphere.2009.06.025 | d_magna
metal oxide | TiO2 | BASF SE |  |  |  | unknown | uncoated | >99.5% | 70 | 30 | 70% anatase - 30% rutile | 48.6 | [5 empty] | 20-30 |  |  | sonicated (5min) |  | static | crustacea | Daphnia magna | neonate |  |  |  | 48 | no |  | no | 16 | 8 | 16:8h light dark |  | no | OECD 202 | Elendt M4 | total hardness: 2.02 - 2.86 mmol/L; conductivity: 577–605 uS/cm | 0 | no |  |  | 2.02-2.86 mmol/l |  |  | 577-605 µS/cm | 7.1-8.7 | 20.5 | no | immobilization | EC50 | Oxygen content > 3mg/L | mg/l | >100 | EC10 data available | Probit analysis | Wiench, Karin; Wohlleben, Wendel; Hisgen, Volker; Radke, Kristin; Salinas, Edward; Zok, Sabine; Landsiedel, Robert | 2009 | Acute and chronic effects of nano- and non-nano-scale TiO2 and ZnO particles on mobility and reproduction of the freshwater invertebrate Daphnia magna | 10.1016/j.chemosphere.2009.06.025 | d_magna
metal oxide | TiO2 | BASF SE |  |  |  | unknown | uncoated | >99.5% | 70 | 30 | 70% anatase - 30% rutile | 48.6 | [5 empty] | 20-30 |  |  | sonicated (5min) |  | static | crustacea | Daphnia magna | neonate |  |  |  | 48 | no |  | no | 16 | 8 | 16:8h light dark |  | no | OECD 202 | Elendt M4 | total hardness: 2.02 - 2.86 mmol/L; conductivity: 577–605 uS/cm | 0 | no |  |  | 2.02-2.86 mmol/l |  |  | 577-605 µS/cm | 7.1-8.7 | 20.5 | no | immobilization | EC50 | Oxygen content > 3mg/L | mg/l | >100 | EC10 data available | Probit analysis | Wiench, Karin; Wohlleben, Wendel; Hisgen, Volker; Radke, Kristin; Salinas, Edward; Zok, Sabine; Landsiedel, Robert | 2009 | Acute and chronic effects of nano- and non-nano-scale TiO2 and ZnO particles on mobility and reproduction of the freshwater invertebrate Daphnia magna | 10.1016/j.chemosphere.2009.06.025 | d_magna
metal oxide | TiO2 | BASF SE |  |  |  | unknown | uncoated | >99.5% | 70 | 30 | 70% anatase - 30% rutile | 48.6 | [5 empty] | 20-30 |  |  |  |  | static | crustacea | Daphnia magna | neonate |  |  |  | 48 | no |  | no | 16 | 8 | 16:8h light dark |  | no | OECD 202 | Elendt M4 | total hardness: 2.02 - 2.86 mmol/L; conductivity: 577–605 uS/cm | 0 | no |  |  | 2.02-2.86 mmol/l |  |  | 577-605 µS/cm | 7.1-8.7 | 20.5 | no | immobilization | EC50 | Oxygen content > 3mg/L | mg/l | >100 | EC10 data available | Probit analysis | Wiench, Karin; Wohlleben, Wendel; Hisgen, Volker; Radke, Kristin; Salinas, Edward; Zok, Sabine; Landsiedel, Robert | 2009 | Acute and chronic effects of nano- and non-nano-scale TiO2 and ZnO particles on mobility and reproduction of the freshwater invertebrate Daphnia magna | 10.1016/j.chemosphere.2009.06.025 | d_magna
metal oxide | TiO2 | BASF SE |  |  |  | unknown | uncoated | >99.5% | 70 | 30 | 70% anatase - 30% rutile | 48.6 | [5 empty] | 20-30 |  |  | sonicated (2h) |  | static | crustacea | Daphnia magna | neonate |  |  |  | 48 | no |  | no | 16 | 8 | 16:8h light dark |  | no | OECD 202 | Elendt M4 | total hardness: 2.02 - 2.86 mmol/L; conductivity: 577–605 uS/cm | 0 | no |  |  | 2.02-2.86 mmol/l |  |  | 577-605 µS/cm | 7.1-8.7 | 20.5 | no | immobilization | EC50 | Oxygen content > 3mg/L | mg/l | >100 | EC10 data available | Probit analysis | Wiench, Karin; Wohlleben, Wendel; Hisgen, Volker; Radke, Kristin; Salinas, Edward; Zok, Sabine; Landsiedel, Robert | 2009 | Acute and chronic effects of nano- and non-nano-scale TiO2 and ZnO particles on mobility and reproduction of the freshwater invertebrate Daphnia magna | 10.1016/j.chemosphere.2009.06.025 | d_magna
metal oxide | TiO2 | BASF SE |  |  |  | unknown | uncoated | >99.5% | 70 | 30 | 70% anatase - 30% rutile | 48.6 | [5 empty] | 20-30 |  |  | sonicated (2h) |  | static | crustacea | Daphnia magna | neonate |  |  |  | 48 | no |  | no | 16 | 8 | 16:8h light dark |  | no | OECD 202 | Elendt M4 | total hardness: 2.02 - 2.86 mmol/L; conductivity: 577–605 uS/cm | 0 | no |  |  | 2.02-2.86 mmol/l |  |  | 577-605 µS/cm | 7.1-8.7 | 20.5 | no | immobilization | EC50 | Oxygen content > 3mg/L | mg/l | >100 | EC10 data available | Probit analysis | Wiench, Karin; Wohlleben, Wendel; Hisgen, Volker; Radke, Kristin; Salinas, Edward; Zok, Sabine; Landsiedel, Robert | 2009 | Acute and chronic effects of nano- and non-nano-scale TiO2 and ZnO particles on mobility and reproduction of the freshwater invertebrate Daphnia magna | 10.1016/j.chemosphere.2009.06.025 | d_magna
metal oxide | TiO2 | BASF SE |  |  |  | unknown | uncoated | >99.5% | 70 | 30 | 70% anatase - 30% rutile | 48.6 | [5 empty] | 20-30 |  |  | sonicated (5min) |  | static | crustacea | Daphnia magna | neonate |  |  |  | 48 | no |  | no | 16 | 8 | 16:8h light dark |  | no | OECD 202 | Elendt M4 | total hardness: 2.02 - 2.86 mmol/L; conductivity: 577–605 uS/cm | 0 | no |  |  | 2.02-2.86 mmol/l |  |  | 577-605 µS/cm | 7.1-8.7 | 20.5 | no | immobilization | EC50 | Oxygen content > 3mg/L | mg/l | >100 | EC10 data available | Probit analysis | Wiench, Karin; Wohlleben, Wendel; Hisgen, Volker; Radke, Kristin; Salinas, Edward; Zok, Sabine; Landsiedel, Robert | 2009 | Acute and chronic effects of nano- and non-nano-scale TiO2 and ZnO particles on mobility and reproduction of the freshwater invertebrate Daphnia magna | 10.1016/j.chemosphere.2009.06.025 | d_magna
metal oxide | ZnO | BASF SE |  | Z-COTE MAX | image in paper | irregular | dimethoxydiphenylsilane/triethoxycaprylylsilane crosspolymer | 96-99% | 0 | 0 |  | 12-24 | [5 empty] | <200 |  |  | sonicated (5min) + stirred (20h) |  | static | crustacea | Daphnia magna | neonate |  |  |  | 48 | no |  | no | 16 | 8 | 16:8h light dark |  | no | OECD 202 | Elendt M4 | total hardness: 2.02 - 2.86 mmol/L; conductivity: 577–605 uS/cm | 0 | no |  |  | 2.02-2.86 mmol/l |  |  | 577-605 µS/cm | 7.1-8.7 | 20.5 | no | immobilization | EC50 | Oxygen content > 3mg/L | mg/l | 1 | EC10 data available | Probit analysis | Wiench, Karin; Wohlleben, Wendel; Hisgen, Volker; Radke, Kristin; Salinas, Edward; Zok, Sabine; Landsiedel, Robert | 2009 | Acute and chronic effects of nano- and non-nano-scale TiO2 and ZnO particles on mobility and reproduction of the freshwater invertebrate Daphnia magna | 10.1016/j.chemosphere.2009.06.025 | d_magna
metal oxide | ZnO | BASF SE |  | Z-COTE | image in paper | irregular | uncoated | >99% | 0 | 0 |  | 12-24 | [5 empty] | <200 |  |  | sonicated (5min) + stirred (20h) |  | static | crustacea | Daphnia magna | neonate |  |  |  | 48 | no |  | no | 16 | 8 | 16:8h light dark |  | no | OECD 202 | Elendt M4 | total hardness: 2.02 - 2.86 mmol/L; conductivity: 577–605 uS/cm | 0 | no |  |  | 2.02-2.86 mmol/l |  |  | 577-605 µS/cm | 7.1-8.7 | 20.5 | no | immobilization | EC50 | Oxygen content > 3mg/L | mg/l | 7.5 | EC10 data available | Probit analysis | Wiench, Karin; Wohlleben, Wendel; Hisgen, Volker; Radke, Kristin; Salinas, Edward; Zok, Sabine; Landsiedel, Robert | 2009 | Acute and chronic effects of nano- and non-nano-scale TiO2 and ZnO particles on mobility and reproduction of the freshwater invertebrate Daphnia magna | 10.1016/j.chemosphere.2009.06.025 | d_magna
metal oxide | ZnO | BASF SE |  | Z-COTE HP1 | image in paper | irregular | triethoxycaprylylsilane | 96-99% | 0 | 0 |  | 12-24 | [5 empty] | <200 |  |  | sonicated (5min) |  | static | crustacea | Daphnia magna | neonate |  |  |  | 48 | no |  | no | 16 | 8 | 16:8h light dark |  | no | OECD 202 | Elendt M4 | total hardness: 2.02 - 2.86 mmol/L; conductivity: 577–605 uS/cm | 0 | no |  |  | 2.02-2.86 mmol/l |  |  | 577-605 µS/cm | 7.1-8.7 | 20.5 | no | immobilization | EC50 | Oxygen content > 3mg/L | mg/l | 1.1 | EC10 data available | Probit analysis | Wiench, Karin; Wohlleben, Wendel; Hisgen, Volker; Radke, Kristin; Salinas, Edward; Zok, Sabine; Landsiedel, Robert | 2009 | Acute and chronic effects of nano- and non-nano-scale TiO2 and ZnO particles on mobility and reproduction of the freshwater invertebrate Daphnia magna | 10.1016/j.chemosphere.2009.06.025 | d_magna
metal oxide | TiO2 | BASF SE |  | T-Lite SF-S | image in paper | rod | hydrated silica + dimethicone/methicone copolymer + aluminum hydroxide | 73-83% | 0 | 100 | rutile | 100 |  |  |  |  | 50 | 10 |  |  |  |  | semi-static | crustacea | Daphnia magna | neonate |  |  | yes | 504 | no |  | no | 16 | 8 | 16:8h light dark |  | no | OECD 211 | Elendt M4 | total hardness: 2.02 - 2.86 mmol/L; conductivity: 577–605 uS/cm | 0 | no |  |  | 2.02-2.86 mmol/l |  |  | 577-605 µS/cm | 7.8-8.4 | 20.3 | no | reproduction | EC50 | Oxygen content 8.4-9.3 mg/L | mg/l | 26.6 | EC10 data available | Probit analysis | Wiench, Karin; Wohlleben, Wendel; Hisgen, Volker; Radke, Kristin; Salinas, Edward; Zok, Sabine; Landsiedel, Robert | 2009 | Acute and chronic effects of nano- and non-nano-scale TiO2 and ZnO particles on mobility and reproduction of the freshwater invertebrate Daphnia magna | 10.1016/j.chemosphere.2009.06.025 | d_magna
metal oxide | TiO2 | BASF SE |  | T-Lite SF-S | image in paper | rod | hydrated silica + dimethicone/methicone copolymer + aluminum hydroxide | 73-83% | 0 | 100 | rutile | 100 |  |  |  |  | 50 | 10 |  |  |  |  | semi-static | crustacea | Daphnia magna | neonate |  |  | yes | 504 | no |  | no | 16 | 8 | 16:8h light dark |  | no | OECD 211 | Elendt M4 | total hardness: 2.02 - 2.86 mmol/L; conductivity: 577–605 uS/cm | 0 | no |  |  | 2.02-2.86 mmol/l |  |  | 577-605 µS/cm | 7.8-8.4 | 20.3 | no | mortality | EC50 | Oxygen content 8.4-9.3 mg/L | mg/l | 66.1 | EC10 data available | Probit analysis | Wiench, Karin; Wohlleben, Wendel; Hisgen, Volker; Radke, Kristin; Salinas, Edward; Zok, Sabine; Landsiedel, Robert | 2009 | Acute and chronic effects of nano- and non-nano-scale TiO2 and ZnO particles on mobility and reproduction of the freshwater invertebrate Daphnia magna | 10.1016/j.chemosphere.2009.06.025 | d_magna
metal oxide | TiO2 | BASF SE |  | T-Lite MAX | image in paper | rod | hydrated silica + dimethoxydiphenylsilane/triethoxy-caprylylsilane crosspolymer + aluminum hydroxide | 69-73% | 0 | 100 | rutile | 100 |  |  |  |  | 50 | 10 |  |  | sonicated (5min) + stirred (20h) |  | static | crustacea | Daphnia magna | neonate |  |  |  | 48 | no |  | no | 16 | 8 | 16:8h light dark |  | no | OECD 202 | Elendt M4 | total hardness: 2.02 - 2.86 mmol/L; conductivity: 577–605 uS/cm | 0 | no |  |  | 2.02-2.86 mmol/l |  |  | 577-605 µS/cm | 7.1-8.7 | 20.5 | no | immobilization | EC50 | Oxygen content > 3mg/L | mg/l | >100 | EC10 data available | Probit analysis | Wiench, Karin; Wohlleben, Wendel; Hisgen, Volker; Radke, Kristin; Salinas, Edward; Zok, Sabine; Landsiedel, Robert | 2009 | Acute and chronic effects of nano- and non-nano-scale TiO2 and ZnO particles on mobility and reproduction of the freshwater invertebrate Daphnia magna | 10.1016/j.chemosphere.2009.06.025 | d_magna
metal oxide | TiO2 | BASF SE |  | T-Lite SF | image in paper | rod | aluminum hydroxide + dimethicone/methicone copolymer | 79-89% | 0 | 100 | rutile | 100 |  |  |  |  | 50 | 10 |  |  | sonicated (5min) + stirred (20h) |  | static | crustacea | Daphnia magna | neonate |  |  |  | 48 | no |  | no | 16 | 8 | 16:8h light dark |  | no | OECD 202 | Elendt M4 | total hardness: 2.02 - 2.86 mmol/L; conductivity: 577–605 uS/cm | 0 | no |  |  | 2.02-2.86 mmol/l |  |  | 577-605 µS/cm | 7.1-8.7 | 20.5 | no | immobilization | EC50 | Oxygen content > 3mg/L | mg/l | >100 | EC10 data available | Probit analysis | Wiench, Karin; Wohlleben, Wendel; Hisgen, Volker; Radke, Kristin; Salinas, Edward; Zok, Sabine; Landsiedel, Robert | 2009 | Acute and chronic effects of nano- and non-nano-scale TiO2 and ZnO particles on mobility and reproduction of the freshwater invertebrate Daphnia magna | 10.1016/j.chemosphere.2009.06.025 | d_magna
metal oxide | TiO2 | BASF SE |  | T-Lite SF-S | image in paper | rod | hydrated silica + dimethicone/methicone copolymer + aluminum hydroxide | 73-83% | 0 | 100 | rutile | 100 |  |  |  |  | 50 | 10 |  |  | sonicated (5min) |  | static | crustacea | Daphnia magna | neonate |  |  |  | 48 | no |  | no | 16 | 8 | 16:8h light dark |  | no | OECD 202 | Elendt M4 | total hardness: 2.02 - 2.86 mmol/L; conductivity: 577–605 uS/cm | 0 | no |  |  | 2.02-2.86 mmol/l |  |  | 577-605 µS/cm | 7.1-8.7 | 20.5 | no | immobilization | EC50 | Oxygen content > 3mg/L | mg/l | >100 | EC10 data available | Probit analysis | Wiench, Karin; Wohlleben, Wendel; Hisgen, Volker; Radke, Kristin; Salinas, Edward; Zok, Sabine; Landsiedel, Robert | 2009 | Acute and chronic effects of nano- and non-nano-scale TiO2 and ZnO particles on mobility and reproduction of the freshwater invertebrate Daphnia magna | 10.1016/j.chemosphere.2009.06.025 | d_magna
metal oxide | Fe3O4 |  | thermal decomposition |  |  | unknown | polyvinylpyrrolidone (PVP) |  | 0 | 0 |  |  |  | data for 3, 12, 70 days available |  |  |  | 6.1 | TEM | data in water available |  |  |  | crustacea | Daphnia magna | neonate |  |  |  | 96 | no |  | no | 16 | 8 | 16:8h light dark |  | no | OECD 202 | Elendt M7 |  | 0 | no | [7 empty] | 20 | no | immobilization | EC50 |  | mg/l | >100 |  |  | Baumann, Jonas; Köser, Jan; Arndt, Darius; Filser, Juliane | 2014 | The coating makes the difference: Acute effects of iron oxide nanoparticles on Daphnia magna | 10.1016/j.scitotenv.2014.03.023 | d_magna
metal oxide | Fe3O4 |  | thermal decomposition |  |  | unknown | ascorbate |  | 0 | 0 |  |  |  | data for 3, 12, 70 days available |  |  |  | 5.2 | TEM | data in water available |  |  |  | crustacea | Daphnia magna | neonate |  |  |  | 96 | no |  | no | 16 | 8 | 16:8h light dark |  | no | OECD 202 | Elendt M7 |  | 0 | no | [7 empty] | 20 | no | immobilization | EC50 |  | mg/l | 50.7 |  |  | Baumann, Jonas; Köser, Jan; Arndt, Darius; Filser, Juliane | 2014 | The coating makes the difference: Acute effects of iron oxide nanoparticles on Daphnia magna | 10.1016/j.scitotenv.2014.03.023 | d_magna
metal oxide | Fe3O4 |  | thermal decomposition |  |  | unknown | citrate |  | 0 | 0 |  |  |  | data for 3, 12, 70 days available |  |  |  | 5.2 | TEM | data in water available |  |  |  | crustacea | Daphnia magna | neonate |  |  |  | 96 | no |  | no | 16 | 8 | 16:8h light dark |  | no | OECD 202 | Elendt M7 |  | 0 | no | [7 empty] | 20 | no | immobilization | EC50 |  | mg/l | 68.4 |  |  | Baumann, Jonas; Köser, Jan; Arndt, Darius; Filser, Juliane | 2014 | The coating makes the difference: Acute effects of iron oxide nanoparticles on Daphnia magna | 10.1016/j.scitotenv.2014.03.023 | d_magna
metal oxide | Fe3O4 |  | thermal decomposition |  |  | unknown | dextran 60 |  | 0 | 0 |  |  |  | data for 3, 12, 70 days available |  |  |  | 5.2 | TEM | data in water available |  |  |  | crustacea | Daphnia magna | neonate |  |  |  | 96 | no |  | no | 16 | 8 | 16:8h light dark |  | no | OECD 202 | Elendt M7 |  | 0 | no | [7 empty] | 20 | no | immobilization | EC50 |  | mg/l | 27.9 |  |  | Baumann, Jonas; Köser, Jan; Arndt, Darius; Filser, Juliane | 2014 | The coating makes the difference: Acute effects of iron oxide nanoparticles on Daphnia magna | 10.1016/j.scitotenv.2014.03.023 | d_magna
metal oxide | Fe3O4 |  | thermal decomposition |  |  | unknown | citrate |  | 0 | 0 |  |  |  | data for 3, 12, 70 days available |  |  |  | 5.2 | TEM | data in water available |  |  |  | crustacea | Daphnia magna | neonate |  |  |  | 48 | no |  | no | 16 | 8 | 16:8h light dark |  | no | OECD 202 | Elendt M7 |  | 0 | no | [7 empty] | 20 | no | immobilization | EC50 |  | mg/l | 77.3 |  |  | Baumann, Jonas; Köser, Jan; Arndt, Darius; Filser, Juliane | 2014 | The coating makes the difference: Acute effects of iron oxide nanoparticles on Daphnia magna | 10.1016/j.scitotenv.2014.03.023 | d_magna
metal oxide | Fe3O4 |  | thermal decomposition |  |  | unknown | polyvinylpyrrolidone (PVP) |  | 0 | 0 |  |  |  | data for 3, 12, 70 days available |  |  |  | 6.1 | TEM | data in water available |  |  |  | crustacea | Daphnia magna | neonate |  |  |  | 48 | no |  | no | 16 | 8 | 16:8h light dark |  | no | OECD 202 | Elendt M7 |  | 0 | no | [7 empty] | 20 | no | immobilization | EC50 |  | mg/l | >100 |  |  | Baumann, Jonas; Köser, Jan; Arndt, Darius; Filser, Juliane | 2014 | The coating makes the difference: Acute effects of iron oxide nanoparticles on Daphnia magna | 10.1016/j.scitotenv.2014.03.023 | d_magna
metal oxide | Fe3O4 |  | thermal decomposition |  |  | unknown | ascorbate |  | 0 | 0 |  |  |  | data for 3, 12, 70 days available |  |  |  | 5.2 | TEM | data in water available |  |  |  | crustacea | Daphnia magna | neonate |  |  |  | 48 | no |  | no | 16 | 8 | 16:8h light dark |  | no | OECD 202 | Elendt M7 |  | 0 | no | [7 empty] | 20 | no | immobilization | EC50 |  | mg/l | >100 |  |  | Baumann, Jonas; Köser, Jan; Arndt, Darius; Filser, Juliane | 2014 | The coating makes the difference: Acute effects of iron oxide nanoparticles on Daphnia magna | 10.1016/j.scitotenv.2014.03.023 | d_magna
metal oxide | Fe3O4 |  | thermal decomposition |  |  | unknown | dextran 60 |  | 0 | 0 |  |  |  | data for 3, 12, 70 days available |  |  |  | 5.2 | TEM | data in water available |  |  |  | crustacea | Daphnia magna | neonate |  |  |  | 48 | no |  | no | 16 | 8 | 16:8h light dark |  | no | OECD 202 | Elendt M7 |  | 0 | no | [7 empty] | 20 | no | immobilization | EC50 |  | mg/l | >100 |  |  | Baumann, Jonas; Köser, Jan; Arndt, Darius; Filser, Juliane | 2014 | The coating makes the difference: Acute effects of iron oxide nanoparticles on Daphnia magna | 10.1016/j.scitotenv.2014.03.023 | d_magna
metal | Ag | Joint Research Centre of the European Union |  | NM-300K |  | unknown | polyoxyethylene glycerol trioleate (TAGAT TO) + polyoxyethylene(20)-sorbitan-monolaureate (Tween 20) |  | 0 | 0 |  |  |  |  | 54 |  |  | 15 |  |  |  | sonicated (15min 45 kHz) |  | crustacea | Daphnia magna | neonate |  |  |  | 24 | 2 days aged |  | no | 16 | 8 | 16:8h light dark |  | no | OECD 202 | Elendt M7 |  | 0 | no | [6 empty] | 6.4-7.8 | 20 | no | immobilization | EC50 | standard OECD test | mg/l | 0.0345 | position vessels changed once a day | logistic regression | Baumann, Jonas; Sakka, Yvonne; Bertrand, Carole; Köser, Jan; Filser, Juliane | 2014 | Adaptation of the Daphnia sp. acute toxicity test: miniaturization and prolongation for the testing of nanomaterials | 10.1007/s11356-013-2094-y | d_magna
metal | Ag | Joint Research Centre of the European Union |  | NM-300K |  | unknown | polyoxyethylene glycerol trioleate (TAGAT TO) + polyoxyethylene(20)-sorbitan-monolaureate (Tween 20) |  | 0 | 0 |  |  |  |  | 54 |  |  | 15 |  |  |  | sonicated (15min 45 kHz) |  | crustacea | Daphnia magna | neonate |  |  |  | 48 | 2 days aged |  | no | 16 | 8 | 16:8h light dark |  | no | OECD 202 | Elendt M7 |  | 0 | no | [6 empty] | 6.4-7.8 | 20 | no | immobilization | EC50 | standard OECD test | mg/l | 0.0336 | position vessels changed once a day | logistic regression | Baumann, Jonas; Sakka, Yvonne; Bertrand, Carole; Köser, Jan; Filser, Juliane | 2014 | Adaptation of the Daphnia sp. acute toxicity test: miniaturization and prolongation for the testing of nanomaterials | 10.1007/s11356-013-2094-y | d_magna
metal | Ag | Joint Research Centre of the European Union |  | NM-300K |  | unknown | polyoxyethylene glycerol trioleate (TAGAT TO) + polyoxyethylene(20)-sorbitan-monolaureate (Tween 20) |  | 0 | 0 |  |  |  |  | 54 |  |  | 15 |  |  |  | sonicated (15min 45 kHz) |  | crustacea | Daphnia magna | neonate |  |  |  | 72 | 2 days aged |  | no | 16 | 8 | 16:8h light dark |  | no | OECD 202 | Elendt M7 |  | 0 | no | [6 empty] | 6.4-7.8 | 20 | no | immobilization | EC50 | standard OECD test | mg/l | 0.0327 | position vessels changed once a day | logistic regression | Baumann, Jonas; Sakka, Yvonne; Bertrand, Carole; Köser, Jan; Filser, Juliane | 2014 | Adaptation of the Daphnia sp. acute toxicity test: miniaturization and prolongation for the testing of nanomaterials | 10.1007/s11356-013-2094-y | d_magna
metal | Ag | Joint Research Centre of the European Union |  | NM-300K |  | unknown | polyoxyethylene glycerol trioleate (TAGAT TO) + polyoxyethylene(20)-sorbitan-monolaureate (Tween 20) |  | 0 | 0 |  |  |  |  | 54 |  |  | 15 |  |  |  | sonicated (15min 45 kHz) |  | crustacea | Daphnia magna | neonate |  |  |  | 96 | 2 days aged |  | no | 16 | 8 | 16:8h light dark |  | no | OECD 202 | Elendt M7 |  | 0 | no | [6 empty] | 6.4-7.8 | 20 | no | immobilization | EC50 | standard OECD test | mg/l | 0.0276 | position vessels changed once a day | logistic regression | Baumann, Jonas; Sakka, Yvonne; Bertrand, Carole; Köser, Jan; Filser, Juliane | 2014 | Adaptation of the Daphnia sp. acute toxicity test: miniaturization and prolongation for the testing of nanomaterials | 10.1007/s11356-013-2094-y | d_magna
metal | Ag | Joint Research Centre of the European Union |  | NM-300K |  | unknown | polyoxyethylene glycerol trioleate (TAGAT TO) + polyoxyethylene(20)-sorbitan-monolaureate (Tween 20) |  | 0 | 0 |  |  |  |  | 54 |  |  | 15 |  |  |  | sonicated (15min 45 kHz) |  | crustacea | Daphnia magna | neonate |  |  |  | 24 | 2 days aged |  | no | 16 | 8 | 16:8h light dark |  | no | OECD 202 | Elendt M7 |  | 0 | no | [6 empty] | 6.4-7.8 | 20 | no | immobilization | EC50 | standard OECD test in 6-well microtiter plates | mg/l | 0.0374 | position vessels changed once a day | logistic regression | Baumann, Jonas; Sakka, Yvonne; Bertrand, Carole; Köser, Jan; Filser, Juliane | 2014 | Adaptation of the Daphnia sp. acute toxicity test: miniaturization and prolongation for the testing of nanomaterials | 10.1007/s11356-013-2094-y | d_magna
metal | Ag | Joint Research Centre of the European Union |  | NM-300K |  | unknown | polyoxyethylene glycerol trioleate (TAGAT TO) + polyoxyethylene(20)-sorbitan-monolaureate (Tween 20) |  | 0 | 0 |  |  |  |  | 54 |  |  | 15 |  |  |  | sonicated (15min 45 kHz) |  | crustacea | Daphnia magna | neonate |  |  |  | 48 | 2 days aged |  | no | 16 | 8 | 16:8h light dark |  | no | OECD 202 | Elendt M7 |  | 0 | no | [6 empty] | 6.4-7.8 | 20 | no | immobilization | EC50 | standard OECD test in 6-well microtiter plates | mg/l | 0.0337 | position vessels changed once a day | logistic regression | Baumann, Jonas; Sakka, Yvonne; Bertrand, Carole; Köser, Jan; Filser, Juliane | 2014 | Adaptation of the Daphnia sp. acute toxicity test: miniaturization and prolongation for the testing of nanomaterials | 10.1007/s11356-013-2094-y | d_magna
metal | Ag | Joint Research Centre of the European Union |  | NM-300K |  | unknown | polyoxyethylene glycerol trioleate (TAGAT TO) + polyoxyethylene(20)-sorbitan-monolaureate (Tween 20) |  | 0 | 0 |  |  |  |  | 54 |  |  | 15 |  |  |  | sonicated (15min 45 kHz) |  | crustacea | Daphnia magna | neonate |  |  |  | 72 | 2 days aged |  | no | 16 | 8 | 16:8h light dark |  | no | OECD 202 | Elendt M7 |  | 0 | no | [6 empty] | 6.4-7.8 | 20 | no | immobilization | EC50 | standard OECD test in 6-well microtiter plates | mg/l | 0.0331 | position vessels changed once a day | logistic regression | Baumann, Jonas; Sakka, Yvonne; Bertrand, Carole; Köser, Jan; Filser, Juliane | 2014 | Adaptation of the Daphnia sp. acute toxicity test: miniaturization and prolongation for the testing of nanomaterials | 10.1007/s11356-013-2094-y | d_magna
metal | Ag | Joint Research Centre of the European Union |  | NM-300K |  | unknown | polyoxyethylene glycerol trioleate (TAGAT TO) + polyoxyethylene(20)-sorbitan-monolaureate (Tween 20) |  | 0 | 0 |  |  |  |  | 54 |  |  | 15 |  |  |  | sonicated (15min 45 kHz) |  | crustacea | Daphnia magna | neonate |  |  |  | 96 | 2 days aged |  | no | 16 | 8 | 16:8h light dark |  | no | OECD 202 | Elendt M7 |  | 0 | no | [6 empty] | 6.4-7.8 | 20 | no | immobilization | EC50 | standard OECD test in 6-well microtiter plates | mg/l | 0.0253 | position vessels changed once a day | logistic regression | Baumann, Jonas; Sakka, Yvonne; Bertrand, Carole; Köser, Jan; Filser, Juliane | 2014 | Adaptation of the Daphnia sp. acute toxicity test: miniaturization and prolongation for the testing of nanomaterials | 10.1007/s11356-013-2094-y | d_magna
metal | Ag | Joint Research Centre of the European Union |  | NM-300K |  | unknown | polyoxyethylene glycerol trioleate (TAGAT TO) + polyoxyethylene(20)-sorbitan-monolaureate (Tween 20) |  | 0 | 0 |  |  |  |  | 54 |  |  | 15 |  |  |  | sonicated (15min 45 kHz) |  | crustacea | Daphnia magna | neonate |  |  |  | 24 | 2 days aged |  | no | 16 | 8 | 16:8h light dark |  | no | OECD 202 | Elendt M7 |  | 0 | no | [6 empty] | 6.4-7.8 | 20 | no | immobilization | EC50 | miniaturized microtiter plate test | mg/l | 0.0351 | position vessels changed once a day | logistic regression | Baumann, Jonas; Sakka, Yvonne; Bertrand, Carole; Köser, Jan; Filser, Juliane | 2014 | Adaptation of the Daphnia sp. acute toxicity test: miniaturization and prolongation for the testing of nanomaterials | 10.1007/s11356-013-2094-y | d_magna
metal | Ag | Joint Research Centre of the European Union |  | NM-300K |  | unknown | polyoxyethylene glycerol trioleate (TAGAT TO) + polyoxyethylene(20)-sorbitan-monolaureate (Tween 20) |  | 0 | 0 |  |  |  |  | 54 |  |  | 15 |  |  |  | sonicated (15min 45 kHz) |  | crustacea | Daphnia magna | neonate |  |  |  | 48 | 2 days aged |  | no | 16 | 8 | 16:8h light dark |  | no | OECD 202 | Elendt M7 |  | 0 | no | [6 empty] | 6.4-7.8 | 20 | no | immobilization | EC50 | miniaturized microtiter plate test | mg/l | 0.0224 | position vessels changed once a day | logistic regression | Baumann, Jonas; Sakka, Yvonne; Bertrand, Carole; Köser, Jan; Filser, Juliane | 2014 | Adaptation of the Daphnia sp. acute toxicity test: miniaturization and prolongation for the testing of nanomaterials | 10.1007/s11356-013-2094-y | d_magna
metal | Ag | Joint Research Centre of the European Union |  | NM-300K |  | unknown | polyoxyethylene glycerol trioleate (TAGAT TO) + polyoxyethylene(20)-sorbitan-monolaureate (Tween 20) |  | 0 | 0 |  |  |  |  | 54 |  |  | 15 |  |  |  | sonicated (15min 45 kHz) |  | crustacea | Daphnia magna | neonate |  |  |  | 72 | 2 days aged |  | no | 16 | 8 | 16:8h light dark |  | no | OECD 202 | Elendt M7 |  | 0 | no | [6 empty] | 6.4-7.8 | 20 | no | immobilization | EC50 | miniaturized microtiter plate test | mg/l | 0.0212 | position vessels changed once a day | logistic regression | Baumann, Jonas; Sakka, Yvonne; Bertrand, Carole; Köser, Jan; Filser, Juliane | 2014 | Adaptation of the Daphnia sp. acute toxicity test: miniaturization and prolongation for the testing of nanomaterials | 10.1007/s11356-013-2094-y | d_magna
metal | Ag | Joint Research Centre of the European Union |  | NM-300K |  | unknown | polyoxyethylene glycerol trioleate (TAGAT TO) + polyoxyethylene(20)-sorbitan-monolaureate (Tween 20) |  | 0 | 0 |  |  |  |  | 54 |  |  | 15 |  |  |  | sonicated (15min 45 kHz) |  | crustacea | Daphnia magna | neonate |  |  |  | 96 | 2 days aged |  | no | 16 | 8 | 16:8h light dark |  | no | OECD 202 | Elendt M7 |  | 0 | no | [6 empty] | 6.4-7.8 | 20 | no | immobilization | EC50 | miniaturized microtiter plate test | mg/l | 0.0159 | position vessels changed once a day | logistic regression | Baumann, Jonas; Sakka, Yvonne; Bertrand, Carole; Köser, Jan; Filser, Juliane | 2014 | Adaptation of the Daphnia sp. acute toxicity test: miniaturization and prolongation for the testing of nanomaterials | 10.1007/s11356-013-2094-y | d_magna
metal | Ag | Joint Research Centre of the European Union |  | NM-300K | image in supp material | unknown (image unclear) | uncoated |  | 0 | 0 |  |  |  |  | 416-821 | 0.88-1 |  | 17.5 | TEM | -6.9 to -9.73 |  | sonicated (20min) |  | crustacea | Daphnia magna | neonate |  |  |  | 48 | no |  | no | 0 | 24 | dark |  | no | OECD 202 | Elendt M7 |  | 0 | no | [7 empty] | 20 | no | immobilization | EC50 | Modified Elendt M7 medium (containing twice the amount of trace elements and a 10 times higher concentration of potassium chloride compared with the OECD M7 recipe [11]) | µg/l | 32.6 |  | maximum likelihood logit regression | Cupi, Denisa; Hartmann, Nanna B.; Baun, Anders | 2015 | The influence of natural organic matter and aging on suspension stability in guideline toxicity testing of silver, zinc oxide, and titanium dioxide nanoparticles with <i>Daphnia magna</i>: Natural organic matter and aging on nanoparticle | 10.1002/etc.2855 | d_magna
metal | Ag | Joint Research Centre of the European Union |  | NM-300K | image in supp material | unknown (image unclear) | uncoated |  | 0 | 0 |  |  |  |  | 258-616 | 0.73-0.9 |  | 17.5 | TEM | -6.2 to -7.2 |  | sonicated (20min) |  | crustacea | Daphnia magna | neonate |  |  |  | 48 | no |  | no | 0 | 24 | dark |  | no | OECD 202 | Elendt M7 | + SR-NOM | 10.5 mg/l (DOC) | yes | [7 empty] | 20 | no | immobilization | EC50 | Modified Elendt M7 medium (containing twice the amount of trace elements and a 10 times higher concentration of potassium chloride compared with the OECD M7 recipe [11]) | µg/l | >100 |  | maximum likelihood logit regression | Cupi, Denisa; Hartmann, Nanna B.; Baun, Anders | 2015 | The influence of natural organic matter and aging on suspension stability in guideline toxicity testing of silver, zinc oxide, and titanium dioxide nanoparticles with <i>Daphnia magna</i>: Natural organic matter and aging on nanoparticle | 10.1002/etc.2855 | d_magna
metal | Ag | Joint Research Centre of the European Union |  | NM-300K | image in supp material | unknown (image unclear) | uncoated |  | 0 | 0 |  |  |  |  | 385-896 | 0.85-1 |  | 17.5 | TEM | -5.7 to -6.8 |  | sonicated (20min) |  | crustacea | Daphnia magna | neonate |  |  |  | 48 | no |  | no | 0 | 24 | dark |  | no | OECD 202 | Elendt M7 | + SR-NOM (SR-NOM added to particle suspension too) | 10.5 mg/l (DOC) + 10.5 mg/l added to particle suspension | yes | [7 empty] | 20 | no | immobilization | EC50 | Modified Elendt M7 medium (containing twice the amount of trace elements and a 10 times higher concentration of potassium chloride compared with the OECD M7 recipe [11]) | µg/l | >100 |  | maximum likelihood logit regression | Cupi, Denisa; Hartmann, Nanna B.; Baun, Anders | 2015 | The influence of natural organic matter and aging on suspension stability in guideline toxicity testing of silver, zinc oxide, and titanium dioxide nanoparticles with <i>Daphnia magna</i>: Natural organic matter and aging on nanoparticle | 10.1002/etc.2855 | d_magna
metal oxide | ZnO | Joint Research Centre of the European Union |  | NM-110 | image in supp material | unknown (image unclear) | uncoated |  | 0 | 0 |  |  |  |  | 380-638 | 0.24-0.54 |  | 151 | SEM | -2.1 to -6.4 |  | sonicated (20min) |  | crustacea | Daphnia magna | neonate |  |  |  | 48 | no |  | no | 0 | 24 | dark |  | no | OECD 202 | Elendt M7 |  | 0 | no | [7 empty] | 20 | no | immobilization | EC50 | Modified Elendt M7 medium (containing twice the amount of trace elements and a 10 times higher concentration of potassium chloride compared with the OECD M7 recipe [11]) | mg/l | 6.7 |  | maximum likelihood logit regression | Cupi, Denisa; Hartmann, Nanna B.; Baun, Anders | 2015 | The influence of natural organic matter and aging on suspension stability in guideline toxicity testing of silver, zinc oxide, and titanium dioxide nanoparticles with <i>Daphnia magna</i>: Natural organic matter and aging on nanoparticle | 10.1002/etc.2855 | d_magna
metal oxide | ZnO | Joint Research Centre of the European Union |  | NM-110 | image in supp material | unknown (image unclear) | uncoated |  | 0 | 0 |  |  |  |  | 136-138 | 0.16-0.3 |  | 151 | SEM | -17.5 to -18 |  | sonicated (20min) |  | crustacea | Daphnia magna | neonate |  |  |  | 48 | no |  | no | 0 | 24 | dark |  | no | OECD 202 | Elendt M7 | + SR-NOM | 10.5 mg/l (DOC) | yes | [7 empty] | 20 | no | immobilization | EC50 | Modified Elendt M7 medium (containing twice the amount of trace elements and a 10 times higher concentration of potassium chloride compared with the OECD M7 recipe [11]) | mg/l | - |  | maximum likelihood logit regression | Cupi, Denisa; Hartmann, Nanna B.; Baun, Anders | 2015 | The influence of natural organic matter and aging on suspension stability in guideline toxicity testing of silver, zinc oxide, and titanium dioxide nanoparticles with <i>Daphnia magna</i>: Natural organic matter and aging on nanoparticle | 10.1002/etc.2855 | d_magna
metal oxide | ZnO | Joint Research Centre of the European Union |  | NM-110 | image in supp material | unknown (image unclear) | uncoated |  | 0 | 0 |  |  |  |  | 133-198 | 0.18-0.31 |  | 151 | SEM | -18 to 19.3 |  | sonicated (20min) |  | crustacea | Daphnia magna | neonate |  |  |  | 48 | no |  | no | 0 | 24 | dark |  | no | OECD 202 | Elendt M7 | + SR-NOM (SR-NOM added to particle suspension too) | 10.5 mg/l (DOC) + 10.5 mg/l added to particle suspension | yes | [7 empty] | 20 | no | immobilization | EC50 | Modified Elendt M7 medium (containing twice the amount of trace elements and a 10 times higher concentration of potassium chloride compared with the OECD M7 recipe [11]) | mg/l | - |  | maximum likelihood logit regression | Cupi, Denisa; Hartmann, Nanna B.; Baun, Anders | 2015 | The influence of natural organic matter and aging on suspension stability in guideline toxicity testing of silver, zinc oxide, and titanium dioxide nanoparticles with <i>Daphnia magna</i>: Natural organic matter and aging on nanoparticle | 10.1002/etc.2855 | d_magna
metal | Ag | Joint Research Centre of the European Union |  | NM-300K | image in supp material | unknown (image unclear) | uncoated |  | 0 | 0 |  |  |  |  | 347-1032 | 0.77-1 |  | 17.5 | TEM | -9.7 to -10.1 | shaked (5sec) | sonicated (20min) |  | crustacea | Daphnia magna | neonate |  |  |  | 48 | 24h aged |  | no | 0 | 24 | dark |  | no | OECD 202 | Elendt M7 |  | 0 | no | [7 empty] | 20 | no | immobilization | EC50 | Modified Elendt M7 medium (containing twice the amount of trace elements and a 10 times higher concentration of potassium chloride compared with the OECD M7 recipe [11]) | µg/l | 39.3 |  | maximum likelihood logit regression | Cupi, Denisa; Hartmann, Nanna B.; Baun, Anders | 2015 | The influence of natural organic matter and aging on suspension stability in guideline toxicity testing of silver, zinc oxide, and titanium dioxide nanoparticles with <i>Daphnia magna</i>: Natural organic matter and aging on nanoparticle | 10.1002/etc.2855 | d_magna
metal | Ag | Joint Research Centre of the European Union |  | NM-300K | image in supp material | unknown (image unclear) | uncoated |  | 0 | 0 |  |  |  |  | 390-1316 | 0.86-1 |  | 17.5 | TEM | -7.3 to -14.4 | shaked (5sec) | sonicated (20min) |  | crustacea | Daphnia magna | neonate |  |  |  | 48 | 48h aged |  | no | 0 | 24 | dark |  | no | OECD 202 | Elendt M7 |  | 0 | no | [7 empty] | 20 | no | immobilization | EC50 | Modified Elendt M7 medium (containing twice the amount of trace elements and a 10 times higher concentration of potassium chloride compared with the OECD M7 recipe [11]) | µg/l | 41.3 |  | maximum likelihood logit regression | Cupi, Denisa; Hartmann, Nanna B.; Baun, Anders | 2015 | The influence of natural organic matter and aging on suspension stability in guideline toxicity testing of silver, zinc oxide, and titanium dioxide nanoparticles with <i>Daphnia magna</i>: Natural organic matter and aging on nanoparticle | 10.1002/etc.2855 | d_magna
metal | Ag | Joint Research Centre of the European Union |  | NM-300K | image in supp material | unknown (image unclear) | uncoated |  | 0 | 0 |  |  |  |  | 543-738 | 0.93-1 |  | 17.5 | TEM | -6 to -7.7 | shaked (5sec) | sonicated (20min) |  | crustacea | Daphnia magna | neonate |  |  |  | 48 | 24h aged |  | no | 0 | 24 | dark |  | no | OECD 202 | Elendt M7 | + SR-NOM | 10.5 mg/l (DOC) | yes | [7 empty] | 20 | no | immobilization | EC50 | Modified Elendt M7 medium (containing twice the amount of trace elements and a 10 times higher concentration of potassium chloride compared with the OECD M7 recipe [11]) | µg/l | >100 |  | maximum likelihood logit regression | Cupi, Denisa; Hartmann, Nanna B.; Baun, Anders | 2015 | The influence of natural organic matter and aging on suspension stability in guideline toxicity testing of silver, zinc oxide, and titanium dioxide nanoparticles with <i>Daphnia magna</i>: Natural organic matter and aging on nanoparticle | 10.1002/etc.2855 | d_magna
metal | Ag | Joint Research Centre of the European Union |  | NM-300K | image in supp material | unknown (image unclear) | uncoated |  | 0 | 0 |  |  |  |  | 296-1789 | 0.72-1 |  | 17.5 | TEM | -7.8 to 10.3 | shaked (5sec) | sonicated (20min) |  | crustacea | Daphnia magna | neonate |  |  |  | 48 | 48h aged |  | no | 0 | 24 | dark |  | no | OECD 202 | Elendt M7 | + SR-NOM | 10.5 mg/l (DOC) | yes | [7 empty] | 20 | no | immobilization | EC50 | Modified Elendt M7 medium (containing twice the amount of trace elements and a 10 times higher concentration of potassium chloride compared with the OECD M7 recipe [11]) | µg/l | >100 |  | maximum likelihood logit regression | Cupi, Denisa; Hartmann, Nanna B.; Baun, Anders | 2015 | The influence of natural organic matter and aging on suspension stability in guideline toxicity testing of silver, zinc oxide, and titanium dioxide nanoparticles with <i>Daphnia magna</i>: Natural organic matter and aging on nanoparticle | 10.1002/etc.2855 | d_magna
metal | Ag | Joint Research Centre of the European Union |  | NM-300K | image in supp material | unknown (image unclear) | uncoated |  | 0 | 0 |  |  |  |  | 657-667 | 0.9-1 |  | 17.5 | TEM | -7.2 to -8.1 | shaked (5sec) | sonicated (20min) |  | crustacea | Daphnia magna | neonate |  |  |  | 48 | 24h aged |  | no | 0 | 24 | dark |  | no | OECD 202 | Elendt M7 | + SR-NOM (SR-NOM added to particle suspension too) | 10.5 mg/l (DOC) + 10.5 mg/l added to particle suspension | yes | [7 empty] | 20 | no | immobilization | EC50 | Modified Elendt M7 medium (containing twice the amount of trace elements and a 10 times higher concentration of potassium chloride compared with the OECD M7 recipe [11]) | µg/l | >100 |  | maximum likelihood logit regression | Cupi, Denisa; Hartmann, Nanna B.; Baun, Anders | 2015 | The influence of natural organic matter and aging on suspension stability in guideline toxicity testing of silver, zinc oxide, and titanium dioxide nanoparticles with <i>Daphnia magna</i>: Natural organic matter and aging on nanoparticle | 10.1002/etc.2855 | d_magna
metal | Ag | Joint Research Centre of the European Union |  | NM-300K | image in supp material | unknown (image unclear) | uncoated |  | 0 | 0 |  |  |  |  | 515-987 | 1 |  | 17.5 | TEM | -6.9 to -9 | shaked (5sec) | sonicated (20min) |  | crustacea | Daphnia magna | neonate |  |  |  | 48 | 48h aged |  | no | 0 | 24 | dark |  | no | OECD 202 | Elendt M7 | + SR-NOM (SR-NOM added to particle suspension too) | 10.5 mg/l (DOC) + 10.5 mg/l added to particle suspension | yes | [7 empty] | 20 | no | immobilization | EC50 | Modified Elendt M7 medium (containing twice the amount of trace elements and a 10 times higher concentration of potassium chloride compared with the OECD M7 recipe [11]) | µg/l | >100 |  | maximum likelihood logit regression | Cupi, Denisa; Hartmann, Nanna B.; Baun, Anders | 2015 | The influence of natural organic matter and aging on suspension stability in guideline toxicity testing of silver, zinc oxide, and titanium dioxide nanoparticles with <i>Daphnia magna</i>: Natural organic matter and aging on nanoparticle | 10.1002/etc.2855 | d_magna
metal oxide | ZnO | Joint Research Centre of the European Union |  | NM-110 | image in supp material | unknown (image unclear) | uncoated |  | 0 | 0 |  |  |  |  | 1644-3092 | 1 |  | 151 | SEM | -2.6 to -5.9 | shaked (5sec) | sonicated (20min) |  | crustacea | Daphnia magna | neonate |  |  |  | 48 | 24h aged |  | no | 0 | 24 | dark |  | no | OECD 202 | Elendt M7 |  | 0 | no | [7 empty] | 20 | no | immobilization | EC50 | Modified Elendt M7 medium (containing twice the amount of trace elements and a 10 times higher concentration of potassium chloride compared with the OECD M7 recipe [11]) | mg/l | 1.7 |  | maximum likelihood logit regression | Cupi, Denisa; Hartmann, Nanna B.; Baun, Anders | 2015 | The influence of natural organic matter and aging on suspension stability in guideline toxicity testing of silver, zinc oxide, and titanium dioxide nanoparticles with <i>Daphnia magna</i>: Natural organic matter and aging on nanoparticle | 10.1002/etc.2855 | d_magna
metal oxide | ZnO | Joint Research Centre of the European Union |  | NM-110 | image in supp material | unknown (image unclear) | uncoated |  | 0 | 0 |  |  |  |  | 1403-3506 | 1 |  | 151 | SEM | -3.6 to -8.1 | shaked (5sec) | sonicated (20min) |  | crustacea | Daphnia magna | neonate |  |  |  | 48 | 48h aged |  | no | 0 | 24 | dark |  | no | OECD 202 | Elendt M7 |  | 0 | no | [7 empty] | 20 | no | immobilization | EC50 | Modified Elendt M7 medium (containing twice the amount of trace elements and a 10 times higher concentration of potassium chloride compared with the OECD M7 recipe [11]) | mg/l | 4.7 |  | maximum likelihood logit regression | Cupi, Denisa; Hartmann, Nanna B.; Baun, Anders | 2015 | The influence of natural organic matter and aging on suspension stability in guideline toxicity testing of silver, zinc oxide, and titanium dioxide nanoparticles with <i>Daphnia magna</i>: Natural organic matter and aging on nanoparticle | 10.1002/etc.2855 | d_magna
metal oxide | ZnO | Joint Research Centre of the European Union |  | NM-110 | image in supp material | unknown (image unclear) | uncoated |  | 0 | 0 |  |  |  |  | 140-145 | 0.2-0.35 |  | 151 | SEM | -14.4 to -17.1 | shaked (5sec) | sonicated (20min) |  | crustacea | Daphnia magna | neonate |  |  |  | 48 | 24h aged |  | no | 0 | 24 | dark |  | no | OECD 202 | Elendt M7 | + SR-NOM | 10.5 mg/l (DOC) | yes | [7 empty] | 20 | no | immobilization | EC50 | Modified Elendt M7 medium (containing twice the amount of trace elements and a 10 times higher concentration of potassium chloride compared with the OECD M7 recipe [11]) | mg/l | 1.1 |  | maximum likelihood logit regression | Cupi, Denisa; Hartmann, Nanna B.; Baun, Anders | 2015 | The influence of natural organic matter and aging on suspension stability in guideline toxicity testing of silver, zinc oxide, and titanium dioxide nanoparticles with <i>Daphnia magna</i>: Natural organic matter and aging on nanoparticle | 10.1002/etc.2855 | d_magna
metal oxide | ZnO | Joint Research Centre of the European Union |  | NM-110 | image in supp material | unknown (image unclear) | uncoated |  | 0 | 0 |  |  |  |  | 177-208 | 0.32-0.44 |  | 151 | SEM | -12.9 to -14.7 | shaked (5sec) | sonicated (20min) |  | crustacea | Daphnia magna | neonate |  |  |  | 48 | 48h aged |  | no | 0 | 24 | dark |  | no | OECD 202 | Elendt M7 | + SR-NOM | 10.5 mg/l (DOC) | yes | [7 empty] | 20 | no | immobilization | EC50 | Modified Elendt M7 medium (containing twice the amount of trace elements and a 10 times higher concentration of potassium chloride compared with the OECD M7 recipe [11]) | mg/l | 1.5 |  | maximum likelihood logit regression | Cupi, Denisa; Hartmann, Nanna B.; Baun, Anders | 2015 | The influence of natural organic matter and aging on suspension stability in guideline toxicity testing of silver, zinc oxide, and titanium dioxide nanoparticles with <i>Daphnia magna</i>: Natural organic matter and aging on nanoparticle | 10.1002/etc.2855 | d_magna
metal oxide | ZnO | Joint Research Centre of the European Union |  | NM-110 | image in supp material | unknown (image unclear) | uncoated |  | 0 | 0 |  |  |  |  | 133-188 | 0.2-0.32 |  | 151 | SEM | -14.6 to -17.4 | shaked (5sec) | sonicated (20min) |  | crustacea | Daphnia magna | neonate |  |  |  | 48 | 24h aged |  | no | 0 | 24 | dark |  | no | OECD 202 | Elendt M7 | + SR-NOM (SR-NOM added to particle suspension too) | 10.5 mg/l (DOC) + 10.5 mg/l added to particle suspension | yes | [7 empty] | 20 | no | immobilization | EC50 | Modified Elendt M7 medium (containing twice the amount of trace elements and a 10 times higher concentration of potassium chloride compared with the OECD M7 recipe [11]) | mg/l | - |  | maximum likelihood logit regression | Cupi, Denisa; Hartmann, Nanna B.; Baun, Anders | 2015 | The influence of natural organic matter and aging on suspension stability in guideline toxicity testing of silver, zinc oxide, and titanium dioxide nanoparticles with <i>Daphnia magna</i>: Natural organic matter and aging on nanoparticle | 10.1002/etc.2855 | d_magna
metal | Ag | Joint Research Centre of the European Union |  | NM-300K |  | unknown | uncoated |  | 0 | 0 |  |  |  |  | 150-160 |  |  | 17.5 | TEM | -8 to -9 |  | sonicated (16min) |  | crustacea | Daphnia magna | neonate |  |  |  | 48 | no |  | no | 0 | 24 | dark |  | no | OECD 202 | Elendt M7 |  | 0 | no | [6 empty] | 8.6 | 20 | no | immobilization | EC50 |  | µg/l | 66 |  | maximum likelihood logit regression | Cupi, Denisa; Hartmann, Nanna B.; Baun, Anders | 2016 | Influence of pH and media composition on suspension stability of silver, zinc oxide, and titanium dioxide nanoparticles and immobilization of Daphnia magna under guideline testing conditions | 10.1016/j.ecoenv.2015.12.028 | d_magna
metal oxide | ZnO | Joint Research Centre of the European Union |  | NM-110 |  | unknown | uncoated |  | 0 | 0 |  |  |  |  | 6000 |  |  | 151 | SEM | -1 |  | sonicated (16min) |  | crustacea | Daphnia magna | neonate |  |  |  | 48 | no |  | no | 0 | 24 | dark |  | no | OECD 202 | Elendt M7 |  | 0 | no | [6 empty] | 8.6 | 20 | no | immobilization | EC50 |  | mg/l | 4.9 |  | maximum likelihood logit regression | Cupi, Denisa; Hartmann, Nanna B.; Baun, Anders | 2016 | Influence of pH and media composition on suspension stability of silver, zinc oxide, and titanium dioxide nanoparticles and immobilization of Daphnia magna under guideline testing conditions | 10.1016/j.ecoenv.2015.12.028 | d_magna
metal oxide | TiO2 | Joint Research Centre of the European Union |  | NM-104 (UV-Titan M212) |  | unknown | uncoated | [7 empty] | 2500 |  |  | 25 | TEM | 9 to 10 |  | sonicated (16min) |  | crustacea | Daphnia magna | neonate |  |  |  | 48 | no |  | no | 0 | 24 | dark |  | no | OECD 202 | Elendt M7 |  | 0 | no | [6 empty] | 8.6 | 20 | no | immobilization | EC50 |  | mg/l | >100 |  | maximum likelihood logit regression | Cupi, Denisa; Hartmann, Nanna B.; Baun, Anders | 2016 | Influence of pH and media composition on suspension stability of silver, zinc oxide, and titanium dioxide nanoparticles and immobilization of Daphnia magna under guideline testing conditions | 10.1016/j.ecoenv.2015.12.028 | d_magna
metal oxide | ZnO | Joint Research Centre of the European Union |  | NM-110 | image in supp material | unknown (image unclear) | uncoated |  | 0 | 0 |  |  |  |  | 144-162 | 0.26-0.4 |  | 151 | SEM | -14.4 to -16 | shaked (5sec) | sonicated (20min) |  | crustacea | Daphnia magna | neonate |  |  |  | 48 | 48h aged |  | no | 0 | 24 | dark |  | no | OECD 202 | Elendt M7 | + SR-NOM (SR-NOM added to particle suspension too) | 10.5 mg/l (DOC) + 10.5 mg/l added to particle suspension | yes | [7 empty] | 20 | no | immobilization | EC50 | Modified Elendt M7 medium (containing twice the amount of trace elements and a 10 times higher concentration of potassium chloride compared with the OECD M7 recipe [11]) | mg/l | 2.2 |  | maximum likelihood logit regression | Cupi, Denisa; Hartmann, Nanna B.; Baun, Anders | 2015 | The influence of natural organic matter and aging on suspension stability in guideline toxicity testing of silver, zinc oxide, and titanium dioxide nanoparticles with <i>Daphnia magna</i>: Natural organic matter and aging on nanoparticle | 10.1002/etc.2855 | d_magna
metal oxide | TiO2 | Joint Research Centre of the European Union |  | NM-104 (UV-Titan M212) | image in supp material | unknown (image unclear) | uncoated |  | 0 | 100 | rutile |  |  |  | 592-1119 | 0.26-0.41 |  | 25 | TEM | 5.9 to 8 |  | sonicated (20min) |  | crustacea | Daphnia magna | neonate |  |  |  | 48 | no |  | no | 0 | 24 | dark |  | no | OECD 202 | Elendt M7 |  | 0 | no | [7 empty] | 20 | no | immobilization | EC50 | Modified Elendt M7 medium (containing twice the amount of trace elements and a 10 times higher concentration of potassium chloride compared with the OECD M7 recipe [11]) | mg/l | >100 |  | maximum likelihood logit regression | Cupi, Denisa; Hartmann, Nanna B.; Baun, Anders | 2015 | The influence of natural organic matter and aging on suspension stability in guideline toxicity testing of silver, zinc oxide, and titanium dioxide nanoparticles with <i>Daphnia magna</i>: Natural organic matter and aging on nanoparticle | 10.1002/etc.2855 | d_magna
metal oxide | TiO2 | Joint Research Centre of the European Union |  | NM-104 (UV-Titan M212) | image in supp material | unknown (image unclear) | uncoated |  | 0 | 100 | rutile |  |  |  | 101-109 | 0.25-0.33 |  | 25 | TEM | -13.5 to -14.4 |  | sonicated (20min) |  | crustacea | Daphnia magna | neonate |  |  |  | 48 | no |  | no | 0 | 24 | dark |  | no | OECD 202 | Elendt M7 | + SR-NOM | 10.5 mg/l (DOC) | yes | [7 empty] | 20 | no | immobilization | EC50 | Modified Elendt M7 medium (containing twice the amount of trace elements and a 10 times higher concentration of potassium chloride compared with the OECD M7 recipe [11]) | mg/l | >100 |  | maximum likelihood logit regression | Cupi, Denisa; Hartmann, Nanna B.; Baun, Anders | 2015 | The influence of natural organic matter and aging on suspension stability in guideline toxicity testing of silver, zinc oxide, and titanium dioxide nanoparticles with <i>Daphnia magna</i>: Natural organic matter and aging on nanoparticle | 10.1002/etc.2855 | d_magna
metal oxide | TiO2 | Joint Research Centre of the European Union |  | NM-104 (UV-Titan M212) | image in supp material | unknown (image unclear) | uncoated |  | 0 | 100 | rutile |  |  |  | 455-2827 | 0.22-0.63 |  | 25 | TEM | -10.5 to -14.4 |  | sonicated (20min) |  | crustacea | Daphnia magna | neonate |  |  |  | 48 | no |  | no | 0 | 24 | dark |  | no | OECD 202 | Elendt M7 | + SR-NOM (SR-NOM added to particle suspension too) | 10.5 mg/l (DOC) + 10.5 mg/l added to particle suspension | yes | [7 empty] | 20 | no | immobilization | EC50 | Modified Elendt M7 medium (containing twice the amount of trace elements and a 10 times higher concentration of potassium chloride compared with the OECD M7 recipe [11]) | mg/l | >100 |  | maximum likelihood logit regression | Cupi, Denisa; Hartmann, Nanna B.; Baun, Anders | 2015 | The influence of natural organic matter and aging on suspension stability in guideline toxicity testing of silver, zinc oxide, and titanium dioxide nanoparticles with <i>Daphnia magna</i>: Natural organic matter and aging on nanoparticle | 10.1002/etc.2855 | d_magna
metal oxide | TiO2 | Joint Research Centre of the European Union |  | NM-104 (UV-Titan M212) | image in supp material | unknown (image unclear) | uncoated |  | 0 | 100 | rutile |  |  |  | 909-1325 | 0.29-0.88 |  | 25 | TEM | 5 to 8.5 | shaked (5sec) | sonicated (20min) |  | crustacea | Daphnia magna | neonate |  |  |  | 48 | 24h aged |  | no | 0 | 24 | dark |  | no | OECD 202 | Elendt M7 |  | 0 | no | [7 empty] | 20 | no | immobilization | EC50 | Modified Elendt M7 medium (containing twice the amount of trace elements and a 10 times higher concentration of potassium chloride compared with the OECD M7 recipe [11]) | mg/l | >100 |  | maximum likelihood logit regression | Cupi, Denisa; Hartmann, Nanna B.; Baun, Anders | 2015 | The influence of natural organic matter and aging on suspension stability in guideline toxicity testing of silver, zinc oxide, and titanium dioxide nanoparticles with <i>Daphnia magna</i>: Natural organic matter and aging on nanoparticle | 10.1002/etc.2855 | d_magna
metal oxide | TiO2 | Joint Research Centre of the European Union |  | NM-104 (UV-Titan M212) | image in supp material | unknown (image unclear) | uncoated |  | 0 | 100 | rutile |  |  |  | 737-865 | 0.3-0.52 |  | 25 | TEM | 4.5 to 6.9 | shaked (5sec) | sonicated (20min) |  | crustacea | Daphnia magna | neonate |  |  |  | 48 | 48h aged |  | no | 0 | 24 | dark |  | no | OECD 202 | Elendt M7 |  | 0 | no | [7 empty] | 20 | no | immobilization | EC50 | Modified Elendt M7 medium (containing twice the amount of trace elements and a 10 times higher concentration of potassium chloride compared with the OECD M7 recipe [11]) | mg/l | >100 |  | maximum likelihood logit regression | Cupi, Denisa; Hartmann, Nanna B.; Baun, Anders | 2015 | The influence of natural organic matter and aging on suspension stability in guideline toxicity testing of silver, zinc oxide, and titanium dioxide nanoparticles with <i>Daphnia magna</i>: Natural organic matter and aging on nanoparticle | 10.1002/etc.2855 | d_magna
metal oxide | TiO2 | Joint Research Centre of the European Union |  | NM-104 (UV-Titan M212) | image in supp material | unknown (image unclear) | uncoated |  | 0 | 100 | rutile |  |  |  | 116-172 | 0.24-0.38 |  | 25 | TEM | -14 to -15.2 | shaked (5sec) | sonicated (20min) |  | crustacea | Daphnia magna | neonate |  |  |  | 48 | 24h aged |  | no | 0 | 24 | dark |  | no | OECD 202 | Elendt M7 | + SR-NOM | 10.5 mg/l (DOC) | yes | [7 empty] | 20 | no | immobilization | EC50 | Modified Elendt M7 medium (containing twice the amount of trace elements and a 10 times higher concentration of potassium chloride compared with the OECD M7 recipe [11]) | mg/l | >100 |  | maximum likelihood logit regression | Cupi, Denisa; Hartmann, Nanna B.; Baun, Anders | 2015 | The influence of natural organic matter and aging on suspension stability in guideline toxicity testing of silver, zinc oxide, and titanium dioxide nanoparticles with <i>Daphnia magna</i>: Natural organic matter and aging on nanoparticle | 10.1002/etc.2855 | d_magna
metal oxide | TiO2 | Joint Research Centre of the European Union |  | NM-104 (UV-Titan M212) | image in supp material | unknown (image unclear) | uncoated |  | 0 | 100 | rutile |  |  |  | 115-154 | 0.29-0.39 |  | 25 | TEM | -14.8 to -15.3 | shaked (5sec) | sonicated (20min) |  | crustacea | Daphnia magna | neonate |  |  |  | 48 | 48h aged |  | no | 0 | 24 | dark |  | no | OECD 202 | Elendt M7 | + SR-NOM | 10.5 mg/l (DOC) | yes | [7 empty] | 20 | no | immobilization | EC50 | Modified Elendt M7 medium (containing twice the amount of trace elements and a 10 times higher concentration of potassium chloride compared with the OECD M7 recipe [11]) | mg/l | >100 |  | maximum likelihood logit regression | Cupi, Denisa; Hartmann, Nanna B.; Baun, Anders | 2015 | The influence of natural organic matter and aging on suspension stability in guideline toxicity testing of silver, zinc oxide, and titanium dioxide nanoparticles with <i>Daphnia magna</i>: Natural organic matter and aging on nanoparticle | 10.1002/etc.2855 | d_magna
metal oxide | TiO2 | Joint Research Centre of the European Union |  | NM-104 (UV-Titan M212) | image in supp material | unknown (image unclear) | uncoated |  | 0 | 100 | rutile |  |  |  | 415-620 | 0.26-0.5 |  | 25 | TEM | -14.1 to -15.7 | shaked (5sec) | sonicated (20min) |  | crustacea | Daphnia magna | neonate |  |  |  | 48 | 24h aged |  | no | 0 | 24 | dark |  | no | OECD 202 | Elendt M7 | + SR-NOM (SR-NOM added to particle suspension too) | 10.5 mg/l (DOC) + 10.5 mg/l added to particle suspension | yes | [7 empty] | 20 | no | immobilization | EC50 | Modified Elendt M7 medium (containing twice the amount of trace elements and a 10 times higher concentration of potassium chloride compared with the OECD M7 recipe [11]) | mg/l | >100 |  | maximum likelihood logit regression | Cupi, Denisa; Hartmann, Nanna B.; Baun, Anders | 2015 | The influence of natural organic matter and aging on suspension stability in guideline toxicity testing of silver, zinc oxide, and titanium dioxide nanoparticles with <i>Daphnia magna</i>: Natural organic matter and aging on nanoparticle | 10.1002/etc.2855 | d_magna
metal oxide | TiO2 | Joint Research Centre of the European Union |  | NM-104 (UV-Titan M212) | image in supp material | unknown (image unclear) | uncoated |  | 0 | 100 | rutile |  |  |  | 444-759 | 0.2-0.47 |  | 25 | TEM | -14.5 to -14.9 | shaked (5sec) | sonicated (20min) |  | crustacea | Daphnia magna | neonate |  |  |  | 48 | 48h aged |  | no | 0 | 24 | dark |  | no | OECD 202 | Elendt M7 | + SR-NOM (SR-NOM added to particle suspension too) | 10.5 mg/l (DOC) + 10.5 mg/l added to particle suspension | yes | [7 empty] | 20 | no | immobilization | EC50 | Modified Elendt M7 medium (containing twice the amount of trace elements and a 10 times higher concentration of potassium chloride compared with the OECD M7 recipe [11]) | mg/l | >100 |  | maximum likelihood logit regression | Cupi, Denisa; Hartmann, Nanna B.; Baun, Anders | 2015 | The influence of natural organic matter and aging on suspension stability in guideline toxicity testing of silver, zinc oxide, and titanium dioxide nanoparticles with <i>Daphnia magna</i>: Natural organic matter and aging on nanoparticle | 10.1002/etc.2855 | d_magna
metal oxide | CuO |  |  |  | image in supp material | nearly spherical | uncoated | 99% | 0 | 0 |  | 55 | 5% |  | 286.76 | 0.408 | 0 | 15 | TEM | 11.6 |  | sonicated (13.6min 13W) | static | crustacea | Daphnia magna |  |  |  |  | 24 | no |  | no | 16 | 8 | 16:8h light dark |  | no | OECD 202 | Elendt M7 | without EDTA | 0 | no | [7 empty] | 21 | no | immobilization | EC50 |  | µg/l | 196.83 | hill coefficient available | log-logistic model | Gajda‐Meissner, Zuzanna; Matyja, Konrad; Brown, David M.; Hartl, Mark G.J.; Fernandes, Teresa F. | 2020 | Importance of Surface Coating to Accumulation Dynamics and Acute Toxicity of Copper Nanomaterials and Dissolved Copper in <i>Daphnia magna</i> | 10.1002/etc.4617 | d_magna
metal oxide | CuO |  |  |  | image in supp material | nearly spherical | carboxylic acid (COOH) | 99% | 0 | 0 |  | 55 | 85% |  | 785.78 | 0.559 | 0 | 15 | TEM | -14.8 |  | sonicated (13.6min 13W) | static | crustacea | Daphnia magna |  |  |  |  | 24 | no |  | no | 16 | 8 | 16:8h light dark |  | no | OECD 202 | Elendt M7 | without EDTA | 0 | no | [7 empty] | 21 | no | immobilization | EC50 |  | µg/l | 62.13 | hill coefficient available | log-logistic model | Gajda‐Meissner, Zuzanna; Matyja, Konrad; Brown, David M.; Hartl, Mark G.J.; Fernandes, Teresa F. | 2020 | Importance of Surface Coating to Accumulation Dynamics and Acute Toxicity of Copper Nanomaterials and Dissolved Copper in <i>Daphnia magna</i> | 10.1002/etc.4617 | d_magna
metal oxide | CuO |  |  |  | image in supp material | nearly spherical | ammonia (NH3) | 99% | 0 | 0 |  | 55 | 35% |  | 350.23 | 0.512 | 0 | 15 | TEM | 32.3 |  | sonicated (13.6min 13W) | static | crustacea | Daphnia magna |  |  |  |  | 24 | no |  | no | 16 | 8 | 16:8h light dark |  | no | OECD 202 | Elendt M7 | without EDTA | 0 | no | [7 empty] | 21 | no | immobilization | EC50 |  | µg/l | 153.36 | hill coefficient available | log-logistic model | Gajda‐Meissner, Zuzanna; Matyja, Konrad; Brown, David M.; Hartl, Mark G.J.; Fernandes, Teresa F. | 2020 | Importance of Surface Coating to Accumulation Dynamics and Acute Toxicity of Copper Nanomaterials and Dissolved Copper in <i>Daphnia magna</i> | 10.1002/etc.4617 | d_magna
metal oxide | CuO |  |  |  | image in supp material | nearly spherical | polyethylene glycol (PEG) | 99% | 0 | 0 |  | 55 | 86% |  | 663.68 | 0.582 | 0 | 15 | TEM | -15.5 |  | sonicated (13.6min 13W) | static | crustacea | Daphnia magna |  |  |  |  | 24 | no |  | no | 16 | 8 | 16:8h light dark |  | no | OECD 202 | Elendt M7 | without EDTA | 0 | no | [7 empty] | 21 | no | immobilization | EC50 |  | µg/l | 84.85 | hill coefficient available | log-logistic model | Gajda‐Meissner, Zuzanna; Matyja, Konrad; Brown, David M.; Hartl, Mark G.J.; Fernandes, Teresa F. | 2020 | Importance of Surface Coating to Accumulation Dynamics and Acute Toxicity of Copper Nanomaterials and Dissolved Copper in <i>Daphnia magna</i> | 10.1002/etc.4617 | d_magna
metal oxide | CuO |  |  |  | image in supp material | nearly spherical | uncoated | 99% | 0 | 0 |  | 55 | 5% |  | 286.76 | 0.408 | 0 | 15 | TEM | 11.6 |  | sonicated (13.6min 13W) | static | crustacea | Daphnia magna |  |  |  |  | 48 | no |  | no | 16 | 8 | 16:8h light dark |  | no | OECD 202 | Elendt M7 | without EDTA | 0 | no | [7 empty] | 21 | no | immobilization | EC50 |  | µg/l | 175.56 | hill coefficient available | log-logistic model | Gajda‐Meissner, Zuzanna; Matyja, Konrad; Brown, David M.; Hartl, Mark G.J.; Fernandes, Teresa F. | 2020 | Importance of Surface Coating to Accumulation Dynamics and Acute Toxicity of Copper Nanomaterials and Dissolved Copper in <i>Daphnia magna</i> | 10.1002/etc.4617 | d_magna
metal oxide | CuO |  |  |  | image in supp material | nearly spherical | carboxylic acid (COOH) | 99% | 0 | 0 |  | 55 | 85% |  | 785.78 | 0.559 | 0 | 15 | TEM | -14.8 |  | sonicated (13.6min 13W) | static | crustacea | Daphnia magna |  |  |  |  | 48 | no |  | no | 16 | 8 | 16:8h light dark |  | no | OECD 202 | Elendt M7 | without EDTA | 0 | no | [7 empty] | 21 | no | immobilization | EC50 |  | µg/l | 60.27 | hill coefficient available | log-logistic model | Gajda‐Meissner, Zuzanna; Matyja, Konrad; Brown, David M.; Hartl, Mark G.J.; Fernandes, Teresa F. | 2020 | Importance of Surface Coating to Accumulation Dynamics and Acute Toxicity of Copper Nanomaterials and Dissolved Copper in <i>Daphnia magna</i> | 10.1002/etc.4617 | d_magna
metal oxide | CuO |  |  |  | image in supp material | nearly spherical | ammonia (NH3) | 99% | 0 | 0 |  | 55 | 35% |  | 350.23 | 0.512 | 0 | 15 | TEM | 32.3 |  | sonicated (13.6min 13W) | static | crustacea | Daphnia magna |  |  |  |  | 48 | no |  | no | 16 | 8 | 16:8h light dark |  | no | OECD 202 | Elendt M7 | without EDTA | 0 | no | [7 empty] | 21 | no | immobilization | EC50 |  | µg/l | 132.48 | hill coefficient available | log-logistic model | Gajda‐Meissner, Zuzanna; Matyja, Konrad; Brown, David M.; Hartl, Mark G.J.; Fernandes, Teresa F. | 2020 | Importance of Surface Coating to Accumulation Dynamics and Acute Toxicity of Copper Nanomaterials and Dissolved Copper in <i>Daphnia magna</i> | 10.1002/etc.4617 | d_magna
metal oxide | CuO |  |  |  | image in supp material | nearly spherical | polyethylene glycol (PEG) | 99% | 0 | 0 |  | 55 | 86% |  | 663.68 | 0.582 | 0 | 15 | TEM | -15.5 |  | sonicated (13.6min 13W) | static | crustacea | Daphnia magna |  |  |  |  | 48 | no |  | no | 16 | 8 | 16:8h light dark |  | no | OECD 202 | Elendt M7 | without EDTA | 0 | no | [7 empty] | 21 | no | immobilization | EC50 |  | µg/l | 75.28 | hill coefficient available | log-logistic model | Gajda‐Meissner, Zuzanna; Matyja, Konrad; Brown, David M.; Hartl, Mark G.J.; Fernandes, Teresa F. | 2020 | Importance of Surface Coating to Accumulation Dynamics and Acute Toxicity of Copper Nanomaterials and Dissolved Copper in <i>Daphnia magna</i> | 10.1002/etc.4617 | d_magna
metal oxide | ZnO |  | co-precipitation |  | image in paper | irregular | uncoated |  | 0 | 0 |  |  |  |  | 65 (unsure if in exposure medium) | [8 empty] | Crustacea | Daphnia sp. | neonate |  |  |  | 24 | no |  | no |  |  |  |  | no | other | Elendt M7 |  | 0 | no | [8 empty] | no | immobilization | EC50 |  | mg/l | 0.35 |  |  | Janani, B.; Raju, Lija L.; Thomas, Ajith M.; Alyemeni, Mohammed Nasser; Dudin, Gani Asa; Wijaya, Leonard; Alsahli, Abdulaziz Abdullah; Ahmad, Parvaiz; Khan, S. Sudheer | 2021 | Impact of bovine serum albumin – A protein corona on toxicity of ZnO NPs in environmental model systems of plant, bacteria, algae and crustaceans | 10.1016/j.chemosphere.2020.128629 | new_dataset
metal oxide | ZnO |  | co-precipitation |  | image in 10.1016/j.colsurfb.2012.07.034 | irregular | bovine serum albumin (BSA) |  | 0 | 0 |  |  |  |  | 65 (in MilliQ) |  |  | 64 | XRD | -25 to -40 (in MilliQ) |  |  |  | Crustacea | Daphnia sp. | neonate |  |  |  | 24 | no |  | no |  |  |  |  | no | other | Elendt M7 |  | 0 | no | [8 empty] | no | immobilization | EC50 |  | mg/l | 17.27 |  |  | Janani, B.; Raju, Lija L.; Thomas, Ajith M.; Alyemeni, Mohammed Nasser; Dudin, Gani Asa; Wijaya, Leonard; Alsahli, Abdulaziz Abdullah; Ahmad, Parvaiz; Khan, S. Sudheer | 2021 | Impact of bovine serum albumin – A protein corona on toxicity of ZnO NPs in environmental model systems of plant, bacteria, algae and crustaceans | 10.1016/j.chemosphere.2020.128629 | new_dataset
metal | Au |  | plant synthesized |  | image in paper | spherical | uncoated | 100% | 0 | 0 |  |  | lower than detection limit of ICP-MS | 89.75 (in 24h; MilliQ); 100.7 (in 48h; MilliQ) | 72.57 (MilliQ) | 0.277 (MilliQ) |  |  |  | -20.3 (in MilliQ) |  |  |  | crustacea | Daphnia magna | neonate |  |  | no | 48 | no |  | no | 14 | 10 | 14:10h light dark |  | no | OECD 202 | Elendt M7 |  | 0 | no | [7 empty] | 21 | no | immobilization | LC50 |  | mg/l | 1.57 |  | probit analysis | Khoshnamvand, Mehdi; Ashtiani, Saeed; Liu, Jingfu | 2020 | Acute toxicity of gold nanoparticles synthesized from macroalga Saccharina japonica towards Daphnia magna | 10.1007/s11356-020-08770-9 | d_magna
metal | Au |  | plant synthesized |  | image in paper | spherical | uncoated | 100% | 0 | 0 |  |  | lower than detection limit of ICP-MS | 12.31-78.29 (in 24h; MilliQ); 14.19-82.77 (in 48h; MilliQ) | 10.84-66.42 (MilliQ) | 0.367 (MilliQ) |  |  |  | -15.83 (in MilliQ) |  |  |  | crustacea | Daphnia magna | neonate |  |  | no | 48 | no |  | no | 14 | 10 | 14:10h light dark |  | no | OECD 202 | Elendt M7 |  | 0 | no | [7 empty] | 21 | no | immobilization | LC50 |  | mg/l | 2.69 |  | probit analysis | Khoshnamvand, Mehdi; Ashtiani, Saeed; Liu, Jingfu | 2020 | Acute toxicity of gold nanoparticles synthesized from macroalga Saccharina japonica towards Daphnia magna | 10.1007/s11356-020-08770-9 | d_magna
metal | Ag |  | plant synthesized |  | image in paper | nearly spherical | uncoated |  | 0 | 0 | face-centered cubic |  |  | 72.68 (not in test medium) | 49.05 (not in test medium) |  |  |  |  | -20.33 (not in test medium) |  |  |  | Crustacea | Daphnia magna | neonate |  |  | no | 48 | no |  | no | 14 | 10 | 14:10h light dark |  | no | OECD 202 | Elendt M7 |  | 0 | no | [7 empty] | 21 | no | mortality | LC50 |  | µg/l | 1.86 |  | probit | Khoshnamvand, Mehdi; Hao, Zhineng; Fadare, Oluniyi O.; Hanachi, Parichehr; Chen, Yongsheng; Liu, Jingfu | 2020 | Toxicity of biosynthesized silver nanoparticles to aquatic organisms of different trophic levels | 10.1016/j.chemosphere.2020.127346 | new_dataset
metal | Ag | Heraeus |  | 300-30 | spherical | spherical | polyvinylpyrrolidone (PVP) |  | 0 | 0 |  | 714 m²/cm³ | [5 empty] | 8.4 | TEM |  |  |  | semi-static | Crustacea | Daphnia magna | neonate |  |  | yes | 504 | no |  | no | 16 | 8 | 16:8h light dark |  | no | OECD 211 | Elendt M7 | composition in paper; without EDTA | 0 | no | [5 empty] | 596-643 μS/cm | 7.89-8.89 | 20.6-21.9 | no | immobilization | EC50 |  | µg/l | 289.6 |  | probit | Mertens, Jelle; Oorts, Koen; Leverett, Dean; Arijs, Katrien | 2019 | Effects of Silver Nitrate are a Conservative Estimate for the Effects of Silver Nanoparticles on Algae Growth and <i>Daphnia magna</i> Reproduction | 10.1002/etc.4463 | new_dataset
metal oxide | TiO2 | Degussa Evonik |  | Degussa P25 (Aeroxide P25) | image in paper | irregular | uncoated | 99.5% | 65 | 35 | 65% anatase - 35% rutile | 50 |  |  | 268 (NTA) |  |  | 27.6 | TEM |  |  | sonicated (3min 20 kHz) |  | crustacea | Daphnia magna |  |  |  |  | 48 | no |  | no | 16 | 8 | 16:8h light dark |  | no | ISO 6341 | Elendt M7 |  | 0 | no | [7 empty] | 20-22 | no | immobilization | EC50 |  | mg/l | 29.5 | EC10 data available | maximum likelihood-logit method | Picado, Ana; Paixão, Susana M.; Moita, Liliana; Silva, Luis; Diniz, Mário S.; Lourenço, Joana; Peres, Isabel; Castro, Luisa; Correia, José Brito; Pereira, Joana; Ferreira, Isabel; Matos, António Pedro Alves; Barquinha, Pedro; Mendonca, Elsa | 2015 | A multi-integrated approach on toxicity effects of engineered TiO2 nanoparticles | 10.1007/s11783-015-0775-0 | d_magna
metal oxide | CuO |  |  |  |  | unknown | uncoated |  | 0 | 0 |  |  | <0.5% |  |  | 0.5-1.0 |  | <50 |  | -5 to -13 | sonicated (5min) |  |  | crustacea | Daphnia magna | neonate |  |  |  | 24 | no |  | no | 0 | 24 | dark |  | no | OECD 202 | Elendt M7 | modified media composition info in supplementary material | 0 | no | [7 empty] | 20 | no | immobilization | EC50 |  | µg/l | 6.5 | pulse exposure data also available | probit analysis | Sørensen, Sara Nørgaard; Holten Lützhøft, Hans-Christian; Rasmussen, Rose; Baun, Anders | 2016 | Acute and chronic effects from pulse exposure of D. magna to silver and copper oxide nanoparticles | 10.1016/j.aquatox.2016.10.004 | d_magna
metal oxide | CuO |  |  |  |  | unknown | uncoated |  | 0 | 0 |  |  | <0.5% |  |  | 0.5-1.0 |  | <50 |  | -5 to -13 | sonicated (5min) |  |  | crustacea | Daphnia magna | neonate |  |  |  | 48 | no |  | no | 0 | 24 | dark |  | no | OECD 202 | Elendt M7 | modified media composition info in supplementary material | 0 | no | [7 empty] | 20 | no | immobilization | EC50 |  | µg/l | 5.2 | pulse exposure data also available | probit analysis | Sørensen, Sara Nørgaard; Holten Lützhøft, Hans-Christian; Rasmussen, Rose; Baun, Anders | 2016 | Acute and chronic effects from pulse exposure of D. magna to silver and copper oxide nanoparticles | 10.1016/j.aquatox.2016.10.004 | d_magna
metal | Ag |  |  |  |  | unknown | citrate |  | 0 | 0 |  |  | 1.5-5% |  |  | 0.14-0.39 |  | 29.9 |  | -15 to -18 |  |  |  | crustacea | Daphnia magna | neonate |  |  |  | 24 | no |  | no | 0 | 24 | dark |  | no | OECD 202 | Elendt M7 | modified media composition info in supplementary material | 0 | no | [7 empty] | 20 | no | immobilization | EC50 |  | µg/l | 130 | pulse exposure data also available | probit analysis | Sørensen, Sara Nørgaard; Holten Lützhøft, Hans-Christian; Rasmussen, Rose; Baun, Anders | 2016 | Acute and chronic effects from pulse exposure of D. magna to silver and copper oxide nanoparticles | 10.1016/j.aquatox.2016.10.004 | d_magna
metal oxide | ZnO | Nanotrade |  | Nanosun P99/30 | image in supp material | irregular | uncoated |  | 0 | 0 | [7 empty] | 30 |  |  | sonicated (20min) |  |  | Fish | Danio rerio | embryo |  | 4hpf |  | 96 | no |  | no | 16 | 8 | 16:8h light dark |  | no | OECD 236 | embryo media | Organisms in this facility are maintained in carbon-filtered water with “Instant Ocean Synthetic Sea Salt”. ; dissolved oxygen 95% saturation | 0 | no | [5 empty] | 550 μS | 7.5 | 26 | no | mortality | LC50 |  | mg/l | 27.21 | D. magna other endpoints available | probit | Azevedo, Sofia L.; Ribeiro, Fabianne; Jurkschat, Kerstin; Soares, Amadeu M.V.M.; Loureiro, Susana | 2016 | Co-exposure of ZnO nanoparticles and UV radiation to <i>Daphnia magna</i> and <i>Danio rerio</i> : Combined effects rather than protection: Co-exposure of ZnO NPs and UV radiation to aquatic organisms | 10.1002/etc.3208 | new_dataset
metal oxide | ZnO | Nanotrade |  | Nanosun P99/30 | image in supp material | irregular | uncoated |  | 0 | 0 | [7 empty] | 30 |  |  | sonicated (20min) |  |  | Fish | Danio rerio | embryo |  | 4hpf |  | 72 | no |  | no | 16 | 8 | 16:8h light dark |  | no | OECD 236 | embryo media | Organisms in this facility are maintained in carbon-filtered water with “Instant Ocean Synthetic Sea Salt”. ; dissolved oxygen 95% saturation | 0 | no | [5 empty] | 550 μS | 7.5 | 26 | no | hatching | EC50 |  | mg/l | 13.9 | D. magna other endpoints available | probit | Azevedo, Sofia L.; Ribeiro, Fabianne; Jurkschat, Kerstin; Soares, Amadeu M.V.M.; Loureiro, Susana | 2016 | Co-exposure of ZnO nanoparticles and UV radiation to <i>Daphnia magna</i> and <i>Danio rerio</i> : Combined effects rather than protection: Co-exposure of ZnO NPs and UV radiation to aquatic organisms | 10.1002/etc.3208 | new_dataset
metal oxide | ZnO | Nanotrade |  | Nanosun P99/30 | image in supp material | irregular | uncoated |  | 0 | 0 | [7 empty] | 30 |  |  | sonicated (20min) |  |  | Fish | Danio rerio | embryo |  | 4hpf |  | 96 | no |  | no | 16 | 8 | 16:8h light dark | 1.07-2.53 kJ/m^2 UV | yes | OECD 236 | embryo media | Organisms in this facility are maintained in carbon-filtered water with “Instant Ocean Synthetic Sea Salt”. ; dissolved oxygen 95% saturation | 0 | no | [5 empty] | 550 μS | 7.5 | 26 | no | mortality | LC50 |  | mg/l | 35.88 | D. magna other endpoints available | probit | Azevedo, Sofia L.; Ribeiro, Fabianne; Jurkschat, Kerstin; Soares, Amadeu M.V.M.; Loureiro, Susana | 2016 | Co-exposure of ZnO nanoparticles and UV radiation to <i>Daphnia magna</i> and <i>Danio rerio</i> : Combined effects rather than protection: Co-exposure of ZnO NPs and UV radiation to aquatic organisms | 10.1002/etc.3208 | new_dataset
metal oxide | ZnO | Nanotrade |  | Nanosun P99/30 | image in supp material | irregular | uncoated |  | 0 | 0 | [7 empty] | 30 |  |  | sonicated (20min) |  |  | Fish | Danio rerio | embryo |  | 4hpf |  | 72 | no |  | no | 16 | 8 | 16:8h light dark | 1.07-2.53 kJ/m^2 UV | yes | OECD 236 | embryo media | Organisms in this facility are maintained in carbon-filtered water with “Instant Ocean Synthetic Sea Salt”. ; dissolved oxygen 95% saturation | 0 | no | [5 empty] | 550 μS | 7.5 | 26 | no | hatching | EC50 |  | mg/l | 9.72 | D. magna other endpoints available | probit | Azevedo, Sofia L.; Ribeiro, Fabianne; Jurkschat, Kerstin; Soares, Amadeu M.V.M.; Loureiro, Susana | 2016 | Co-exposure of ZnO nanoparticles and UV radiation to <i>Daphnia magna</i> and <i>Danio rerio</i> : Combined effects rather than protection: Co-exposure of ZnO NPs and UV radiation to aquatic organisms | 10.1002/etc.3208 | new_dataset
metal | Au |  |  |  | image in paper | nearly spherical | uncoated |  | 0 | 0 | [7 empty] | 6.5 | TEM |  |  |  | semi-static | Fish | Danio rerio | embryo |  | 0-2hpf |  | 120 | no |  | no | 14 | 10 | 14:10h light dark |  | no | other | embryo media | 60 mg Instant Ocean/L double-distilled water and trace amounts of methylene blue, pH 6.5–7.0; Instant Ocean Salts, Aquarium Systems, Mentor, OH, USA | 0 | no | [6 empty] | 6.5-7 | 28.5 | no | mortality | LC50 |  | µM | >250 |  | probit | Bar-Ilan, Ofek; Albrecht, Ralph M.; Fako, Valerie E.; Furgeson, Darin Y. | 2009 | Toxicity Assessments of Multisized Gold and Silver Nanoparticles in Zebrafish Embryos | 10.1002/smll.200801716 | new_dataset
metal | Au |  |  |  | image in paper | nearly spherical | uncoated |  | 0 | 0 | [7 empty] | 18 | TEM |  |  |  | semi-static | Fish | Danio rerio | embryo |  | 0-2hpf |  | 120 | no |  | no | 14 | 10 | 14:10h light dark |  | no | other | embryo media | 60 mg Instant Ocean/L double-distilled water and trace amounts of methylene blue, pH 6.5–7.0; Instant Ocean Salts, Aquarium Systems, Mentor, OH, USA | 0 | no | [6 empty] | 6.5-7 | 28.5 | no | mortality | LC50 |  | µM | >250 |  | probit | Bar-Ilan, Ofek; Albrecht, Ralph M.; Fako, Valerie E.; Furgeson, Darin Y. | 2009 | Toxicity Assessments of Multisized Gold and Silver Nanoparticles in Zebrafish Embryos | 10.1002/smll.200801716 | new_dataset
metal | Au |  |  |  | image in paper | nearly spherical | uncoated |  | 0 | 0 | [7 empty] | 46.1 | TEM |  |  |  | semi-static | Fish | Danio rerio | embryo |  | 0-2hpf |  | 120 | no |  | no | 14 | 10 | 14:10h light dark |  | no | other | embryo media | 60 mg Instant Ocean/L double-distilled water and trace amounts of methylene blue, pH 6.5–7.0; Instant Ocean Salts, Aquarium Systems, Mentor, OH, USA | 0 | no | [6 empty] | 6.5-7 | 28.5 | no | mortality | LC50 |  | µM | >250 |  | probit | Bar-Ilan, Ofek; Albrecht, Ralph M.; Fako, Valerie E.; Furgeson, Darin Y. | 2009 | Toxicity Assessments of Multisized Gold and Silver Nanoparticles in Zebrafish Embryos | 10.1002/smll.200801716 | new_dataset
metal | Au |  |  |  | image in paper | nearly spherical | uncoated |  | 0 | 0 | [7 empty] | 98.1 | TEM |  |  |  | semi-static | Fish | Danio rerio | embryo |  | 0-2hpf |  | 120 | no |  | no | 14 | 10 | 14:10h light dark |  | no | other | embryo media | 60 mg Instant Ocean/L double-distilled water and trace amounts of methylene blue, pH 6.5–7.0; Instant Ocean Salts, Aquarium Systems, Mentor, OH, USA | 0 | no | [6 empty] | 6.5-7 | 28.5 | no | mortality | LC50 |  | µM | >250 |  | probit | Bar-Ilan, Ofek; Albrecht, Ralph M.; Fako, Valerie E.; Furgeson, Darin Y. | 2009 | Toxicity Assessments of Multisized Gold and Silver Nanoparticles in Zebrafish Embryos | 10.1002/smll.200801716 | new_dataset
metal | Ag |  |  |  | image in paper | nearly spherical | uncoated |  | 0 | 0 | [7 empty] | 5.9 | TEM |  |  |  | semi-static | Fish | Danio rerio | embryo |  | 0-2hpf |  | 120 | no |  | no | 14 | 10 | 14:10h light dark |  | no | other | embryo media | 60 mg Instant Ocean/L double-distilled water and trace amounts of methylene blue, pH 6.5–7.0; Instant Ocean Salts, Aquarium Systems, Mentor, OH, USA | 0 | no | [6 empty] | 6.5-7 | 28.5 | no | mortality | LC50 |  | µM | 93.31 |  | probit | Bar-Ilan, Ofek; Albrecht, Ralph M.; Fako, Valerie E.; Furgeson, Darin Y. | 2009 | Toxicity Assessments of Multisized Gold and Silver Nanoparticles in Zebrafish Embryos | 10.1002/smll.200801716 | new_dataset
metal | Ag |  |  |  | image in paper | nearly spherical | uncoated |  | 0 | 0 | [7 empty] | 15.3 | TEM |  |  |  | semi-static | Fish | Danio rerio | embryo |  | 0-2hpf |  | 120 | no |  | no | 14 | 10 | 14:10h light dark |  | no | other | embryo media | 60 mg Instant Ocean/L double-distilled water and trace amounts of methylene blue, pH 6.5–7.0; Instant Ocean Salts, Aquarium Systems, Mentor, OH, USA | 0 | no | [6 empty] | 6.5-7 | 28.5 | no | mortality | LC50 |  | µM | 125.66 |  | probit | Bar-Ilan, Ofek; Albrecht, Ralph M.; Fako, Valerie E.; Furgeson, Darin Y. | 2009 | Toxicity Assessments of Multisized Gold and Silver Nanoparticles in Zebrafish Embryos | 10.1002/smll.200801716 | new_dataset
metal | Ag |  |  |  | image in paper | nearly spherical | uncoated |  | 0 | 0 | [7 empty] | 51.2 | TEM |  |  |  | semi-static | Fish | Danio rerio | embryo |  | 0-2hpf |  | 120 | no |  | no | 14 | 10 | 14:10h light dark |  | no | other | embryo media | 60 mg Instant Ocean/L double-distilled water and trace amounts of methylene blue, pH 6.5–7.0; Instant Ocean Salts, Aquarium Systems, Mentor, OH, USA | 0 | no | [6 empty] | 6.5-7 | 28.5 | no | mortality | LC50 |  | µM | 126.96 |  | probit | Bar-Ilan, Ofek; Albrecht, Ralph M.; Fako, Valerie E.; Furgeson, Darin Y. | 2009 | Toxicity Assessments of Multisized Gold and Silver Nanoparticles in Zebrafish Embryos | 10.1002/smll.200801716 | new_dataset
metal | Ag |  |  |  | image in paper | nearly spherical | uncoated |  | 0 | 0 | [7 empty] | 108.9 | TEM |  |  |  | semi-static | Fish | Danio rerio | embryo |  | 0-2hpf |  | 120 | no |  | no | 14 | 10 | 14:10h light dark |  | no | other | embryo media | 60 mg Instant Ocean/L double-distilled water and trace amounts of methylene blue, pH 6.5–7.0; Instant Ocean Salts, Aquarium Systems, Mentor, OH, USA | 0 | no | [6 empty] | 6.5-7 | 28.5 | no | mortality | LC50 |  | µM | 137.26 |  | probit | Bar-Ilan, Ofek; Albrecht, Ralph M.; Fako, Valerie E.; Furgeson, Darin Y. | 2009 | Toxicity Assessments of Multisized Gold and Silver Nanoparticles in Zebrafish Embryos | 10.1002/smll.200801716 | new_dataset
metal | Ag |  | inert gas condensation |  | image in paper | nearly spherical | uncoated |  | 0 | 0 | face-centered cubic | [6 empty] | 12 | XRD |  |  |  |  | Fish | Danio rerio | embryo |  | 24-48hpf |  | 120 | no |  | no | 14 | 10 | 14:10h light dark |  | no | other | embryo media | Collected embryos were washed with “egg water”, a solution of 60 mg of Instant Ocean R © mixed with 1 L of MiliQ water. The total salt concentration of the “egg water” was about 1 mM. | 0 | no | [7 empty] | 27 | no | mortality | LC50 |  | µg/ml | 15.8 |  | binomial logistic regression | Cowart, Dominique A.; Guida, Stephanie M.; Shah, S. Ismat; Marsh, Adam G. | 2011 | Effects of Ag nanoparticles on survival and oxygen consumption of zebra fish embryos, <i>Danio rerio</i> | 10.1080/10934529.2011.590726 | new_dataset
metal | Ag |  | inert gas condensation |  | image in paper | nearly spherical | uncoated |  | 0 | 0 | face-centered cubic | [6 empty] | 21 | XRD |  |  |  |  | Fish | Danio rerio | embryo |  | 24-48hpf |  | 120 | no |  | no | 14 | 10 | 14:10h light dark |  | no | other | embryo media | Collected embryos were washed with “egg water”, a solution of 60 mg of Instant Ocean R © mixed with 1 L of MiliQ water. The total salt concentration of the “egg water” was about 1 mM. | 0 | no | [7 empty] | 27 | no | mortality | LC50 |  | µg/ml | 50.1 |  | binomial logistic regression | Cowart, Dominique A.; Guida, Stephanie M.; Shah, S. Ismat; Marsh, Adam G. | 2011 | Effects of Ag nanoparticles on survival and oxygen consumption of zebra fish embryos, <i>Danio rerio</i> | 10.1080/10934529.2011.590726 | new_dataset
metal | Ag | PlasmaChem GmbH |  | PL-AgW200 | rod | rod | uncoated |  | 0 | 0 | [6 empty] | 181 | 14 | TEM | -11.2 |  | sonicated (5min 23 kHz) | static | Fish | Danio rerio | embryo |  | 0.75-2.25hpf |  | 24 | no |  | no | 14 | 10 | 14:10h light dark |  | no | OECD 203 + OECD 210 + OECD 212 | embryo media | Water conditions were kept within freshwater parameters in accordance with OECD standards throughout (0.2-1.0 ‰ salinity; pH 6.8-7.2; dissolved oxygen 7.7- 7.8 mg/L; temperature 28.5°C). | 0 | no | 0.2-1 | 7.7-7.8 |  |  |  |  | 6.8-7.2 | 28.5 | no | mortality | LC50 |  | ppm | 4.343 | LC10 data available | probit | Cunningham, Stephen; Brennan-Fournet, Margaret E.; Ledwith, Deirdre; Byrnes, Lucy; Joshi, Lokesh | 2013 | Effect of Nanoparticle Stabilization and Physicochemical Properties on Exposure Outcome: Acute Toxicity of Silver Nanoparticle Preparations in Zebrafish ( <i>Danio rerio</i> ) | 10.1021/es303695f | new_dataset
metal | Ag | PlasmaChem GmbH |  | PL-AgW200 | rod | rod | uncoated |  | 0 | 0 | [6 empty] | 181 | 14 | TEM | -11.2 |  | sonicated (5min 23 kHz) | static | Fish | Danio rerio | embryo |  | 0.75-2.25hpf |  | 48 | no |  | no | 14 | 10 | 14:10h light dark |  | no | OECD 203 + OECD 210 + OECD 212 | embryo media | Water conditions were kept within freshwater parameters in accordance with OECD standards throughout (0.2-1.0 ‰ salinity; pH 6.8-7.2; dissolved oxygen 7.7- 7.8 mg/L; temperature 28.5°C). | 0 | no | 0.2-1 | 7.7-7.8 |  |  |  |  | 6.8-7.2 | 28.5 | no | mortality | LC50 |  | ppm | 0.205 | LC10 data available | probit | Cunningham, Stephen; Brennan-Fournet, Margaret E.; Ledwith, Deirdre; Byrnes, Lucy; Joshi, Lokesh | 2013 | Effect of Nanoparticle Stabilization and Physicochemical Properties on Exposure Outcome: Acute Toxicity of Silver Nanoparticle Preparations in Zebrafish ( <i>Danio rerio</i> ) | 10.1021/es303695f | new_dataset
metal | Ag |  | seed-catalyzed reduction |  | colloid | unknown | citrate |  | 0 | 0 |  |  |  |  | 94.2 |  |  | 46 | TEM | -33.2 |  |  | static | Fish | Danio rerio | embryo |  | 0.75-2.25hpf |  | 24 | no |  | no | 14 | 10 | 14:10h light dark |  | no | OECD 203 + OECD 210 + OECD 212 | embryo media | Water conditions were kept within freshwater parameters in accordance with OECD standards throughout (0.2-1.0 ‰ salinity; pH 6.8-7.2; dissolved oxygen 7.7- 7.8 mg/L; temperature 28.5°C). | 0 | no | 0.2-1 | 7.7-7.8 |  |  |  |  | 6.8-7.2 | 28.5 | no | mortality | LC50 |  | ppm | 15.146 | LC10 data available | probit | Cunningham, Stephen; Brennan-Fournet, Margaret E.; Ledwith, Deirdre; Byrnes, Lucy; Joshi, Lokesh | 2013 | Effect of Nanoparticle Stabilization and Physicochemical Properties on Exposure Outcome: Acute Toxicity of Silver Nanoparticle Preparations in Zebrafish ( <i>Danio rerio</i> ) | 10.1021/es303695f | new_dataset
metal | Ag |  | seed-catalyzed reduction |  | colloid | unknown | citrate |  | 0 | 0 |  |  |  |  | 187.4 |  |  | 110 | TEM | -38.6 |  |  | static | Fish | Danio rerio | embryo |  | 0.75-2.25hpf |  | 24 | no |  | no | 14 | 10 | 14:10h light dark |  | no | OECD 203 + OECD 210 + OECD 212 | embryo media | Water conditions were kept within freshwater parameters in accordance with OECD standards throughout (0.2-1.0 ‰ salinity; pH 6.8-7.2; dissolved oxygen 7.7- 7.8 mg/L; temperature 28.5°C). | 0 | no | 0.2-1 | 7.7-7.8 |  |  |  |  | 6.8-7.2 | 28.5 | no | mortality | LC50 |  | ppm | 18.395 | LC10 data available | probit | Cunningham, Stephen; Brennan-Fournet, Margaret E.; Ledwith, Deirdre; Byrnes, Lucy; Joshi, Lokesh | 2013 | Effect of Nanoparticle Stabilization and Physicochemical Properties on Exposure Outcome: Acute Toxicity of Silver Nanoparticle Preparations in Zebrafish ( <i>Danio rerio</i> ) | 10.1021/es303695f | new_dataset
metal | Ag |  | seed-catalyzed reduction |  | colloid | unknown | polyvinylpyrrolidone (PVP) |  | 0 | 0 |  |  |  |  | 92.3 |  |  | 52 | TEM | -3.62 |  |  | static | Fish | Danio rerio | embryo |  | 0.75-2.25hpf |  | 24 | no |  | no | 14 | 10 | 14:10h light dark |  | no | OECD 203 + OECD 210 + OECD 212 | embryo media | Water conditions were kept within freshwater parameters in accordance with OECD standards throughout (0.2-1.0 ‰ salinity; pH 6.8-7.2; dissolved oxygen 7.7- 7.8 mg/L; temperature 28.5°C). | 0 | no | 0.2-1 | 7.7-7.8 |  |  |  |  | 6.8-7.2 | 28.5 | no | mortality | LC50 |  | ppm | 0.464 | LC10 data available | probit | Cunningham, Stephen; Brennan-Fournet, Margaret E.; Ledwith, Deirdre; Byrnes, Lucy; Joshi, Lokesh | 2013 | Effect of Nanoparticle Stabilization and Physicochemical Properties on Exposure Outcome: Acute Toxicity of Silver Nanoparticle Preparations in Zebrafish ( <i>Danio rerio</i> ) | 10.1021/es303695f | new_dataset
metal | Ag |  | seed-catalyzed reduction |  | colloid | unknown | polyvinylpyrrolidone (PVP) |  | 0 | 0 |  |  |  |  | 248.3 |  |  | 140 | TEM | -6.7 |  |  | static | Fish | Danio rerio | embryo |  | 0.75-2.25hpf |  | 24 | no |  | no | 14 | 10 | 14:10h light dark |  | no | OECD 203 + OECD 210 + OECD 212 | embryo media | Water conditions were kept within freshwater parameters in accordance with OECD standards throughout (0.2-1.0 ‰ salinity; pH 6.8-7.2; dissolved oxygen 7.7- 7.8 mg/L; temperature 28.5°C). | 0 | no | 0.2-1 | 7.7-7.8 |  |  |  |  | 6.8-7.2 | 28.5 | no | mortality | LC50 |  | ppm | 0.406 | LC10 data available | probit | Cunningham, Stephen; Brennan-Fournet, Margaret E.; Ledwith, Deirdre; Byrnes, Lucy; Joshi, Lokesh | 2013 | Effect of Nanoparticle Stabilization and Physicochemical Properties on Exposure Outcome: Acute Toxicity of Silver Nanoparticle Preparations in Zebrafish ( <i>Danio rerio</i> ) | 10.1021/es303695f | new_dataset
metal | Ag |  | seed-catalyzed reduction |  | colloid | unknown | gelatin |  | 0 | 0 |  |  |  |  | 108.2 |  |  | 48 | TEM | 3.36 |  |  | static | Fish | Danio rerio | embryo |  | 0.75-2.25hpf |  | 24 | no |  | no | 14 | 10 | 14:10h light dark |  | no | OECD 203 + OECD 210 + OECD 212 | embryo media | Water conditions were kept within freshwater parameters in accordance with OECD standards throughout (0.2-1.0 ‰ salinity; pH 6.8-7.2; dissolved oxygen 7.7- 7.8 mg/L; temperature 28.5°C). | 0 | no | 0.2-1 | 7.7-7.8 |  |  |  |  | 6.8-7.2 | 28.5 | no | mortality | LC50 |  | ppm | 57.41 | LC10 data available | probit | Cunningham, Stephen; Brennan-Fournet, Margaret E.; Ledwith, Deirdre; Byrnes, Lucy; Joshi, Lokesh | 2013 | Effect of Nanoparticle Stabilization and Physicochemical Properties on Exposure Outcome: Acute Toxicity of Silver Nanoparticle Preparations in Zebrafish ( <i>Danio rerio</i> ) | 10.1021/es303695f | new_dataset
metal | Ag |  | seed-catalyzed reduction |  | colloid | unknown | gelatin |  | 0 | 0 |  |  |  |  | 260.8 |  |  | 155 | TEM | 3.69 |  |  | static | Fish | Danio rerio | embryo |  | 0.75-2.25hpf |  | 24 | no |  | no | 14 | 10 | 14:10h light dark |  | no | OECD 203 + OECD 210 + OECD 212 | embryo media | Water conditions were kept within freshwater parameters in accordance with OECD standards throughout (0.2-1.0 ‰ salinity; pH 6.8-7.2; dissolved oxygen 7.7- 7.8 mg/L; temperature 28.5°C). | 0 | no | 0.2-1 | 7.7-7.8 |  |  |  |  | 6.8-7.2 | 28.5 | no | mortality | LC50 |  | ppm | 43.497 | LC10 data available | probit | Cunningham, Stephen; Brennan-Fournet, Margaret E.; Ledwith, Deirdre; Byrnes, Lucy; Joshi, Lokesh | 2013 | Effect of Nanoparticle Stabilization and Physicochemical Properties on Exposure Outcome: Acute Toxicity of Silver Nanoparticle Preparations in Zebrafish ( <i>Danio rerio</i> ) | 10.1021/es303695f | new_dataset
metal | Ag |  | seed-catalyzed reduction |  | colloid | unknown | 16-mercaptohexacanoic acid |  | 0 | 0 |  |  |  |  | 102.3 |  |  | 53 | TEM | -32.2 |  |  | static | Fish | Danio rerio | embryo |  | 0.75-2.25hpf |  | 24 | no |  | no | 14 | 10 | 14:10h light dark |  | no | OECD 203 + OECD 210 + OECD 212 | embryo media | Water conditions were kept within freshwater parameters in accordance with OECD standards throughout (0.2-1.0 ‰ salinity; pH 6.8-7.2; dissolved oxygen 7.7- 7.8 mg/L; temperature 28.5°C). | 0 | no | 0.2-1 | 7.7-7.8 |  |  |  |  | 6.8-7.2 | 28.5 | no | mortality | LC50 |  | ppm | 6.162 | LC10 data available | probit | Cunningham, Stephen; Brennan-Fournet, Margaret E.; Ledwith, Deirdre; Byrnes, Lucy; Joshi, Lokesh | 2013 | Effect of Nanoparticle Stabilization and Physicochemical Properties on Exposure Outcome: Acute Toxicity of Silver Nanoparticle Preparations in Zebrafish ( <i>Danio rerio</i> ) | 10.1021/es303695f | new_dataset
metal | Ag |  | seed-catalyzed reduction |  | colloid | unknown | 16-mercaptohexacanoic acid |  | 0 | 0 |  |  |  |  | 144.7 |  |  | 108 | TEM | -39.6 |  |  | static | Fish | Danio rerio | embryo |  | 0.75-2.25hpf |  | 24 | no |  | no | 14 | 10 | 14:10h light dark |  | no | OECD 203 + OECD 210 + OECD 212 | embryo media | Water conditions were kept within freshwater parameters in accordance with OECD standards throughout (0.2-1.0 ‰ salinity; pH 6.8-7.2; dissolved oxygen 7.7- 7.8 mg/L; temperature 28.5°C). | 0 | no | 0.2-1 | 7.7-7.8 |  |  |  |  | 6.8-7.2 | 28.5 | no | mortality | LC50 |  | ppm | 10.527 | LC10 data available | probit | Cunningham, Stephen; Brennan-Fournet, Margaret E.; Ledwith, Deirdre; Byrnes, Lucy; Joshi, Lokesh | 2013 | Effect of Nanoparticle Stabilization and Physicochemical Properties on Exposure Outcome: Acute Toxicity of Silver Nanoparticle Preparations in Zebrafish ( <i>Danio rerio</i> ) | 10.1021/es303695f | new_dataset
metal | Ag | BBI Life Science |  | Cat. No. EM. SC40 | colloid | unknown | uncoated |  | 0 | 0 |  |  |  |  | 124.1 |  |  | 42 | TEM | -18.5 |  |  | static | Fish | Danio rerio | embryo |  | 0.75-2.25hpf |  | 24 | no |  | no | 14 | 10 | 14:10h light dark |  | no | OECD 203 + OECD 210 + OECD 212 | embryo media | Water conditions were kept within freshwater parameters in accordance with OECD standards throughout (0.2-1.0 ‰ salinity; pH 6.8-7.2; dissolved oxygen 7.7- 7.8 mg/L; temperature 28.5°C). | 0 | no | 0.2-1 | 7.7-7.8 |  |  |  |  | 6.8-7.2 | 28.5 | no | mortality | LC50 |  | ppm | 5.28 | LC10 data available | probit | Cunningham, Stephen; Brennan-Fournet, Margaret E.; Ledwith, Deirdre; Byrnes, Lucy; Joshi, Lokesh | 2013 | Effect of Nanoparticle Stabilization and Physicochemical Properties on Exposure Outcome: Acute Toxicity of Silver Nanoparticle Preparations in Zebrafish ( <i>Danio rerio</i> ) | 10.1021/es303695f | new_dataset
metal | Ag | BBI Life Science |  | Cat. No. EM. SC80 | colloid | unknown | uncoated |  | 0 | 0 |  |  |  |  | 184.6 |  |  | 77 | TEM | -19.5 |  |  | static | Fish | Danio rerio | embryo |  | 0.75-2.25hpf |  | 24 | no |  | no | 14 | 10 | 14:10h light dark |  | no | OECD 203 + OECD 210 + OECD 212 | embryo media | Water conditions were kept within freshwater parameters in accordance with OECD standards throughout (0.2-1.0 ‰ salinity; pH 6.8-7.2; dissolved oxygen 7.7- 7.8 mg/L; temperature 28.5°C). | 0 | no | 0.2-1 | 7.7-7.8 |  |  |  |  | 6.8-7.2 | 28.5 | no | mortality | LC50 |  | ppm | 6.615 | LC10 data available | probit | Cunningham, Stephen; Brennan-Fournet, Margaret E.; Ledwith, Deirdre; Byrnes, Lucy; Joshi, Lokesh | 2013 | Effect of Nanoparticle Stabilization and Physicochemical Properties on Exposure Outcome: Acute Toxicity of Silver Nanoparticle Preparations in Zebrafish ( <i>Danio rerio</i> ) | 10.1021/es303695f | new_dataset
metal | Ag |  | seed-catalyzed reduction |  | colloid | unknown | citrate |  | 0 | 0 |  |  |  |  | 94.2 |  |  | 46 | TEM | -33.2 |  |  | static | Fish | Danio rerio | embryo |  | 0.75-2.25hpf |  | 48 | no |  | no | 14 | 10 | 14:10h light dark |  | no | OECD 203 + OECD 210 + OECD 212 | embryo media | Water conditions were kept within freshwater parameters in accordance with OECD standards throughout (0.2-1.0 ‰ salinity; pH 6.8-7.2; dissolved oxygen 7.7- 7.8 mg/L; temperature 28.5°C). | 0 | no | 0.2-1 | 7.7-7.8 |  |  |  |  | 6.8-7.2 | 28.5 | no | mortality | LC50 |  | ppm | 6.922 | LC10 data available | probit | Cunningham, Stephen; Brennan-Fournet, Margaret E.; Ledwith, Deirdre; Byrnes, Lucy; Joshi, Lokesh | 2013 | Effect of Nanoparticle Stabilization and Physicochemical Properties on Exposure Outcome: Acute Toxicity of Silver Nanoparticle Preparations in Zebrafish ( <i>Danio rerio</i> ) | 10.1021/es303695f | new_dataset
metal | Ag |  | seed-catalyzed reduction |  | colloid | unknown | citrate |  | 0 | 0 |  |  |  |  | 187.4 |  |  | 110 | TEM | -38.6 |  |  | static | Fish | Danio rerio | embryo |  | 0.75-2.25hpf |  | 48 | no |  | no | 14 | 10 | 14:10h light dark |  | no | OECD 203 + OECD 210 + OECD 212 | embryo media | Water conditions were kept within freshwater parameters in accordance with OECD standards throughout (0.2-1.0 ‰ salinity; pH 6.8-7.2; dissolved oxygen 7.7- 7.8 mg/L; temperature 28.5°C). | 0 | no | 0.2-1 | 7.7-7.8 |  |  |  |  | 6.8-7.2 | 28.5 | no | mortality | LC50 |  | ppm | 2.427 | LC10 data available | probit | Cunningham, Stephen; Brennan-Fournet, Margaret E.; Ledwith, Deirdre; Byrnes, Lucy; Joshi, Lokesh | 2013 | Effect of Nanoparticle Stabilization and Physicochemical Properties on Exposure Outcome: Acute Toxicity of Silver Nanoparticle Preparations in Zebrafish ( <i>Danio rerio</i> ) | 10.1021/es303695f | new_dataset
metal | Ag |  | seed-catalyzed reduction |  | colloid | unknown | polyvinylpyrrolidone (PVP) |  | 0 | 0 |  |  |  |  | 92.3 |  |  | 52 | TEM | -3.62 |  |  | static | Fish | Danio rerio | embryo |  | 0.75-2.25hpf |  | 48 | no |  | no | 14 | 10 | 14:10h light dark |  | no | OECD 203 + OECD 210 + OECD 212 | embryo media | Water conditions were kept within freshwater parameters in accordance with OECD standards throughout (0.2-1.0 ‰ salinity; pH 6.8-7.2; dissolved oxygen 7.7- 7.8 mg/L; temperature 28.5°C). | 0 | no | 0.2-1 | 7.7-7.8 |  |  |  |  | 6.8-7.2 | 28.5 | no | mortality | LC50 |  | ppm | 0.061 | LC10 data available | probit | Cunningham, Stephen; Brennan-Fournet, Margaret E.; Ledwith, Deirdre; Byrnes, Lucy; Joshi, Lokesh | 2013 | Effect of Nanoparticle Stabilization and Physicochemical Properties on Exposure Outcome: Acute Toxicity of Silver Nanoparticle Preparations in Zebrafish ( <i>Danio rerio</i> ) | 10.1021/es303695f | new_dataset
metal | Ag |  | seed-catalyzed reduction |  | colloid | unknown | polyvinylpyrrolidone (PVP) |  | 0 | 0 |  |  |  |  | 248.3 |  |  | 140 | TEM | -6.7 |  |  | static | Fish | Danio rerio | embryo |  | 0.75-2.25hpf |  | 48 | no |  | no | 14 | 10 | 14:10h light dark |  | no | OECD 203 + OECD 210 + OECD 212 | embryo media | Water conditions were kept within freshwater parameters in accordance with OECD standards throughout (0.2-1.0 ‰ salinity; pH 6.8-7.2; dissolved oxygen 7.7- 7.8 mg/L; temperature 28.5°C). | 0 | no | 0.2-1 | 7.7-7.8 |  |  |  |  | 6.8-7.2 | 28.5 | no | mortality | LC50 |  | ppm | 0.228 | LC10 data available | probit | Cunningham, Stephen; Brennan-Fournet, Margaret E.; Ledwith, Deirdre; Byrnes, Lucy; Joshi, Lokesh | 2013 | Effect of Nanoparticle Stabilization and Physicochemical Properties on Exposure Outcome: Acute Toxicity of Silver Nanoparticle Preparations in Zebrafish ( <i>Danio rerio</i> ) | 10.1021/es303695f | new_dataset
metal | Ag |  | seed-catalyzed reduction |  | colloid | unknown | gelatin |  | 0 | 0 |  |  |  |  | 108.2 |  |  | 48 | TEM | 3.36 |  |  | static | Fish | Danio rerio | embryo |  | 0.75-2.25hpf |  | 48 | no |  | no | 14 | 10 | 14:10h light dark |  | no | OECD 203 + OECD 210 + OECD 212 | embryo media | Water conditions were kept within freshwater parameters in accordance with OECD standards throughout (0.2-1.0 ‰ salinity; pH 6.8-7.2; dissolved oxygen 7.7- 7.8 mg/L; temperature 28.5°C). | 0 | no | 0.2-1 | 7.7-7.8 |  |  |  |  | 6.8-7.2 | 28.5 | no | mortality | LC50 |  | ppm | 5.891 | LC10 data available | probit | Cunningham, Stephen; Brennan-Fournet, Margaret E.; Ledwith, Deirdre; Byrnes, Lucy; Joshi, Lokesh | 2013 | Effect of Nanoparticle Stabilization and Physicochemical Properties on Exposure Outcome: Acute Toxicity of Silver Nanoparticle Preparations in Zebrafish ( <i>Danio rerio</i> ) | 10.1021/es303695f | new_dataset
metal | Ag |  | seed-catalyzed reduction |  | colloid | unknown | gelatin |  | 0 | 0 |  |  |  |  | 260.8 |  |  | 155 | TEM | 3.69 |  |  | static | Fish | Danio rerio | embryo |  | 0.75-2.25hpf |  | 48 | no |  | no | 14 | 10 | 14:10h light dark |  | no | OECD 203 + OECD 210 + OECD 212 | embryo media | Water conditions were kept within freshwater parameters in accordance with OECD standards throughout (0.2-1.0 ‰ salinity; pH 6.8-7.2; dissolved oxygen 7.7- 7.8 mg/L; temperature 28.5°C). | 0 | no | 0.2-1 | 7.7-7.8 |  |  |  |  | 6.8-7.2 | 28.5 | no | mortality | LC50 |  | ppm | 3.043 | LC10 data available | probit | Cunningham, Stephen; Brennan-Fournet, Margaret E.; Ledwith, Deirdre; Byrnes, Lucy; Joshi, Lokesh | 2013 | Effect of Nanoparticle Stabilization and Physicochemical Properties on Exposure Outcome: Acute Toxicity of Silver Nanoparticle Preparations in Zebrafish ( <i>Danio rerio</i> ) | 10.1021/es303695f | new_dataset
metal | Ag |  | seed-catalyzed reduction |  | colloid | unknown | 16-mercaptohexacanoic acid |  | 0 | 0 |  |  |  |  | 102.3 |  |  | 53 | TEM | -32.2 |  |  | static | Fish | Danio rerio | embryo |  | 0.75-2.25hpf |  | 48 | no |  | no | 14 | 10 | 14:10h light dark |  | no | OECD 203 + OECD 210 + OECD 212 | embryo media | Water conditions were kept within freshwater parameters in accordance with OECD standards throughout (0.2-1.0 ‰ salinity; pH 6.8-7.2; dissolved oxygen 7.7- 7.8 mg/L; temperature 28.5°C). | 0 | no | 0.2-1 | 7.7-7.8 |  |  |  |  | 6.8-7.2 | 28.5 | no | mortality | LC50 |  | ppm | 0.0845 | LC10 data available | probit | Cunningham, Stephen; Brennan-Fournet, Margaret E.; Ledwith, Deirdre; Byrnes, Lucy; Joshi, Lokesh | 2013 | Effect of Nanoparticle Stabilization and Physicochemical Properties on Exposure Outcome: Acute Toxicity of Silver Nanoparticle Preparations in Zebrafish ( <i>Danio rerio</i> ) | 10.1021/es303695f | new_dataset
metal | Ag |  | seed-catalyzed reduction |  | colloid | unknown | 16-mercaptohexacanoic acid |  | 0 | 0 |  |  |  |  | 144.7 |  |  | 108 | TEM | -39.6 |  |  | static | Fish | Danio rerio | embryo |  | 0.75-2.25hpf |  | 48 | no |  | no | 14 | 10 | 14:10h light dark |  | no | OECD 203 + OECD 210 + OECD 212 | embryo media | Water conditions were kept within freshwater parameters in accordance with OECD standards throughout (0.2-1.0 ‰ salinity; pH 6.8-7.2; dissolved oxygen 7.7- 7.8 mg/L; temperature 28.5°C). | 0 | no | 0.2-1 | 7.7-7.8 |  |  |  |  | 6.8-7.2 | 28.5 | no | mortality | LC50 |  | ppm | 0.0345 | LC10 data available | probit | Cunningham, Stephen; Brennan-Fournet, Margaret E.; Ledwith, Deirdre; Byrnes, Lucy; Joshi, Lokesh | 2013 | Effect of Nanoparticle Stabilization and Physicochemical Properties on Exposure Outcome: Acute Toxicity of Silver Nanoparticle Preparations in Zebrafish ( <i>Danio rerio</i> ) | 10.1021/es303695f | new_dataset
metal | Ag | BBI Life Science |  | Cat. No. EM. SC40 | colloid | unknown | uncoated |  | 0 | 0 |  |  |  |  | 124.1 |  |  | 42 | TEM | -18.5 |  |  | static | Fish | Danio rerio | embryo |  | 0.75-2.25hpf |  | 48 | no |  | no | 14 | 10 | 14:10h light dark |  | no | OECD 203 + OECD 210 + OECD 212 | embryo media | Water conditions were kept within freshwater parameters in accordance with OECD standards throughout (0.2-1.0 ‰ salinity; pH 6.8-7.2; dissolved oxygen 7.7- 7.8 mg/L; temperature 28.5°C). | 0 | no | 0.2-1 | 7.7-7.8 |  |  |  |  | 6.8-7.2 | 28.5 | no | mortality | LC50 |  | ppm | 3.455 | LC10 data available | probit | Cunningham, Stephen; Brennan-Fournet, Margaret E.; Ledwith, Deirdre; Byrnes, Lucy; Joshi, Lokesh | 2013 | Effect of Nanoparticle Stabilization and Physicochemical Properties on Exposure Outcome: Acute Toxicity of Silver Nanoparticle Preparations in Zebrafish ( <i>Danio rerio</i> ) | 10.1021/es303695f | new_dataset
metal | Ag | BBI Life Science |  | Cat. No. EM. SC80 | colloid | unknown | uncoated |  | 0 | 0 |  |  |  |  | 184.6 |  |  | 77 | TEM | -19.5 |  |  | static | Fish | Danio rerio | embryo |  | 0.75-2.25hpf |  | 48 | no |  | no | 14 | 10 | 14:10h light dark |  | no | OECD 203 + OECD 210 + OECD 212 | embryo media | Water conditions were kept within freshwater parameters in accordance with OECD standards throughout (0.2-1.0 ‰ salinity; pH 6.8-7.2; dissolved oxygen 7.7- 7.8 mg/L; temperature 28.5°C). | 0 | no | 0.2-1 | 7.7-7.8 |  |  |  |  | 6.8-7.2 | 28.5 | no | mortality | LC50 |  | ppm | 3.091 | LC10 data available | probit | Cunningham, Stephen; Brennan-Fournet, Margaret E.; Ledwith, Deirdre; Byrnes, Lucy; Joshi, Lokesh | 2013 | Effect of Nanoparticle Stabilization and Physicochemical Properties on Exposure Outcome: Acute Toxicity of Silver Nanoparticle Preparations in Zebrafish ( <i>Danio rerio</i> ) | 10.1021/es303695f | new_dataset
metal | Ag | Sigma-Aldrich |  | Cat. No. 576832 | colloid | unknown | uncoated |  | 0 | 0 |  |  |  |  | 297.2 |  |  | 78 | TEM | -21.3 |  | sonicated (5min 23 kHz) | static | Fish | Danio rerio | embryo |  | 0.75-2.25hpf |  | 24 | no |  | no | 14 | 10 | 14:10h light dark |  | no | OECD 203 + OECD 210 + OECD 212 | embryo media | Water conditions were kept within freshwater parameters in accordance with OECD standards throughout (0.2-1.0 ‰ salinity; pH 6.8-7.2; dissolved oxygen 7.7- 7.8 mg/L; temperature 28.5°C). | 0 | no | 0.2-1 | 7.7-7.8 |  |  |  |  | 6.8-7.2 | 28.5 | no | mortality | LC50 |  | ppm | 13.76 | LC10 data available | probit | Cunningham, Stephen; Brennan-Fournet, Margaret E.; Ledwith, Deirdre; Byrnes, Lucy; Joshi, Lokesh | 2013 | Effect of Nanoparticle Stabilization and Physicochemical Properties on Exposure Outcome: Acute Toxicity of Silver Nanoparticle Preparations in Zebrafish ( <i>Danio rerio</i> ) | 10.1021/es303695f | new_dataset
metal | Ag | Sigma-Aldrich |  | Cat. No. 484059 | colloid | unknown | uncoated |  | 0 | 0 |  |  |  |  | 312.1 |  |  | 204 | TEM | -14.7 |  | sonicated (5min 23 kHz) | static | Fish | Danio rerio | embryo |  | 0.75-2.25hpf |  | 24 | no |  | no | 14 | 10 | 14:10h light dark |  | no | OECD 203 + OECD 210 + OECD 212 | embryo media | Water conditions were kept within freshwater parameters in accordance with OECD standards throughout (0.2-1.0 ‰ salinity; pH 6.8-7.2; dissolved oxygen 7.7- 7.8 mg/L; temperature 28.5°C). | 0 | no | 0.2-1 | 7.7-7.8 |  |  |  |  | 6.8-7.2 | 28.5 | no | mortality | LC50 |  | ppm | 14.528 | LC10 data available | probit | Cunningham, Stephen; Brennan-Fournet, Margaret E.; Ledwith, Deirdre; Byrnes, Lucy; Joshi, Lokesh | 2013 | Effect of Nanoparticle Stabilization and Physicochemical Properties on Exposure Outcome: Acute Toxicity of Silver Nanoparticle Preparations in Zebrafish ( <i>Danio rerio</i> ) | 10.1021/es303695f | new_dataset
metal | Ag | PlasmaChem GmbH |  | PL-Ag150 | colloid | unknown | uncoated |  | 0 | 0 |  |  |  |  | 212.7 |  |  | 140 | TEM | -12.8 |  | sonicated (5min 23 kHz) | static | Fish | Danio rerio | embryo |  | 0.75-2.25hpf |  | 24 | no |  | no | 14 | 10 | 14:10h light dark |  | no | OECD 203 + OECD 210 + OECD 212 | embryo media | Water conditions were kept within freshwater parameters in accordance with OECD standards throughout (0.2-1.0 ‰ salinity; pH 6.8-7.2; dissolved oxygen 7.7- 7.8 mg/L; temperature 28.5°C). | 0 | no | 0.2-1 | 7.7-7.8 |  |  |  |  | 6.8-7.2 | 28.5 | no | mortality | LC50 |  | ppm | 13.367 | LC10 data available | probit | Cunningham, Stephen; Brennan-Fournet, Margaret E.; Ledwith, Deirdre; Byrnes, Lucy; Joshi, Lokesh | 2013 | Effect of Nanoparticle Stabilization and Physicochemical Properties on Exposure Outcome: Acute Toxicity of Silver Nanoparticle Preparations in Zebrafish ( <i>Danio rerio</i> ) | 10.1021/es303695f | new_dataset
metal | Ag | Sigma-Aldrich |  | Cat. No. 576832 | colloid | unknown | uncoated |  | 0 | 0 |  |  |  |  | 297.2 |  |  | 78 | TEM | -21.3 |  | sonicated (5min 23 kHz) | static | Fish | Danio rerio | embryo |  | 0.75-2.25hpf |  | 48 | no |  | no | 14 | 10 | 14:10h light dark |  | no | OECD 203 + OECD 210 + OECD 212 | embryo media | Water conditions were kept within freshwater parameters in accordance with OECD standards throughout (0.2-1.0 ‰ salinity; pH 6.8-7.2; dissolved oxygen 7.7- 7.8 mg/L; temperature 28.5°C). | 0 | no | 0.2-1 | 7.7-7.8 |  |  |  |  | 6.8-7.2 | 28.5 | no | mortality | LC50 |  | ppm | 0.37 | LC10 data available | probit | Cunningham, Stephen; Brennan-Fournet, Margaret E.; Ledwith, Deirdre; Byrnes, Lucy; Joshi, Lokesh | 2013 | Effect of Nanoparticle Stabilization and Physicochemical Properties on Exposure Outcome: Acute Toxicity of Silver Nanoparticle Preparations in Zebrafish ( <i>Danio rerio</i> ) | 10.1021/es303695f | new_dataset
metal | Ag | Sigma-Aldrich |  | Cat. No. 484059 | colloid | unknown | uncoated |  | 0 | 0 |  |  |  |  | 312.1 |  |  | 204 | TEM | -14.7 |  | sonicated (5min 23 kHz) | static | Fish | Danio rerio | embryo |  | 0.75-2.25hpf |  | 48 | no |  | no | 14 | 10 | 14:10h light dark |  | no | OECD 203 + OECD 210 + OECD 212 | embryo media | Water conditions were kept within freshwater parameters in accordance with OECD standards throughout (0.2-1.0 ‰ salinity; pH 6.8-7.2; dissolved oxygen 7.7- 7.8 mg/L; temperature 28.5°C). | 0 | no | 0.2-1 | 7.7-7.8 |  |  |  |  | 6.8-7.2 | 28.5 | no | mortality | LC50 |  | ppm | 0.0455 | LC10 data available | probit | Cunningham, Stephen; Brennan-Fournet, Margaret E.; Ledwith, Deirdre; Byrnes, Lucy; Joshi, Lokesh | 2013 | Effect of Nanoparticle Stabilization and Physicochemical Properties on Exposure Outcome: Acute Toxicity of Silver Nanoparticle Preparations in Zebrafish ( <i>Danio rerio</i> ) | 10.1021/es303695f | new_dataset
metal | Ag | PlasmaChem GmbH |  | PL-Ag150 | colloid | unknown | uncoated |  | 0 | 0 |  |  |  |  | 212.7 |  |  | 140 | TEM | -12.8 |  | sonicated (5min 23 kHz) | static | Fish | Danio rerio | embryo |  | 0.75-2.25hpf |  | 48 | no |  | no | 14 | 10 | 14:10h light dark |  | no | OECD 203 + OECD 210 + OECD 212 | embryo media | Water conditions were kept within freshwater parameters in accordance with OECD standards throughout (0.2-1.0 ‰ salinity; pH 6.8-7.2; dissolved oxygen 7.7- 7.8 mg/L; temperature 28.5°C). | 0 | no | 0.2-1 | 7.7-7.8 |  |  |  |  | 6.8-7.2 | 28.5 | no | mortality | LC50 |  | ppm | 0.351 | LC10 data available | probit | Cunningham, Stephen; Brennan-Fournet, Margaret E.; Ledwith, Deirdre; Byrnes, Lucy; Joshi, Lokesh | 2013 | Effect of Nanoparticle Stabilization and Physicochemical Properties on Exposure Outcome: Acute Toxicity of Silver Nanoparticle Preparations in Zebrafish ( <i>Danio rerio</i> ) | 10.1021/es303695f | new_dataset
metal | Au |  |  |  | image in paper | spherical | polyethylene glycol (PEG) |  | 0 | 0 |  |  |  |  | 17.5 (not exposure medium) | data in other medium available |  | 6.08 | TEM | -0.79 (not exposure medium) |  |  | static | Fish | Danio rerio | embryo |  | 1-3hpf |  | 96 | no |  | no | 14 | 10 | 14:10h light dark |  | no | other | embryo media | 0.1 g/L instant ocean, 0.1 g/L sodium bicarbonate and 0.19 g/L calcium sulfate | 0 | no | [7 empty] | 26 | no | mortality | LC50 |  | nM | 1.53 |  | probit | Floris, Pamela; Garbujo, Stefania; Rolla, Gabriele; Giustra, Marco; Salvioni, Lucia; Catelani, Tiziano; Colombo, Miriam; Mantecca, Paride; Fiandra, Luisa | 2021 | The Role of Polymeric Coatings for a Safe-by-Design Development of Biomedical Gold Nanoparticles Assessed in Zebrafish Embryo | 10.3390/nano11041004 | new_dataset
metal | Au |  |  |  | image in paper | spherical | poly-(isobutylene-alt-maleic anhydride)-graft-dodecyl polymer (PMA) |  | 0 | 0 |  |  |  |  | 12.4 (not exposure medium) | data in other medium available |  | 6.08 | TEM | -25.7 (not exposure medium) |  |  | static | Fish | Danio rerio | embryo |  | 1-3hpf |  | 96 | no |  | no | 14 | 10 | 14:10h light dark |  | no | other | embryo media | 0.1 g/L instant ocean, 0.1 g/L sodium bicarbonate and 0.19 g/L calcium sulfate | 0 | no | [7 empty] | 26 | no | mortality | LC50 |  | nM | >1 |  | probit | Floris, Pamela; Garbujo, Stefania; Rolla, Gabriele; Giustra, Marco; Salvioni, Lucia; Catelani, Tiziano; Colombo, Miriam; Mantecca, Paride; Fiandra, Luisa | 2021 | The Role of Polymeric Coatings for a Safe-by-Design Development of Biomedical Gold Nanoparticles Assessed in Zebrafish Embryo | 10.3390/nano11041004 | new_dataset
metal | Au |  |  |  | image in paper | spherical | polyethylene glycol (PEG) |  | 0 | 0 |  |  |  |  | 24.9 (not exposure medium) | data in other medium available |  | 15.16 | TEM | -0.09 (not exposure medium) |  |  | static | Fish | Danio rerio | embryo |  | 1-3hpf |  | 96 | no |  | no | 14 | 10 | 14:10h light dark |  | no | other | embryo media | 0.1 g/L instant ocean, 0.1 g/L sodium bicarbonate and 0.19 g/L calcium sulfate | 0 | no | [7 empty] | 26 | no | mortality | LC50 |  | nM | 0.32 |  | probit | Floris, Pamela; Garbujo, Stefania; Rolla, Gabriele; Giustra, Marco; Salvioni, Lucia; Catelani, Tiziano; Colombo, Miriam; Mantecca, Paride; Fiandra, Luisa | 2021 | The Role of Polymeric Coatings for a Safe-by-Design Development of Biomedical Gold Nanoparticles Assessed in Zebrafish Embryo | 10.3390/nano11041004 | new_dataset
metal | Au |  |  |  | image in paper | spherical | poly-(isobutylene-alt-maleic anhydride)-graft-dodecyl polymer (PMA) |  | 0 | 0 |  |  |  |  | 22 (not exposure medium) | data in other medium available |  | 15.16 | TEM | -12.5 (not exposure medium) |  |  | static | Fish | Danio rerio | embryo |  | 1-3hpf |  | 96 | no |  | no | 14 | 10 | 14:10h light dark |  | no | other | embryo media | 0.1 g/L instant ocean, 0.1 g/L sodium bicarbonate and 0.19 g/L calcium sulfate | 0 | no | [7 empty] | 26 | no | mortality | LC50 |  | nM | >1 |  | probit | Floris, Pamela; Garbujo, Stefania; Rolla, Gabriele; Giustra, Marco; Salvioni, Lucia; Catelani, Tiziano; Colombo, Miriam; Mantecca, Paride; Fiandra, Luisa | 2021 | The Role of Polymeric Coatings for a Safe-by-Design Development of Biomedical Gold Nanoparticles Assessed in Zebrafish Embryo | 10.3390/nano11041004 | new_dataset
metal | Au |  |  |  | image in paper | spherical | polyethylene glycol (PEG) |  | 0 | 0 |  |  |  |  | 17.5 (not exposure medium) | data in other medium available |  | 6.08 | TEM | -0.79 (not exposure medium) |  |  | static | Fish | Danio rerio | embryo |  | 1-3hpf |  | 96 | no |  | no | 14 | 10 | 14:10h light dark |  | no | other | embryo media | 0.1 g/L instant ocean, 0.1 g/L sodium bicarbonate and 0.19 g/L calcium sulfate | 0 | no | [7 empty] | 26 | no | hatching | EC50 |  | nM | >1 |  | probit | Floris, Pamela; Garbujo, Stefania; Rolla, Gabriele; Giustra, Marco; Salvioni, Lucia; Catelani, Tiziano; Colombo, Miriam; Mantecca, Paride; Fiandra, Luisa | 2021 | The Role of Polymeric Coatings for a Safe-by-Design Development of Biomedical Gold Nanoparticles Assessed in Zebrafish Embryo | 10.3390/nano11041004 | new_dataset
metal | Au |  |  |  | image in paper | spherical | poly-(isobutylene-alt-maleic anhydride)-graft-dodecyl polymer (PMA) |  | 0 | 0 |  |  |  |  | 12.4 (not exposure medium) | data in other medium available |  | 6.08 | TEM | -25.7 (not exposure medium) |  |  | static | Fish | Danio rerio | embryo |  | 1-3hpf |  | 96 | no |  | no | 14 | 10 | 14:10h light dark |  | no | other | embryo media | 0.1 g/L instant ocean, 0.1 g/L sodium bicarbonate and 0.19 g/L calcium sulfate | 0 | no | [7 empty] | 26 | no | hatching | EC50 |  | nM | >1 |  | probit | Floris, Pamela; Garbujo, Stefania; Rolla, Gabriele; Giustra, Marco; Salvioni, Lucia; Catelani, Tiziano; Colombo, Miriam; Mantecca, Paride; Fiandra, Luisa | 2021 | The Role of Polymeric Coatings for a Safe-by-Design Development of Biomedical Gold Nanoparticles Assessed in Zebrafish Embryo | 10.3390/nano11041004 | new_dataset
metal | Au |  |  |  | image in paper | spherical | polyethylene glycol (PEG) |  | 0 | 0 |  |  |  |  | 24.9 (not exposure medium) | data in other medium available |  | 15.16 | TEM | -0.09 (not exposure medium) |  |  | static | Fish | Danio rerio | embryo |  | 1-3hpf |  | 96 | no |  | no | 14 | 10 | 14:10h light dark |  | no | other | embryo media | 0.1 g/L instant ocean, 0.1 g/L sodium bicarbonate and 0.19 g/L calcium sulfate | 0 | no | [7 empty] | 26 | no | hatching | EC50 |  | nM | >1 |  | probit | Floris, Pamela; Garbujo, Stefania; Rolla, Gabriele; Giustra, Marco; Salvioni, Lucia; Catelani, Tiziano; Colombo, Miriam; Mantecca, Paride; Fiandra, Luisa | 2021 | The Role of Polymeric Coatings for a Safe-by-Design Development of Biomedical Gold Nanoparticles Assessed in Zebrafish Embryo | 10.3390/nano11041004 | new_dataset
metal | Au |  |  |  | image in paper | spherical | poly-(isobutylene-alt-maleic anhydride)-graft-dodecyl polymer (PMA) |  | 0 | 0 |  |  |  |  | 22 (not exposure medium) | data in other medium available |  | 15.16 | TEM | -12.5 (not exposure medium) |  |  | static | Fish | Danio rerio | embryo |  | 1-3hpf |  | 96 | no |  | no | 14 | 10 | 14:10h light dark |  | no | other | embryo media | 0.1 g/L instant ocean, 0.1 g/L sodium bicarbonate and 0.19 g/L calcium sulfate | 0 | no | [7 empty] | 26 | no | hatching | EC50 |  | nM | >1 |  | probit | Floris, Pamela; Garbujo, Stefania; Rolla, Gabriele; Giustra, Marco; Salvioni, Lucia; Catelani, Tiziano; Colombo, Miriam; Mantecca, Paride; Fiandra, Luisa | 2021 | The Role of Polymeric Coatings for a Safe-by-Design Development of Biomedical Gold Nanoparticles Assessed in Zebrafish Embryo | 10.3390/nano11041004 | new_dataset
metal | Ag |  |  |  | image in paper | nearly spherical | uncoated |  | 0 | 0 |  |  |  |  | 78 (unsure what medium) |  |  | <20 |  | -15.8 (unsure what medium) |  |  | semi-static | Fish | Danio rerio | embryo |  | 6hpf |  | 72 | no |  | no | 14 | 10 | 14:10h light dark |  | no | other | embryo media | every 100 mL of this solution contained 15 lL of embryo media (13–14% calcium, 1% magnesium, 0.12% potassium, and 0.6–0.7% sodium; Replenish, Seachem Laboratories Inc., Madison, GA, USA) | 0 | no | [7 empty] | 28 | no | mortality | LC50 |  | mg/l | 0.26 |  |  | Gao, Jiejun; Sepúlveda, Maria S.; Klinkhamer, Christopher; Wei, Alexander; Gao, Yu; Mahapatra, Cecon T. | 2015 | Nanosilver-coated socks and their toxicity to zebrafish (Danio rerio) embryos | 10.1016/j.chemosphere.2014.08.031 | new_dataset
metal | Ag |  |  |  | image in paper | nearly spherical | uncoated |  | 0 | 0 |  |  |  |  | 39 (unsure what medium) |  |  | <20 |  | -18.5 (unsure what medium) |  |  | semi-static | Fish | Danio rerio | embryo |  | 6hpf |  | 72 | no |  | no | 14 | 10 | 14:10h light dark |  | no | other | embryo media | every 100 mL of this solution contained 15 lL of embryo media (13–14% calcium, 1% magnesium, 0.12% potassium, and 0.6–0.7% sodium; Replenish, Seachem Laboratories Inc., Madison, GA, USA) | 0 | no | [7 empty] | 28 | no | mortality | LC50 |  | mg/l | 0.14 |  |  | Gao, Jiejun; Sepúlveda, Maria S.; Klinkhamer, Christopher; Wei, Alexander; Gao, Yu; Mahapatra, Cecon T. | 2015 | Nanosilver-coated socks and their toxicity to zebrafish (Danio rerio) embryos | 10.1016/j.chemosphere.2014.08.031 | new_dataset
metal | Ag |  |  |  | image in paper | nearly spherical | uncoated |  | 0 | 0 |  |  |  |  | 78 (unsure what medium) |  |  | <20 |  | -15.8 (unsure what medium) |  |  | semi-static | Fish | Danio rerio | embryo |  | 6hpf |  | 72 | no |  | no | 14 | 10 | 14:10h light dark |  | no | other | embryo media | every 100 mL of this solution contained 15 lL of embryo media (13–14% calcium, 1% magnesium, 0.12% potassium, and 0.6–0.7% sodium; Replenish, Seachem Laboratories Inc., Madison, GA, USA) | 0 | no | [7 empty] | 28 | no | hatching | EC50 |  | mg/l | 0.05 |  |  | Gao, Jiejun; Sepúlveda, Maria S.; Klinkhamer, Christopher; Wei, Alexander; Gao, Yu; Mahapatra, Cecon T. | 2015 | Nanosilver-coated socks and their toxicity to zebrafish (Danio rerio) embryos | 10.1016/j.chemosphere.2014.08.031 | new_dataset
metal | Ag |  |  |  | image in paper | nearly spherical | uncoated |  | 0 | 0 |  |  |  |  | 39 (unsure what medium) |  |  | <20 |  | -18.5 (unsure what medium) |  |  | semi-static | Fish | Danio rerio | embryo |  | 6hpf |  | 72 | no |  | no | 14 | 10 | 14:10h light dark |  | no | other | embryo media | every 100 mL of this solution contained 15 lL of embryo media (13–14% calcium, 1% magnesium, 0.12% potassium, and 0.6–0.7% sodium; Replenish, Seachem Laboratories Inc., Madison, GA, USA) | 0 | no | [7 empty] | 28 | no | hatching | EC50 |  | mg/l | 0.04 |  |  | Gao, Jiejun; Sepúlveda, Maria S.; Klinkhamer, Christopher; Wei, Alexander; Gao, Yu; Mahapatra, Cecon T. | 2015 | Nanosilver-coated socks and their toxicity to zebrafish (Danio rerio) embryos | 10.1016/j.chemosphere.2014.08.031 | new_dataset
metal | Ag |  |  |  | image in paper | nearly spherical | uncoated |  | 0 | 0 |  |  |  |  | 78 (unsure what medium) |  |  | <20 |  | -15.8 (unsure what medium) |  |  | semi-static | Fish | Danio rerio | embryo |  | 6hpf |  | 72 | no |  | no | 14 | 10 | 14:10h light dark |  | no | other | embryo media | every 100 mL of this solution contained 15 lL of embryo media (13–14% calcium, 1% magnesium, 0.12% potassium, and 0.6–0.7% sodium; Replenish, Seachem Laboratories Inc., Madison, GA, USA) | 0 | no | [7 empty] | 28 | no | malformation | EC50 |  | mg/l | 0.15 |  |  | Gao, Jiejun; Sepúlveda, Maria S.; Klinkhamer, Christopher; Wei, Alexander; Gao, Yu; Mahapatra, Cecon T. | 2015 | Nanosilver-coated socks and their toxicity to zebrafish (Danio rerio) embryos | 10.1016/j.chemosphere.2014.08.031 | new_dataset
metal | Ag |  |  |  | image in paper | nearly spherical | uncoated |  | 0 | 0 |  |  |  |  | 39 (unsure what medium) |  |  | <20 |  | -18.5 (unsure what medium) |  |  | semi-static | Fish | Danio rerio | embryo |  | 6hpf |  | 72 | no |  | no | 14 | 10 | 14:10h light dark |  | no | other | embryo media | every 100 mL of this solution contained 15 lL of embryo media (13–14% calcium, 1% magnesium, 0.12% potassium, and 0.6–0.7% sodium; Replenish, Seachem Laboratories Inc., Madison, GA, USA) | 0 | no | [7 empty] | 28 | no | malformation | EC50 |  | mg/l | 0.12 |  |  | Gao, Jiejun; Sepúlveda, Maria S.; Klinkhamer, Christopher; Wei, Alexander; Gao, Yu; Mahapatra, Cecon T. | 2015 | Nanosilver-coated socks and their toxicity to zebrafish (Danio rerio) embryos | 10.1016/j.chemosphere.2014.08.031 | new_dataset
metal | Cu | IoLiTec |  |  | image in paper | irregular | uncoated | 99.9 | 0 | 0 |  | 30-50 |  | 491-803 (in 24h) | 380-424 (1h) |  |  | 25 |  | -20.9 to 15.3 | sonicated (10min) |  | semi-static | Fish | Danio rerio |  |  | 24hpf |  | 96 | no |  | no | 14 | 10 | 14:10h light dark |  | no | OECD 157 | embryo media | 0.21 g Instant Ocean1 salt in 1 L Milli-Q water and 1 mL 0.25% methylene blue, pH 6.5–7.0). The Cu ion concentration in egg water was 0.002 mg/L. | 0 | no | [6 empty] | 6.1-6.38 | 28 | no | mortality | LC50 |  | mg/l | 1.03 |  |  | Hua, Jing; Vijver, Martina G.; Ahmad, Farooq; Richardson, Michael K.; Peijnenburg, Willie J.G.M. | 2014 | Toxicity of different-sized copper nano- and submicron particles and their shed copper ions to zebrafish embryos: Toxicity of different-sized Cu particles to zebrafish embryos | 10.1002/etc.2615 | new_dataset | OECD 157 doesn't exist; is it OECD 236?
metal | Cu | IoLiTec |  |  | image in paper | spherical (image unclear) | uncoated | 99.5 | 0 | 0 |  | 6-8 |  | 345-896 (in 24h) | 551-643 (1h) |  |  | 50 |  | -14.1 to -21 | sonicated (10min) |  | semi-static | Fish | Danio rerio |  |  | 24hpf |  | 96 | no |  | no | 14 | 10 | 14:10h light dark |  | no | OECD 157 | embryo media | 0.21 g Instant Ocean1 salt in 1 L Milli-Q water and 1 mL 0.25% methylene blue, pH 6.5–7.0). The Cu ion concentration in egg water was 0.002 mg/L. | 0 | no | [6 empty] | 6.28-6.49 | 28 | no | mortality | LC50 |  | mg/l | 1.99 |  |  | Hua, Jing; Vijver, Martina G.; Ahmad, Farooq; Richardson, Michael K.; Peijnenburg, Willie J.G.M. | 2014 | Toxicity of different-sized copper nano- and submicron particles and their shed copper ions to zebrafish embryos: Toxicity of different-sized Cu particles to zebrafish embryos | 10.1002/etc.2615 | new_dataset | OECD 157 doesn't exist; is it OECD 236?
metal | Cu | IoLiTec |  |  | image in paper | spherical (image unclear) | uncoated | 99.9 | 0 | 0 |  |  |  | 578-647 (in 24h) | 368-438 (1h) |  |  | 100 |  | -16.3 to -26.5 | sonicated (10min) |  | semi-static | Fish | Danio rerio |  |  | 24hpf |  | 96 | no |  | no | 14 | 10 | 14:10h light dark |  | no | OECD 157 | embryo media | 0.21 g Instant Ocean1 salt in 1 L Milli-Q water and 1 mL 0.25% methylene blue, pH 6.5–7.0). The Cu ion concentration in egg water was 0.002 mg/L. | 0 | no | [6 empty] | 6.76-6.8 | 28 | no | mortality | LC50 |  | mg/l | 2.33 |  |  | Hua, Jing; Vijver, Martina G.; Ahmad, Farooq; Richardson, Michael K.; Peijnenburg, Willie J.G.M. | 2014 | Toxicity of different-sized copper nano- and submicron particles and their shed copper ions to zebrafish embryos: Toxicity of different-sized Cu particles to zebrafish embryos | 10.1002/etc.2615 | new_dataset | OECD 157 doesn't exist; is it OECD 236?
metal oxide | ZnO | IoLiTec |  |  | image in paper | irregular | uncoated |  | 0 | 0 |  |  |  |  | 600 |  | 81 | 32 | TEM | -25.7 | sonicated (10min) |  | semi-static | Fish | Danio rerio | embryo |  |  |  | 120 | no |  | no |  |  |  |  | no | OECD 157 | embryo media | suspended in 100 mL egg water (0.21 g Instant Ocean salt in 1 L of Milli-Q water and 1 mL of methylene blue, pH 6.5–7.0) | 0 | no | [6 empty] | 6.5-7 | 28.5 | no | mortality | LC50 |  | mg/l | 7.1 |  |  | Hua, Jing; Vijver, Martina G.; Richardson, Michael K.; Ahmad, Farooq; Peijnenburg, Willie J.G.M. | 2014 | Particle-specific toxic effects of differently shaped zinc oxide nanoparticles to zebrafish embryos ( <i>Danio rerio</i> ): Particle-specific toxicity of differently shaped ZnO NPs | 10.1002/etc.2758 | new_dataset
metal oxide | ZnO | IoLiTec |  |  | image in paper | irregular | uncoated |  | 0 | 0 |  |  |  |  | 600 |  | 81 | 32 | TEM | -25.7 | sonicated (10min) |  | semi-static | Fish | Danio rerio | embryo |  |  |  | 120 | no |  | no |  |  |  |  | no | OECD 157 | embryo media | suspended in 100 mL egg water (0.21 g Instant Ocean salt in 1 L of Milli-Q water and 1 mL of methylene blue, pH 6.5–7.0) | 0 | no | [6 empty] | 6.5-7 | 28.5 | no | hatching | EC50 |  | mg/l | 1.3 |  |  | Hua, Jing; Vijver, Martina G.; Richardson, Michael K.; Ahmad, Farooq; Peijnenburg, Willie J.G.M. | 2014 | Particle-specific toxic effects of differently shaped zinc oxide nanoparticles to zebrafish embryos ( <i>Danio rerio</i> ): Particle-specific toxicity of differently shaped ZnO NPs | 10.1002/etc.2758 | new_dataset
metal oxide | ZnO | IoLiTec |  |  | image in paper | nearly spherical | uncoated |  | 0 | 0 |  |  |  |  | >1000 |  |  | 27 | TEM | -18.7 | sonicated (10min) |  | semi-static | Fish | Danio rerio | embryo |  |  |  | 120 | no |  | no |  |  |  |  | no | OECD 157 | embryo media | suspended in 100 mL egg water (0.21 g Instant Ocean salt in 1 L of Milli-Q water and 1 mL of methylene blue, pH 6.5–7.0) | 0 | no | [6 empty] | 6.5-7 | 28.5 | no | mortality | LC50 |  | mg/l | 11.9 |  |  | Hua, Jing; Vijver, Martina G.; Richardson, Michael K.; Ahmad, Farooq; Peijnenburg, Willie J.G.M. | 2014 | Particle-specific toxic effects of differently shaped zinc oxide nanoparticles to zebrafish embryos ( <i>Danio rerio</i> ): Particle-specific toxicity of differently shaped ZnO NPs | 10.1002/etc.2758 | new_dataset
metal oxide | ZnO | IoLiTec |  |  | image in paper | nearly spherical | uncoated |  | 0 | 0 |  |  |  |  | >1000 |  |  | 27 | TEM | -18.7 | sonicated (10min) |  | semi-static | Fish | Danio rerio | embryo |  |  |  | 120 | no |  | no |  |  |  |  | no | OECD 157 | embryo media | suspended in 100 mL egg water (0.21 g Instant Ocean salt in 1 L of Milli-Q water and 1 mL of methylene blue, pH 6.5–7.0) | 0 | no | [6 empty] | 6.5-7 | 28.5 | no | hatching | EC50 |  | mg/l | 1.8 |  |  | Hua, Jing; Vijver, Martina G.; Richardson, Michael K.; Ahmad, Farooq; Peijnenburg, Willie J.G.M. | 2014 | Particle-specific toxic effects of differently shaped zinc oxide nanoparticles to zebrafish embryos ( <i>Danio rerio</i> ): Particle-specific toxicity of differently shaped ZnO NPs | 10.1002/etc.2758 | new_dataset
metal | Ag | Synergenesis Inc |  |  | image in paper | spherical | uncoated | 99.99 | 0 | 0 | [7 empty] | 3.6 | TEM |  |  |  | semi-static | Fish | Oryzias latipes | embryo |  | stage 11 |  | 96 | no |  | no | 0 | 24 | dark |  | no | other | embryo media | 1.0 g NaCl, 0.03 g KCl, 0.04 g CaCl2·2H2O, 0.163 g MgSO4·7H2O in 1 L of ultrapure water, adjusted pH to 7.2 with 1.25% NaHCO3 | 0 | no | [6 empty] | 5.81-5.9 | 28 | no | mortality | LC50 |  | mg/l | 1.37 |  |  | Kashiwada, Shosaku; Ariza, Maria E.; Kawaguchi, Tomohiro; Nakagame, Yuya; Jayasinghe, B. Sumith; Gärtner, Karin; Nakamura, Hiroshi; Kagami, Yoshihiro,; Sabo-Attwood, Tara; Ferguson, P. Lee; Chandler, G. Thomas | 2012 | Silver Nanocolloids Disrupt Medaka Embryogenesis through Vital Gene Expressions | 10.1021/es2045647 | new_dataset
metal | Ag | Synergenesis Inc |  |  | image in paper | spherical | uncoated | 99.99 | 0 | 0 | [7 empty] | 3.6 | TEM |  |  |  | semi-static | Fish | Oryzias latipes | embryo |  | stage 21 |  | 96 | no |  | no | 0 | 24 | dark |  | no | other | embryo media | 1.0 g NaCl, 0.03 g KCl, 0.04 g CaCl2·2H2O, 0.163 g MgSO4·7H2O in 1 L of ultrapure water, adjusted pH to 7.2 with 1.25% NaHCO3 | 0 | no | [6 empty] | 5.81-5.9 | 28 | no | mortality | LC50 |  | mg/l | 1.4 |  |  | Kashiwada, Shosaku; Ariza, Maria E.; Kawaguchi, Tomohiro; Nakagame, Yuya; Jayasinghe, B. Sumith; Gärtner, Karin; Nakamura, Hiroshi; Kagami, Yoshihiro,; Sabo-Attwood, Tara; Ferguson, P. Lee; Chandler, G. Thomas | 2012 | Silver Nanocolloids Disrupt Medaka Embryogenesis through Vital Gene Expressions | 10.1021/es2045647 | new_dataset
metal | Ag | Synergenesis Inc |  |  | image in paper | spherical | uncoated | 99.99 | 0 | 0 | [7 empty] | 3.6 | TEM |  |  |  | semi-static | Fish | Oryzias latipes | embryo |  | stage 30 |  | 96 | no |  | no | 0 | 24 | dark |  | no | other | embryo media | 1.0 g NaCl, 0.03 g KCl, 0.04 g CaCl2·2H2O, 0.163 g MgSO4·7H2O in 1 L of ultrapure water, adjusted pH to 7.2 with 1.25% NaHCO3 | 0 | no | [6 empty] | 5.81-5.9 | 28 | no | mortality | LC50 |  | mg/l | 1.41 |  |  | Kashiwada, Shosaku; Ariza, Maria E.; Kawaguchi, Tomohiro; Nakagame, Yuya; Jayasinghe, B. Sumith; Gärtner, Karin; Nakamura, Hiroshi; Kagami, Yoshihiro,; Sabo-Attwood, Tara; Ferguson, P. Lee; Chandler, G. Thomas | 2012 | Silver Nanocolloids Disrupt Medaka Embryogenesis through Vital Gene Expressions | 10.1021/es2045647 | new_dataset
metal | Ag | Sigma-Aldrich |  | Cat. No. 576832 | image in paper | nearly spherical | uncoated | 99.5 | 0 | 0 |  |  |  |  | 513.9 |  |  | <100 |  | -21.9 | sonicated (1h 20 kHz 100W) |  |  | Fish | Oryzias latipes | embryo |  |  |  | 96 | no |  | no | 16 | 8 | 16:8h light dark |  | no | OECD 203 + OECD 210 | embryo media | ERM; 1986 mg NaCl, 60 mg KCl, 106 mg CaCl  2H2O, 144 mg MgSO4, and 2 mg methylene blue as a fungicide in 2 L DIW, pH 7 70.2 | 0 | no | [6 empty] | 7 | room temperature | no | mortality | LC50 |  | mg/l | 3.53 |  | trimmed Spearman-Karber | Kim, Jun Y.; Kim, Ki-Tae; Lee, Byeong G.; Lim, Byung J.; Kim, Sang D. | 2013 | Developmental toxicity of Japanese medaka embryos by silver nanoparticles and released ions in the presence of humic acid | 10.1016/j.ecoenv.2013.02.004 | new_dataset
metal | Ag | Sigma-Aldrich |  | Cat. No. 576832 | image in paper | nearly spherical | uncoated | 99.5 | 0 | 0 |  |  |  |  | 77.9 (in deionized water) |  |  | <100 |  | -23.16 | sonicated (1h 20 kHz 100W) |  |  | Fish | Oryzias latipes | embryo |  |  |  | 96 | 10 days aged at 16:8h light dark |  | no | 16 | 8 | 16:8h light dark |  | no | OECD 203 + OECD 210 | embryo media | ERM; 1986 mg NaCl, 60 mg KCl, 106 mg CaCl  2H2O, 144 mg MgSO4, and 2 mg methylene blue as a fungicide in 2 L DIW, pH 7 70.2 | 0 | no | [6 empty] | 7 | room temperature | no | mortality | LC50 |  | mg/l | 1.44 |  | trimmed Spearman-Karber | Kim, Jun Y.; Kim, Ki-Tae; Lee, Byeong G.; Lim, Byung J.; Kim, Sang D. | 2013 | Developmental toxicity of Japanese medaka embryos by silver nanoparticles and released ions in the presence of humic acid | 10.1016/j.ecoenv.2013.02.004 | new_dataset
metal | Ag | NanoComposix |  |  |  | unknown | citrate |  | 0 | 0 |  |  |  |  | 3078.4 |  |  | 20 | [5 empty] | Fish | Danio rerio | embryo |  | 6hpf |  | 120 | no |  | no | 14 | 10 | 14:10h light dark |  | no | other (10.1177/2211068211432197) | embryo media | 15 mM NaCl, 0.5 mM KCl, 1 mM CaCl2, 1 mM MgSO4, 0.15 mM KH2PO4, 0.05 mM Na2HPO4 and 0.7 mM NaHCO3 | 0 | no | [6 empty] | 7 | 28 | no | mortality | LC50 |  | mg/l | 44.78 |  | probit | Kim, Ki-Tae; Truong, Lisa; Wehmas, Leah; Tanguay, Robert L | 2013 | Silver nanoparticle toxicity in the embryonic zebrafish is governed by particle dispersion and ionic environment | 10.1088/0957-4484/24/11/115101 | new_dataset
metal | Ag | NanoComposix |  |  |  | unknown | polyvinylpyrrolidone (PVP) |  | 0 | 0 |  |  |  |  | 69.7 |  |  | 20 | [5 empty] | Fish | Danio rerio | embryo |  | 6hpf |  | 120 | no |  | no | 14 | 10 | 14:10h light dark |  | no | other (10.1177/2211068211432197) | embryo media | 15 mM NaCl, 0.5 mM KCl, 1 mM CaCl2, 1 mM MgSO4, 0.15 mM KH2PO4, 0.05 mM Na2HPO4 and 0.7 mM NaHCO3 | 0 | no | [6 empty] | 7 | 28 | no | mortality | LC50 |  | mg/l | 42.49 |  | probit | Kim, Ki-Tae; Truong, Lisa; Wehmas, Leah; Tanguay, Robert L | 2013 | Silver nanoparticle toxicity in the embryonic zebrafish is governed by particle dispersion and ionic environment | 10.1088/0957-4484/24/11/115101 | new_dataset
metal oxide | ZnO |  | chemical co-precipitation |  |  | unknown | polyethylene glycol (PEG) |  | 0 | 0 |  |  | data in water available |  |  |  |  | 58 | XRD | -18 (unsure what media) |  |  |  | Fish | Danio rerio | embryo |  | 1hpf |  | 72 | no |  | no |  |  |  |  | no | OECD 236 | embryo media | 0.33 mM of CaCl2.2H2O, 0.1% (w/v) of MB, 0.33 mM of MgSO4.7H2O, 0.17 mM of KCl and 5.03 mM of NaCl | 0 | no | [8 empty] | no | mortality | LC50 |  | mg/l | 17.21 |  |  | Kizhakkumpat, Akhil; Syed, Asad; Elgorban, Abdallah M.; Bahkali, Ali H.; Khan, S. Sudheer | 2021 | The toxicity analysis of PVP, PVA and PEG surface functionalized ZnO nanoparticles on embryonic as well as adult Danio rerio | 10.1007/s10661-021-09606-w | new_dataset
metal oxide | ZnO |  | chemical co-precipitation |  |  | unknown | polyvinyl alcohol (PVA) |  | 0 | 0 |  |  | data in water available |  |  |  |  | 60 | XRD | -25 (unsure what media) |  |  |  | Fish | Danio rerio | embryo |  | 1hpf |  | 72 | no |  | no |  |  |  |  | no | OECD 236 | embryo media | 0.33 mM of CaCl2.2H2O, 0.1% (w/v) of MB, 0.33 mM of MgSO4.7H2O, 0.17 mM of KCl and 5.03 mM of NaCl | 0 | no | [8 empty] | no | mortality | LC50 |  | mg/l | 131.0651 |  |  | Kizhakkumpat, Akhil; Syed, Asad; Elgorban, Abdallah M.; Bahkali, Ali H.; Khan, S. Sudheer | 2021 | The toxicity analysis of PVP, PVA and PEG surface functionalized ZnO nanoparticles on embryonic as well as adult Danio rerio | 10.1007/s10661-021-09606-w | new_dataset
metal oxide | ZnO |  | chemical co-precipitation |  |  | unknown | polyvinylpyrrolidone (PVP) |  | 0 | 0 |  |  | data in water available |  |  |  |  | 52 | XRD | -29 (unsure what media) |  |  |  | Fish | Danio rerio | embryo |  | 1hpf |  | 72 | no |  | no |  |  |  |  | no | OECD 236 | embryo media | 0.33 mM of CaCl2.2H2O, 0.1% (w/v) of MB, 0.33 mM of MgSO4.7H2O, 0.17 mM of KCl and 5.03 mM of NaCl | 0 | no | [8 empty] | no | mortality | LC50 |  | mg/l | 0.6823 |  |  | Kizhakkumpat, Akhil; Syed, Asad; Elgorban, Abdallah M.; Bahkali, Ali H.; Khan, S. Sudheer | 2021 | The toxicity analysis of PVP, PVA and PEG surface functionalized ZnO nanoparticles on embryonic as well as adult Danio rerio | 10.1007/s10661-021-09606-w | new_dataset
metal oxide | ZnO |  | chemical co-precipitation |  |  | unknown | uncoated |  | 0 | 0 |  |  | data in water available |  |  |  |  | 69 | XRD | 8.3 (unsure what media) |  |  |  | Fish | Danio rerio | embryo |  | 1hpf |  | 72 | no |  | no |  |  |  |  | no | OECD 236 | embryo media | 0.33 mM of CaCl2.2H2O, 0.1% (w/v) of MB, 0.33 mM of MgSO4.7H2O, 0.17 mM of KCl and 5.03 mM of NaCl | 0 | no | [8 empty] | no | mortality | LC50 |  | mg/l | 0.7579 |  |  | Kizhakkumpat, Akhil; Syed, Asad; Elgorban, Abdallah M.; Bahkali, Ali H.; Khan, S. Sudheer | 2021 | The toxicity analysis of PVP, PVA and PEG surface functionalized ZnO nanoparticles on embryonic as well as adult Danio rerio | 10.1007/s10661-021-09606-w | new_dataset
metal | Ag | Nanotech and Beyond |  |  | image in supp material | nearly spherical | polyvinylpyrrolidone (PVP) |  | 0 | 0 |  |  |  |  | 154.8 (ELS) | 0.038 |  | 56.6 |  | -4.72 |  |  |  | Fish | Danio rerio | embryo |  | 4-5 hpf |  | 48 | no |  | no | 16 | 8 | 16:8h light dark |  | no | OECD 212 + OECD 236 | embryo media | NaCl (1 g/L), KCl (0.03 g/L), CaCl2•2H2O (0.04 g/L), and MgSO4•7H2O (0.163 g/L) (without methylene blue) | 0 | no | [7 empty] | 28 | no | mortality | EC50 |  | mg/l | 1110 | bacteria + EC10 data also available | trimmed Spearman-Karber | Kwak, Jin Il; Cui, Rongxue; Nam, Sun-Hwa; Kim, Shin Woong; Chae, Yooeun; An, Youn-Joo | 2016 | Multispecies toxicity test for silver nanoparticles to derive hazardous concentration based on species sensitivity distribution for the protection of aquatic ecosystems | 10.3109/17435390.2015.1090028 | new_dataset
metal | Ag | Nanotech and Beyond |  |  | image in supp material | nearly spherical | polyvinylpyrrolidone (PVP) |  | 0 | 0 |  |  |  |  | 122.6 (ELS) | 0.308 |  | 56.6 |  | -7.27 |  |  |  | Fish | Oryzias latipes | embryo |  | stages 9-10 |  | 168 | no |  | no | 16 | 8 | 16:8h light dark |  | no | OECD 212 + OECD 236 | embryo media | NaCl (1 g/L), KCl (0.03 g/L), CaCl2•2H2O (0.04 g/L), and MgSO4•7H2O (0.163 g/L). Methylene blue (1.0 mg/L) | 0 | no | [7 empty] | 24 | no | mortality | EC50 |  | mg/l | 2.89 | bacteria + EC10 data also available | trimmed Spearman-Karber | Kwak, Jin Il; Cui, Rongxue; Nam, Sun-Hwa; Kim, Shin Woong; Chae, Yooeun; An, Youn-Joo | 2016 | Multispecies toxicity test for silver nanoparticles to derive hazardous concentration based on species sensitivity distribution for the protection of aquatic ecosystems | 10.3109/17435390.2015.1090028 | new_dataset
metal | Ag | Nanotech and Beyond |  |  | image in supp material | nearly spherical | polyvinylpyrrolidone (PVP) |  | 0 | 0 |  |  |  |  | 122.6 (ELS) | 0.308 |  | 56.6 |  | -7.27 |  |  |  | Fish | Oryzias latipes | embryo |  | stages 9-10 |  | 168 | no |  | no | 16 | 8 | 16:8h light dark |  | no | OECD 212 + OECD 236 | embryo media | NaCl (1 g/L), KCl (0.03 g/L), CaCl2•2H2O (0.04 g/L), and MgSO4•7H2O (0.163 g/L). Methylene blue (1.0 mg/L) | 0 | no | [7 empty] | 24 | no | mortality | EC50 |  | mg/l | 3.19 | bacteria + EC10 data also available | probit | Kwak, Jin Il; Cui, Rongxue; Nam, Sun-Hwa; Kim, Shin Woong; Chae, Yooeun; An, Youn-Joo | 2016 | Multispecies toxicity test for silver nanoparticles to derive hazardous concentration based on species sensitivity distribution for the protection of aquatic ecosystems | 10.3109/17435390.2015.1090028 | new_dataset
metal | Se |  | chemical reduction |  | image in paper | nearly spherical | uncoated |  | 0 | 0 |  |  |  | 50-250 (in 24h) | 50-250 (1h) |  |  |  |  | -13.73 (in 1h) |  |  | semi-static | Fish | Danio rerio | embryo |  | 24hpf |  | 96 | no |  | no | 14 | 10 | 14:10h light dark |  | no | OECD 157 | embryo media | 0.21 g Instant Ocean salt in 1 L Milli-Q water, pH 6.5–7.0 | 0 | no | [6 empty] | 6.5-7 | 28 | no | mortality | LC50 |  | mg/l | 0.17 |  | nonlinear regression | Mal, Joyabrata; Veneman, Wouter J.; Nancharaiah, Y. V.; van Hullebusch, Eric D.; Peijnenburg, Willie J. G. M.; Vijver, Martina G.; Lens, Piet N. L. | 2017 | A comparison of fate and toxicity of selenite, biogenically, and chemically synthesized selenium nanoparticles to zebrafish ( <i>Danio rerio</i> ) embryogenesis | 10.1080/17435390.2016.1275866 | new_dataset
metal | Se |  | biological reduction |  | image in paper | spherical | uncoated |  | 0 | 0 |  |  |  | 100-400 (in 24h) | 100-400 (1h) |  |  |  |  | -28.5 (in 1h) |  |  | semi-static | Fish | Danio rerio | embryo |  | 24hpf |  | 96 | no |  | no | 14 | 10 | 14:10h light dark |  | no | OECD 157 | embryo media | 0.21 g Instant Ocean salt in 1 L Milli-Q water, pH 6.5–7.0 | 0 | no | [6 empty] | 6.5-7 | 28 | no | mortality | LC50 |  | mg/l | 1.77 |  | nonlinear regression | Mal, Joyabrata; Veneman, Wouter J.; Nancharaiah, Y. V.; van Hullebusch, Eric D.; Peijnenburg, Willie J. G. M.; Vijver, Martina G.; Lens, Piet N. L. | 2017 | A comparison of fate and toxicity of selenite, biogenically, and chemically synthesized selenium nanoparticles to zebrafish ( <i>Danio rerio</i> ) embryogenesis | 10.1080/17435390.2016.1275866 | new_dataset
metal | Se |  | chemical reduction |  | image in paper | spherical | uncoated |  | 0 | 0 |  |  |  | 25-100 (in 24h) | 25-90 (1h) |  |  |  |  | -16.2 (in 1h) |  |  | semi-static | Fish | Danio rerio | embryo |  | 24hpf |  | 96 | no |  | no | 14 | 10 | 14:10h light dark |  | no | OECD 157 | embryo media | 0.21 g Instant Ocean salt in 1 L Milli-Q water, pH 6.5–7.0 | 0 | no | [6 empty] | 6.5-7 | 28 | no | mortality | LC50 |  | mg/l | 0.16 |  | nonlinear regression | Mal, Joyabrata; Veneman, Wouter J.; Nancharaiah, Y. V.; van Hullebusch, Eric D.; Peijnenburg, Willie J. G. M.; Vijver, Martina G.; Lens, Piet N. L. | 2017 | A comparison of fate and toxicity of selenite, biogenically, and chemically synthesized selenium nanoparticles to zebrafish ( <i>Danio rerio</i> ) embryogenesis | 10.1080/17435390.2016.1275866 | new_dataset
metal | Au | Sigma-Aldrich |  |  | image in supp material | spherical | uncoated |  | 0 | 0 |  |  |  |  | 355.5 |  |  | 10 | TEM |  |  |  | static | Fish | Oryzias latipes | embryo |  | 9-10 stages |  | 168 | no |  | no | 16 | 8 | 16:8h light dark |  | no | other | embryo media | NaCl (1 g/L), KCl (0.03 g/L), CaCl2•2H2O (0.04 g/L), and MgSO4•7H2O (0.163 g/L). Methylene blue (1.0 mg/L) was added to the ERS used in O. latipes assays to prevent fungal growth (Kirchen and West, 1976). | 0 | no | [7 empty] | 25 | no | mortality | LC50 |  | particles/ml | 3.6 | bacteria + EC10 data also available |  | Nam, Sun-Hwa; Shin, Yu-Jin; Lee, Woo-Mi; Kim, Shin Woong; Kwak, Jin Il; Yoon, Sung-Ji; An, Youn-Joo | 2015 | Conducting a battery of bioassays for gold nanoparticles to derive guideline value for the protection of aquatic ecosystems | 10.3109/17435390.2014.930531 | new_dataset
metal | Ag | Polytech & Net GmbH |  |  | image in paper | nearly spherical | uncoated |  | 0 | 0 |  |  |  | 45.64 (in 48h) | 46.31 |  |  | 19.5 | TEM |  |  |  |  | Fish | Danio rerio | embryo |  | 72hpf |  | 48 | no |  | no |  |  |  |  | no | other | embryo media | Embryo water, in mM: 0.05 CaCl2, 0.0125 MgSO4, 0.01875 NaHCO3 and 0.002 KCl | 0 | no | [8 empty] | no | mortality | LC50 |  | mg/l | 6.24 |  |  | Olasagasti, Maider; Gatti, Antonietta M.; Capitani, Federico; Barranco, Alejandro; Pardo, Miguel Angel; Escuredo, Kepa; Rainieri, Sandra | 2014 | Toxic effects of colloidal nanosilver in zebrafish embryos: Toxic effects of colloidal nanosilver in zebrafish embryos | 10.1002/jat.2975 | new_dataset
metal oxide | TiO2 | Degussa Evonik |  | Degussa P25 (Aeroxide P25) |  | unknown | uncoated |  | 80 | 20 | 80% anatase - 20% rutile |  |  |  | 220 | 0.268 |  | 21 |  | -20.2 | sonicated (10min 320W) |  | static | Fish | Danio rerio | embryo |  | 4hpf |  | 58 | no |  | no | 14 | 10 | 14:10h light dark |  | no | other (doi of protocols in paper) | embryo media | with methylene blue (see https://zfin.org/zf_info/zfbook/chapt1/1.3.html) | 0 | no | [7 empty] | 28 | no | mortality | LC50 |  | µg/ml | 107.2 | EC10 data available | probit | Samaee, Seyed-Mohammadreza; Rabbani, Shahram; Jovanović, Boris; Mohajeri-Tehrani, Mohammad Reza; Haghpanah, Vahid | 2015 | Efficacy of the hatching event in assessing the embryo toxicity of the nano-sized TiO2 particles in zebrafish: A comparison between two different classes of hatching-derived variables | 10.1016/j.ecoenv.2015.03.012 | new_dataset
metal oxide | ZnO | PlasmaChem GmbH |  |  | image in paper | spherical (image unclear) | uncoated | >99 | 0 | 0 |  | 30 |  | 866-1157 | 541-1313 | 0.35-0.75 |  | 14 |  | -13.2 to 14.5 |  | sonicated (30min 150W) |  | Fish | Danio rerio | embryo |  | 4-32 cell stage |  | 96 | no |  | no |  |  |  |  | no | OECD 236 | embryo media | NaCl 5.03 mM; KCl 0.17 mM; CaCl22H2O 0.33 mM; MgSO47H2O 0.33 mM; Methylene blue 0.1% (w/v) | 0 | no | [6 empty] | 7 | 26 | no | mortality | LC50 |  | mg/l | 2.9 | EC10 data available |  | Ye, Nan; Wang, Zhuang; Wang, Se; Peijnenburg, Willie J. G. M. | 2018 | Toxicity of mixtures of zinc oxide and graphene oxide nanoparticles to aquatic organisms of different trophic level: particles outperform dissolved ions | 10.1080/17435390.2018.1458342 | new_dataset
metal oxide | Fe2O3 | Nanjing High Technology Nano Material Co. Ltd. |  |  | image in paper | nearly spherical | uncoated | >99.5 | 0 | 0 | alpha | 38.57 |  |  | 1025 |  |  | 30 |  |  | stirred (2h) |  |  | Fish | Danio rerio | embryo |  | 4-5hpf |  | 168 | no |  | no | 14 | 10 | 14:10h light dark |  | no | OECD 212 | embryo media | ISO 7346-3; consisting of 64.75 mg/L NaHCO3, 5.75 mg/L KCl, 123.25 mg/L MgSO?7H2O, and 294 mg/L CaCl2?2H2O | 0 | no | [7 empty] | 26 | no | mortality | LC50 |  | mg/l | 53.35 |  | trimmed Spearman-Karber | Zhu, Xiaoshan; Tian, Shengyan; Cai, Zhonghua | 2012 | Toxicity Assessment of Iron Oxide Nanoparticles in Zebrafish (Danio rerio) Early Life Stages | 10.1371/journal.pone.0046286 | new_dataset
metal oxide | Fe2O3 | Nanjing High Technology Nano Material Co. Ltd. |  |  | image in paper | nearly spherical | uncoated | >99.5 | 0 | 0 | alpha | 38.57 |  |  | 1025 |  |  | 30 |  |  | stirred (2h) |  |  | Fish | Danio rerio | embryo |  | 4-5hpf |  | 168 | no |  | no | 14 | 10 | 14:10h light dark |  | no | OECD 212 | embryo media | ISO 7346-3; consisting of 64.75 mg/L NaHCO3, 5.75 mg/L KCl, 123.25 mg/L MgSO?7H2O, and 294 mg/L CaCl2?2H2O | 0 | no | [7 empty] | 26 | no | hatching | EC50 |  | mg/l | 36.06 |  | trimmed Spearman-Karber | Zhu, Xiaoshan; Tian, Shengyan; Cai, Zhonghua | 2012 | Toxicity Assessment of Iron Oxide Nanoparticles in Zebrafish (Danio rerio) Early Life Stages | 10.1371/journal.pone.0046286 | new_dataset
metal | Cu | Shanhai Huzheng Nano Technology Co Ltd |  |  |  | unknown | uncoated | 99.9 | 0 | 0 |  |  | 78% | >10000 (in 72h) |  |  |  | 10-30 |  | 0 |  | sonicated (30min 20 kHz 100W) |  | Diatom | Phaeodactylum tricornutum |  | FACHB-863 |  |  | 48 | no |  | no | 12 | 12 | 12:12h light dark |  | no | other | Erdschreiber's medium | without soil extract | 0 | no | 38.15 | [5 empty] | 7.8 | 22 | no | growth inhibition (optical density) | IC50 |  | µM | 115.7 |  |  | Zhu, Youchao; Xu, Jiahui; Lu, Tao; Zhang, Meng; Ke, Mingjing; Fu, Zhengwei; Pan, Xiangliang; Qian, Haifeng | 2017 | A comparison of the effects of copper nanoparticles and copper sulfate on Phaeodactylum tricornutum physiology and transcription | 10.1016/j.etap.2017.08.029 | new_dataset
metal | Cu | Shanhai Huzheng Nano Technology Co Ltd |  |  |  | unknown | uncoated | 99.9 | 0 | 0 |  |  | 78% | >10000 (in 72h) |  |  |  | 10-30 |  | 0 |  | sonicated (30min 20 kHz 100W) |  | Diatom | Phaeodactylum tricornutum |  | FACHB-863 |  |  | 96 | no |  | no | 12 | 12 | 12:12h light dark |  | no | other | Erdschreiber's medium | without soil extract | 0 | no | 38.15 | [5 empty] | 7.8 | 22 | no | growth inhibition (optical density) | IC50 |  | µM | 65.1 |  |  | Zhu, Youchao; Xu, Jiahui; Lu, Tao; Zhang, Meng; Ke, Mingjing; Fu, Zhengwei; Pan, Xiangliang; Qian, Haifeng | 2017 | A comparison of the effects of copper nanoparticles and copper sulfate on Phaeodactylum tricornutum physiology and transcription | 10.1016/j.etap.2017.08.029 | new_dataset
metal oxide | ZnO | Sigma-Aldrich |  | Cat. No. 544906 |  | unknown | uncoated |  | 0 | 0 |  | 15-25 | [5 empty] | <100 |  |  | sonicated |  |  | Algae | Dunaliella tertiolecta |  | CCAP 19/6B |  |  | 24 | no |  | no | 24 | 0 | continuous |  | no | OECD 201 | f/2 medium | composition in supp material | 0 | no | [6 empty] | 8.2 | 21 | no | growth inhibition (cell density) | IC50 |  | mg/l | 0.88 |  | probit | Aravantinou, Andriana F.; Tsarpali, Vasiliki; Dailianis, Stefanos; Manariotis, Ioannis D. | 2015 | Effect of cultivation media on the toxicity of ZnO nanoparticles to freshwater and marine microalgae | 10.1016/j.ecoenv.2015.01.016 | new_dataset
metal oxide | ZnO | Sigma-Aldrich |  | Cat. No. 544906 |  | unknown | uncoated |  | 0 | 0 |  | 15-25 | [5 empty] | <100 |  |  | sonicated |  |  | Algae | Dunaliella tertiolecta |  | CCAP 19/6B |  |  | 48 | no |  | no | 24 | 0 | continuous |  | no | OECD 201 | f/2 medium | composition in supp material | 0 | no | [6 empty] | 8.2 | 21 | no | growth inhibition (cell density) | IC50 |  | mg/l | 1.01 |  | probit | Aravantinou, Andriana F.; Tsarpali, Vasiliki; Dailianis, Stefanos; Manariotis, Ioannis D. | 2015 | Effect of cultivation media on the toxicity of ZnO nanoparticles to freshwater and marine microalgae | 10.1016/j.ecoenv.2015.01.016 | new_dataset
metal oxide | ZnO | Sigma-Aldrich |  | Cat. No. 544906 |  | unknown | uncoated |  | 0 | 0 |  | 15-25 | [5 empty] | <100 |  |  | sonicated |  |  | Algae | Dunaliella tertiolecta |  | CCAP 19/6B |  |  | 72 | no |  | no | 24 | 0 | continuous |  | no | OECD 201 | f/2 medium | composition in supp material | 0 | no | [6 empty] | 8.2 | 21 | no | growth inhibition (cell density) | IC50 |  | mg/l | 1.44 |  | probit | Aravantinou, Andriana F.; Tsarpali, Vasiliki; Dailianis, Stefanos; Manariotis, Ioannis D. | 2015 | Effect of cultivation media on the toxicity of ZnO nanoparticles to freshwater and marine microalgae | 10.1016/j.ecoenv.2015.01.016 | new_dataset
metal oxide | ZnO | Sigma-Aldrich |  | Cat. No. 544906 |  | unknown | uncoated |  | 0 | 0 |  | 15-25 | [5 empty] | <100 |  |  | sonicated |  |  | Algae | Dunaliella tertiolecta |  | CCAP 19/6B |  |  | 96 | no |  | no | 24 | 0 | continuous |  | no | OECD 201 | f/2 medium | composition in supp material | 0 | no | [6 empty] | 8.2 | 21 | no | growth inhibition (cell density) | IC50 |  | mg/l | 1.5 |  | probit | Aravantinou, Andriana F.; Tsarpali, Vasiliki; Dailianis, Stefanos; Manariotis, Ioannis D. | 2015 | Effect of cultivation media on the toxicity of ZnO nanoparticles to freshwater and marine microalgae | 10.1016/j.ecoenv.2015.01.016 | new_dataset
metal oxide | ZnO | Sigma-Aldrich |  | Cat. No. 544906 |  | unknown | uncoated |  | 0 | 0 |  | 15-25 | [5 empty] | <100 |  |  | sonicated |  |  | Algae | Tetraselmis suecica |  |  |  |  | 24 | no |  | no | 24 | 0 | continuous |  | no | OECD 201 | f/2 medium | composition in supp material | 0 | no | [6 empty] | 8.2 | 21 | no | growth inhibition (cell density) | IC50 |  | mg/l | 0.13 |  | probit | Aravantinou, Andriana F.; Tsarpali, Vasiliki; Dailianis, Stefanos; Manariotis, Ioannis D. | 2015 | Effect of cultivation media on the toxicity of ZnO nanoparticles to freshwater and marine microalgae | 10.1016/j.ecoenv.2015.01.016 | new_dataset
metal oxide | ZnO | Sigma-Aldrich |  | Cat. No. 544906 |  | unknown | uncoated |  | 0 | 0 |  | 15-25 | [5 empty] | <100 |  |  | sonicated |  |  | Algae | Tetraselmis suecica |  |  |  |  | 48 | no |  | no | 24 | 0 | continuous |  | no | OECD 201 | f/2 medium | composition in supp material | 0 | no | [6 empty] | 8.2 | 21 | no | growth inhibition (cell density) | IC50 |  | mg/l | 0.82 |  | probit | Aravantinou, Andriana F.; Tsarpali, Vasiliki; Dailianis, Stefanos; Manariotis, Ioannis D. | 2015 | Effect of cultivation media on the toxicity of ZnO nanoparticles to freshwater and marine microalgae | 10.1016/j.ecoenv.2015.01.016 | new_dataset
metal oxide | ZnO | Sigma-Aldrich |  | Cat. No. 544906 |  | unknown | uncoated |  | 0 | 0 |  | 15-25 | [5 empty] | <100 |  |  | sonicated |  |  | Algae | Tetraselmis suecica |  |  |  |  | 72 | no |  | no | 24 | 0 | continuous |  | no | OECD 201 | f/2 medium | composition in supp material | 0 | no | [6 empty] | 8.2 | 21 | no | growth inhibition (cell density) | IC50 |  | mg/l | 1.97 |  | probit | Aravantinou, Andriana F.; Tsarpali, Vasiliki; Dailianis, Stefanos; Manariotis, Ioannis D. | 2015 | Effect of cultivation media on the toxicity of ZnO nanoparticles to freshwater and marine microalgae | 10.1016/j.ecoenv.2015.01.016 | new_dataset
metal oxide | ZnO | Sigma-Aldrich |  | Cat. No. 544906 |  | unknown | uncoated |  | 0 | 0 |  | 15-25 | [5 empty] | <100 |  |  | sonicated |  |  | Algae | Tetraselmis suecica |  |  |  |  | 96 | no |  | no | 24 | 0 | continuous |  | no | OECD 201 | f/2 medium | composition in supp material | 0 | no | [6 empty] | 8.2 | 21 | no | growth inhibition (cell density) | IC50 |  | mg/l | 2.1 |  | probit | Aravantinou, Andriana F.; Tsarpali, Vasiliki; Dailianis, Stefanos; Manariotis, Ioannis D. | 2015 | Effect of cultivation media on the toxicity of ZnO nanoparticles to freshwater and marine microalgae | 10.1016/j.ecoenv.2015.01.016 | new_dataset
metal oxide | TiO2 | US Research Nanomaterials Inc. |  |  | image in paper (and in 10.1007/s00244-016-0313-5) | nearly spherical | uncoated | 99.9 | 100 | 0 | anatase | [6 empty] | 14.61-40.14 | SEM |  |  |  |  | Diatom | Chaetoceros muelleri |  |  |  |  | 240 | no |  | no | 12 | 12 | 12:12h light dark |  | no | OECD 201 | f/2 medium | sterile seawater | 0 | no | [7 empty] | 25-26 | no | growth inhibition (cell density) | IC50 |  | mg/l | 5.01 |  | probit | Bameri, Leila; Sourinejad, Iman; Ghasemi, Zahra; Fazelian, Nasrin | 2022 | Toxicity of TiO2 nanoparticles to the marine microalga Chaetoceros muelleri Lemmermann, 1898 under long-term exposure | 10.1007/s11356-021-17870-z | new_dataset
metal oxide | TiO2 | US Research Nanomaterials Inc. |  |  | image in paper (and in 10.1007/s00244-016-0313-5) | nearly spherical | uncoated | 99.9 | 100 | 0 | anatase | [6 empty] | 14.61-40.14 | SEM |  |  |  |  | Diatom | Chaetoceros muelleri |  |  |  |  | 72 | no |  | no | 12 | 12 | 12:12h light dark |  | no | OECD 201 | f/2 medium | sterile seawater | 0 | no | [7 empty] | 25-26 | no | growth inhibition (cell density) | IC50 |  | mg/l | 10.08 |  | probit | Bameri, Leila; Sourinejad, Iman; Ghasemi, Zahra; Fazelian, Nasrin | 2022 | Toxicity of TiO2 nanoparticles to the marine microalga Chaetoceros muelleri Lemmermann, 1898 under long-term exposure | 10.1007/s11356-021-17870-z | new_dataset
metal oxide | TiO2 | Caelo |  |  |  | unknown | uncoated |  |  |  |  | 35-65 | [5 empty] | <21 | [5 empty] | Algae | Isochrysis galbana |  |  |  |  | 72 | no |  | no | 24 | 0 | continuous |  | no | ISO 10253 | f/2 medium | 30psu salinity | 0 | no | 30 psu | [5 empty] | 8 | 20 | yes (1x per day) | growth inhibition (optical density) | IC50 | shaken once a day | mg/l | 11.78 |  | log-normal | Broccoli, Andrea; Anselmi, Serena; Cavallo, Andrea; Ferrari, Vittoria; Prevedelli, Daniela; Pastorino, Paolo; Renzi, Monia | 2021 | Ecotoxicological effects of new generation pollutants (nanoparticles, amoxicillin and white musk) on freshwater and marine phytoplankton species | 10.1016/j.chemosphere.2021.130623 | new_dataset
metal oxide | ZnO | Caelo |  |  |  | unknown | uncoated |  | 0 | 0 |  | 15-25 | [5 empty] | <100 | [5 empty] | Algae | Isochrysis galbana |  |  |  |  | 72 | no |  | no | 24 | 0 | continuous |  | no | ISO 10253 | f/2 medium | 30psu salinity | 0 | no | 30 psu | [5 empty] | 8 | 20 | yes (1x per day) | growth inhibition (optical density) | IC50 | shaken once a day | mg/l | 1.82 |  | log-normal | Broccoli, Andrea; Anselmi, Serena; Cavallo, Andrea; Ferrari, Vittoria; Prevedelli, Daniela; Pastorino, Paolo; Renzi, Monia | 2021 | Ecotoxicological effects of new generation pollutants (nanoparticles, amoxicillin and white musk) on freshwater and marine phytoplankton species | 10.1016/j.chemosphere.2021.130623 | new_dataset
metal | Co | Aladdin Industrial Corporation |  |  | image in paper | spherical | uncoated |  | 0 | 0 |  |  |  |  | 5900 |  |  | 30 | SEM | -13.8 | sonicated (30min 50W) |  |  | Algae | Platymonas subcordiforus |  |  |  |  | 96 | no |  | no | 12 | 12 | 12:12h light dark |  | no | other | f/2 medium | sterile seawater | 0 | no | [7 empty] | 20 | yes (2x per day) | growth inhibition (cell density) | IC50 | shaken 2 times a day | mg/l | 67.2 |  |  | Chen, Xiaohua; Zhang, Cai; Tan, Liju; Wang, Jiangtao | 2018 | Toxicity of Co nanoparticles on three species of marine microalgae | 10.1016/j.envpol.2018.01.081 | new_dataset
metal | Co | Aladdin Industrial Corporation |  |  | image in paper | spherical | uncoated |  | 0 | 0 |  |  |  |  | 5900 |  |  | 30 | SEM | -13.8 | sonicated (30min 50W) |  |  | Diatom | Chaetoceros curvisetus |  |  |  |  | 96 | no |  | no | 12 | 12 | 12:12h light dark |  | no | other | f/2 medium | sterile seawater | 0 | no | [7 empty] | 20 | yes (2x per day) | growth inhibition (cell density) | IC50 | shaken 2 times a day | mg/l | 38.6 |  |  | Chen, Xiaohua; Zhang, Cai; Tan, Liju; Wang, Jiangtao | 2018 | Toxicity of Co nanoparticles on three species of marine microalgae | 10.1016/j.envpol.2018.01.081 | new_dataset
metal | Co | Aladdin Industrial Corporation |  |  | image in paper | spherical | uncoated |  | 0 | 0 |  |  |  |  | 5900 |  |  | 30 | SEM | -13.8 | sonicated (30min 50W) |  |  | Diatom | Skeletonema costatum |  |  |  |  | 96 | no |  | no | 12 | 12 | 12:12h light dark |  | no | other | f/2 medium | sterile seawater | 0 | no | [7 empty] | 20 | yes (2x per day) | growth inhibition (cell density) | IC50 | shaken 2 times a day | mg/l | 21.5 |  |  | Chen, Xiaohua; Zhang, Cai; Tan, Liju; Wang, Jiangtao | 2018 | Toxicity of Co nanoparticles on three species of marine microalgae | 10.1016/j.envpol.2018.01.081 | new_dataset
metal oxide | NiO | Sigma-Aldrich |  | Cat. No. 637130 | cubic | cubical | uncoated | >99.8 | 0 | 0 |  | 61.19 |  |  | data in deionized water available |  |  | <50 |  |  | sonicated (20min 40 kHz 100W) |  |  | Crustacea | Centropages ponticus | adult |  |  | no | 24 | no |  | no | 12 | 12 | 12:12h light dark |  | no | ISO 14669 | f/2 medium | filtered seawater; salinity 37 psu | 0 | no | 37 psu | [6 empty] | 23 | no | mortality | LC50 |  | mg/l | 13.83 |  | probit | Djebbi, Emna; Bonnet, Delphine; Pringault, Olivier; Tlili, Khawla; Yahia, Mohamed Néjib Daly | 2021 | Effects of nickel oxide nanoparticles on survival, reproduction, and oxidative stress biomarkers in the marine calanoid copepod Centropages ponticus under short-term exposure | 10.1007/s11356-020-11781-1 | new_dataset
metal oxide | NiO | Sigma-Aldrich |  | Cat. No. 637130 | cubic | cubical | uncoated | >99.8 | 0 | 0 |  | 61.19 |  |  | data in deionized water available |  |  | <50 |  |  | sonicated (20min 40 kHz 100W) |  |  | Crustacea | Centropages ponticus | adult |  |  | no | 48 | no |  | no | 12 | 12 | 12:12h light dark |  | no | ISO 14669 | f/2 medium | filtered seawater; salinity 37 psu | 0 | no | 37 psu | [6 empty] | 23 | no | mortality | LC50 |  | mg/l | 4.07 |  | probit | Djebbi, Emna; Bonnet, Delphine; Pringault, Olivier; Tlili, Khawla; Yahia, Mohamed Néjib Daly | 2021 | Effects of nickel oxide nanoparticles on survival, reproduction, and oxidative stress biomarkers in the marine calanoid copepod Centropages ponticus under short-term exposure | 10.1007/s11356-020-11781-1 | new_dataset
metal oxide | CuO | Nanomaterials Pioneers Company |  |  | image in paper | spherical | uncoated |  | 0 | 0 |  | 20 | [5 empty] | 40 | TEM |  |  | sonicated (15min 350W) |  | Diatom | Nannochloropsis oculata |  |  |  |  | 72 | no |  | no | 12 | 12 | 12:12h light dark |  | no | OECD 201 | f/2 medium | composition in paper; sterlized sea water | 0 | no | [7 empty] | 26-28 | yes | growth inhibition (cell density) | IC50 | shaken | mg/l | 116.981 | EC20 + EC90 data also available |  | Fazelian, Nasrin; Movafeghi, Ali; Yousefzadi, Morteza; Rahimzadeh, Mahsa | 2019 | Cytotoxic impacts of CuO nanoparticles on the marine microalga Nannochloropsis oculata | 10.1007/s11356-019-05130-0 | new_dataset | Possible duplicate with 10.1007/s12155-020-10099-7 but not explicitly mentioned in paper
metal | Ag | Nanomaterials Pioneers Company |  |  | image in paper | nearly spherical | uncoated |  | 0 | 0 |  |  |  |  | 54.8 (XRD; not sure if in exposure medium) |  |  | 8.44 | TEM |  |  | sonicated |  | Diatom | Nannochloropsis oculata |  |  |  |  | 72 | no |  | no | 12 | 12 | 12:12h light dark |  | no | OECD 201 | f/2 medium | filtered and autoclaved seawater (most likely artificial seawater) | 0 | no | [7 empty] | 26-28 | yes | growth inhibition (cell density) | IC50 | shaken | mg/l | 20.88 |  |  | Fazelian, Nasrin; Movafeghi, Ali; Yousefzadi, Morteza; Rahimzadeh, Mahsa; Zarei, Maaroof | 2020 | Impact of silver nanoparticles on the growth, fatty acid profile, and antioxidative response of Nannochloropsis oculata | 10.1007/s11738-020-03101-4 | new_dataset
metal oxide | ZnO | Nanomaterials Pioneers Company |  |  | spherical | spherical | uncoated | 99 | 0 | 0 |  | 20-60 |  |  | 745.9 |  |  | 10-30 | TEM/XRD |  | sonicated (30min) |  |  | Diatom | Nannochloropsis oculata |  |  |  |  | 72 | no |  | no | 12 | 12 | 12:12h light dark |  | no | OECD 201 | f/2 medium | composition in paper; sterlized sea water | 0 | no | [7 empty] | 26-28 | no | growth inhibition (cell density) | IC50 |  | mg/l | 153.723 | EC90 data also available |  | Fazelian, Nasrin; Yousefzadi, Morteza; Movafeghi, Ali | 2020 | Algal Response to Metal Oxide Nanoparticles: Analysis of Growth, Protein Content, and Fatty Acid Composition | 10.1007/s12155-020-10099-7 | new_dataset
metal oxide | CuO | Nanomaterials Pioneers Company |  |  | spherical | spherical | uncoated | 99 | 0 | 0 |  | 20 |  |  | 493 |  |  | 10-40 | TEM/XRD |  | sonicated (30min) |  |  | Diatom | Nannochloropsis oculata |  |  |  |  | 72 | no |  | no | 12 | 12 | 12:12h light dark |  | no | OECD 201 | f/2 medium | composition in paper; sterlized sea water | 0 | no | [7 empty] | 26-28 | no | growth inhibition (cell density) | IC50 |  | mg/l | 116.981 | EC90 data also available |  | Fazelian, Nasrin; Yousefzadi, Morteza; Movafeghi, Ali | 2020 | Algal Response to Metal Oxide Nanoparticles: Analysis of Growth, Protein Content, and Fatty Acid Composition | 10.1007/s12155-020-10099-7 | new_dataset | Possible duplicate with 10.1007/s11356-019-05130-0 but not explicitly mentioned in paper
metal oxide | Fe2O3 | Nanomaterials Pioneers Company |  |  | spherical | spherical | uncoated | 98 | 0 | 0 |  | 40-60 |  |  | 225.3 |  |  | 20-40 | TEM/XRD |  | sonicated (30min) |  |  | Diatom | Nannochloropsis oculata |  |  |  |  | 72 | no |  | no | 12 | 12 | 12:12h light dark |  | no | OECD 201 | f/2 medium | composition in paper; sterlized sea water | 0 | no | [7 empty] | 26-28 | no | growth inhibition (cell density) | IC50 |  | mg/l | 202.926 | EC90 data also available |  | Fazelian, Nasrin; Yousefzadi, Morteza; Movafeghi, Ali | 2020 | Algal Response to Metal Oxide Nanoparticles: Analysis of Growth, Protein Content, and Fatty Acid Composition | 10.1007/s12155-020-10099-7 | new_dataset
metal oxide | NiO |  | homogeneous precipitation |  | image in supp material | irregular | uncoated |  | 0 | 0 |  |  | data in seawater available |  |  |  |  | 20 | TEM |  | sonicated (30min) |  |  | Algae | Chlorella vulgaris |  |  |  |  | 72 | no |  | no | 12 | 12 | 12:12h light dark |  | no | OECD 201 | f/2 medium |  | 0 | no | [7 empty] | 23 | no | growth inhibition (fluorescence) | IC50 |  | mg/l | 32.28 |  |  | Gong, Ning; Shao, Kuishuang; Feng, Wei; Lin, Zhengzhi; Liang, Changhua; Sun, Yeqing | 2011 | Biotoxicity of nickel oxide nanoparticles and bio-remediation by microalgae Chlorella vulgaris | 10.1016/j.chemosphere.2010.12.059 | new_dataset
metal oxide | NiO |  | homogeneous precipitation |  | image in supp material | irregular | uncoated |  | 0 | 0 |  |  | data in seawater available |  |  |  |  | 20 | TEM |  | sonicated (30min) |  |  | Algae | Chlorella vulgaris |  |  |  |  | 120 | no |  | no | 12 | 12 | 12:12h light dark |  | no | OECD 201 | f/2 medium |  | 0 | no | [7 empty] | 23 | no | growth inhibition (fluorescence) | IC50 |  | mg/l | 44.33 |  |  | Gong, Ning; Shao, Kuishuang; Feng, Wei; Lin, Zhengzhi; Liang, Changhua; Sun, Yeqing | 2011 | Biotoxicity of nickel oxide nanoparticles and bio-remediation by microalgae Chlorella vulgaris | 10.1016/j.chemosphere.2010.12.059 | new_dataset
metal | Cu | Aladdin Industrial Corporation |  |  | image in supp material | unknown (image unclear) | uncoated | >99.9 | 0 | 0 |  |  |  |  | 194 |  |  | 10-30 |  | -13 (in 24h) | sonicated (15min) |  |  | Algae | Nitzschia closterium |  |  |  |  | 96 | no |  | no | 12 | 12 | 12:12h light dark |  | no | OECD 201 | f/2 medium | natural seawater | 0 | no | [7 empty] | 20 | yes (3x per day) | growth inhibition (cell density) | IC50 | shaken three times a day | mg/l | 2.455 |  | probit | Huang, Wenqiu; Zhou, Yuping; Zhao, Ting; Tan, Liju; Wang, Jiangtao | 2022 | The effects of copper ions and copper nanomaterials on the output of amino acids from marine microalgae | 10.1007/s11356-021-16347-3 | new_dataset
metal | Cu | Aladdin Industrial Corporation |  |  | image in supp material | unknown (image unclear) | uncoated | >99.9 | 0 | 0 |  |  |  |  | 194 |  |  | 10-30 |  | -13 (in 24h) | sonicated (15min) |  |  | Algae | Skeletonema costatum |  |  |  |  | 96 | no |  | no | 12 | 12 | 12:12h light dark |  | no | OECD 201 | f/2 medium | natural seawater | 0 | no | [7 empty] | 20 | yes (3x per day) | growth inhibition (cell density) | IC50 | shaken three times a day | mg/l | 0.991 |  | probit | Huang, Wenqiu; Zhou, Yuping; Zhao, Ting; Tan, Liju; Wang, Jiangtao | 2022 | The effects of copper ions and copper nanomaterials on the output of amino acids from marine microalgae | 10.1007/s11356-021-16347-3 | new_dataset
metal oxide | TiO2 | Wanjingxin Company |  |  | image in paper | nearly spherical | uncoated |  | 100 | 0 | anatase | 210 | [5 empty] | <40 | TEM |  | sonicated (30min) + shaked (2min) | sonicated (30min) |  | Protozoa | Karenia brevis |  |  |  |  | 72 | no | 2h air-dried under sunlight | yes | 14 | 10 | 14:10h light dark |  | no | other | f/2 medium |  | 0 | no | [7 empty] | 22 | yes (2x per day) | growth inhibition (cell density) | IC50 | shaken 2 times a day | mg/l | 10.69 |  |  | Li, Fengmin; Liang, Zhi; Zheng, Xiang; Zhao, Wei; Wu, Miao; Wang, Zhenyu | 2015 | Toxicity of nano-TiO2 on algae and the site of reactive oxygen species production | 10.1016/j.aquatox.2014.10.014 | new_dataset
metal oxide | TiO2 | Wanjingxin Company |  |  | image in paper | nearly spherical | uncoated |  | 100 | 0 | anatase | 210 | [5 empty] | <40 | TEM |  | sonicated (30min) + shaked (2min) | sonicated (30min) |  | Diatom | Skeletonema costatum |  |  |  |  | 72 | no | 2h air-dried under sunlight | yes | 14 | 10 | 14:10h light dark |  | no | other | f/2 medium |  | 0 | no | [7 empty] | 22 | yes (2x per day) | growth inhibition (cell density) | IC50 | shaken 2 times a day | mg/l | 7.37 |  |  | Li, Fengmin; Liang, Zhi; Zheng, Xiang; Zhao, Wei; Wu, Miao; Wang, Zhenyu | 2015 | Toxicity of nano-TiO2 on algae and the site of reactive oxygen species production | 10.1016/j.aquatox.2014.10.014 | new_dataset
metal oxide | NiO |  | homogeneous precipitation |  | image in paper | nearly spherical | uncoated |  | 0 | 0 | face-centered cubic | [6 empty] | 20 | TEM |  |  |  |  | Algae | Chlorella vulgaris |  |  |  |  | 96 | no |  | no | 12 | 12 | 12:12h light dark |  | no | other | f/2 medium |  | 0 | no | [7 empty] | 23 | no | growth inhibition (cell density) | IC50 |  | mg/l | 31.4 |  | probit | Li, Yongqing; Xiao, Ran; Liu, Zonglai; Liang, Xiujuan; Feng, Wei | 2017 | Cytotoxicity of NiO nanoparticles and its conversion inside Chlorella vulgaris | 10.1007/s40242-017-6246-3 | new_dataset
metal | Ag |  |  |  | image in paper | nearly spherical | uncoated |  | 0 | 0 | [7 empty] | 9.8 | TEM |  |  |  |  | Algae | Scenedesmus acuminatus |  |  |  |  | 96 | no |  | no | 12 | 12 | 12:12h light dark | 50 µmol photons m^-2 s^-1 | no | other (Ribeiro et al 10.1016/j.scitotenv.2013.06.101) | f/2 medium |  | 0 | no | [7 empty] | 27 | yes (1x per day) | growth inhibition (cell density) | IC50 | shaken once a day | µg/l | 38.5 | chronic data available | nonlinear regression | Pham, Thanh-Luu | 2019 | Toxicity of Silver Nanoparticles to Tropical Microalgae Scenedesmus acuminatus, Chaetoceros gracilis and Crustacean Daphnia lumholtzi | 10.4194/1303-2712-v19_12_03 | new_dataset
metal | Ag |  |  |  | image in paper | nearly spherical | uncoated |  | 0 | 0 | [7 empty] | 9.8 | TEM |  |  |  |  | Algae | Chaetoceros gracilis |  |  |  |  | 96 | no |  | no | 12 | 12 | 12:12h light dark | 50 µmol photons m^-2 s^-1 | no | other (Ribeiro et al 10.1016/j.scitotenv.2013.06.101) | f/2 medium |  | 0 | no | [7 empty] | 27 | yes (1x per day) | growth inhibition (cell density) | IC50 | shaken once a day | µg/l | 24.3 | chronic data available | nonlinear regression | Pham, Thanh-Luu | 2019 | Toxicity of Silver Nanoparticles to Tropical Microalgae Scenedesmus acuminatus, Chaetoceros gracilis and Crustacean Daphnia lumholtzi | 10.4194/1303-2712-v19_12_03 | new_dataset
metal | Ag |  |  |  | image in paper | nearly spherical | polyvinyl alcohol (PVA) |  | 0 | 0 | [7 empty] | 6-10 | TEM |  |  |  |  | Diatom | Thalassiosira sp. |  |  |  |  | 72 | no |  | no | 12 | 12 | 12:12h light dark |  | no | OECD 201 | f/2 medium | 0.2 μm filtered seawater | 0 | no | [6 empty] | 8 | 27 | no | growth inhibition (cell density) | IC50 |  | µg/l | 107.21 |  | nonlinear regression | Pham, Thanh-Luu | 2019 | Effect of Silver Nanoparticles on Tropical Freshwater and Marine Microalgae | 10.1155/2019/9658386 | new_dataset
metal | CdS |  |  |  | image in 10.3390/ma12203313 | spherical (image unclear) | uncoated |  | 0 | 0 | cubic | [6 empty] | 5-9 | TEM |  |  |  |  | Algae | Heterosigma akashiwo |  |  |  |  | 96 | no |  | no | 12 | 12 | 12:12h light dark |  | no | OECD 201 | f/2 medium | salinity 33‰ | 0 | no | 33 | [5 empty] | 8 | 20 | no | growth inhibition (cell density) | IC50 | species info: 10-15μm length | mg/l | 21.33 | EC10 data available | nonlinear regression | Pikula, Konstantin; Johari, Seyed Ali; Santos-Oliveira, Ralph; Golokhvast, Kirill | 2022 | Individual and Binary Mixture Toxicity of Five Nanoparticles in Marine Microalga Heterosigma akashiwo | 10.3390/ijms23020990 | new_dataset
metal | ZnS |  |  |  | image in 10.3390/ma12203313 | spherical (image unclear) | uncoated |  | 0 | 0 | cubic | [6 empty] | 2.6-5.6 | TEM |  |  |  |  | Algae | Heterosigma akashiwo |  |  |  |  | 96 | no |  | no | 12 | 12 | 12:12h light dark |  | no | OECD 201 | f/2 medium | salinity 33‰ | 0 | no | 33 | [5 empty] | 8 | 20 | no | growth inhibition (cell density) | IC50 | species info: 10-15μm length | mg/l | 94.1 | EC10 data available | nonlinear regression | Pikula, Konstantin; Johari, Seyed Ali; Santos-Oliveira, Ralph; Golokhvast, Kirill | 2022 | Individual and Binary Mixture Toxicity of Five Nanoparticles in Marine Microalga Heterosigma akashiwo | 10.3390/ijms23020990 | new_dataset
metal oxide | TiO2 | Thermo Fisher GmbH |  | Cat. No. 39953 |  | unknown | uncoated | >99.9 | 100 | 0 | anatase | 45 | [5 empty] | 32 | [5 empty] | Algae | Heterosigma akashiwo |  |  |  |  | 96 | no |  | no | 12 | 12 | 12:12h light dark |  | no | OECD 201 | f/2 medium | salinity 33‰ | 0 | no | 33 | [5 empty] | 8 | 20 | no | growth inhibition (cell density) | IC50 | species info: 10-15μm length | mg/l | 141.7 | EC10 data available | nonlinear regression | Pikula, Konstantin; Johari, Seyed Ali; Santos-Oliveira, Ralph; Golokhvast, Kirill | 2022 | Individual and Binary Mixture Toxicity of Five Nanoparticles in Marine Microalga Heterosigma akashiwo | 10.3390/ijms23020990 | new_dataset
metal oxide | SiO2 | Cennano Co Ltd |  | SMB 3 |  | unknown | uncoated | >99.9 | 0 | 0 |  | 1260 | [5 empty] | 100 | [5 empty] | Algae | Heterosigma akashiwo |  |  |  |  | 96 | no |  | no | 12 | 12 | 12:12h light dark |  | no | OECD 201 | f/2 medium | salinity 33‰ | 0 | no | 33 | [5 empty] | 8 | 20 | no | growth inhibition (cell density) | IC50 | species info: 10-15μm length | mg/l | 252.8 | EC10 data available | nonlinear regression | Pikula, Konstantin; Johari, Seyed Ali; Santos-Oliveira, Ralph; Golokhvast, Kirill | 2022 | Individual and Binary Mixture Toxicity of Five Nanoparticles in Marine Microalga Heterosigma akashiwo | 10.3390/ijms23020990 | new_dataset
metal oxide | SiO2 | Cennano Co Ltd |  | SMB 24 |  | unknown | uncoated |  | 0 | 0 |  | 1124 | [5 empty] | 100 | [5 empty] | Algae | Heterosigma akashiwo |  |  |  |  | 96 | no |  | no | 12 | 12 | 12:12h light dark |  | no | OECD 201 | f/2 medium | salinity 33‰ | 0 | no | 33 | [5 empty] | 8 | 20 | no | growth inhibition (cell density) | IC50 | species info: 10-15μm length | mg/l | 3.6 | EC10 data available | nonlinear regression | Pikula, Konstantin; Johari, Seyed Ali; Santos-Oliveira, Ralph; Golokhvast, Kirill | 2022 | Individual and Binary Mixture Toxicity of Five Nanoparticles in Marine Microalga Heterosigma akashiwo | 10.3390/ijms23020990 | new_dataset
metal | CdS |  |  |  | image in paper | spherical (image unclear) | uncoated |  | 0 | 0 | cubic | [6 empty] | 7 | TEM |  |  |  |  | Algae | Heterosigma akashiwo |  |  |  |  | 24 | no |  | no | 12 | 12 | 12:12h light dark |  | no | OECD 201 | f/2 medium | salinity 33‰ | 0 | no | 33 | [5 empty] | 8 | 20 | no | growth inhibition (fluorescence) | IC50 |  | mg/l | 228.3 | other endpoints also available |  | Pikula, Konstantin; Mintcheva, Neli; Kulinich, Sergei A.; Zakharenko, Alexander; Markina, Zhanna; Chaika, Vladimir; Orlova, Tatiana; Mezhuev, Yaroslav; Kokkinakis, Emmanouil; Tsatsakis, Aristidis; Golokhvast, Kirill | 2020 | Aquatic toxicity and mode of action of CdS and ZnS nanoparticles in four microalgae species | 10.1016/j.envres.2020.109513 | new_dataset
metal | CdS |  |  |  | image in paper | spherical (image unclear) | uncoated |  | 0 | 0 | cubic | [6 empty] | 7 | TEM |  |  |  |  | Algae | Porphyridium purpureum |  |  |  |  | 24 | no |  | no | 12 | 12 | 12:12h light dark |  | no | OECD 201 | f/2 medium | salinity 33‰ | 0 | no | 33 | [5 empty] | 8 | 20 | no | growth inhibition (fluorescence) | IC50 |  | mg/l | 225.8 | other endpoints also available |  | Pikula, Konstantin; Mintcheva, Neli; Kulinich, Sergei A.; Zakharenko, Alexander; Markina, Zhanna; Chaika, Vladimir; Orlova, Tatiana; Mezhuev, Yaroslav; Kokkinakis, Emmanouil; Tsatsakis, Aristidis; Golokhvast, Kirill | 2020 | Aquatic toxicity and mode of action of CdS and ZnS nanoparticles in four microalgae species | 10.1016/j.envres.2020.109513 | new_dataset
metal | CdS |  |  |  | image in paper | spherical (image unclear) | uncoated |  | 0 | 0 | cubic | [6 empty] | 7 | TEM |  |  |  |  | Diatom | Attheya ussuriensis |  |  |  |  | 96 | no |  | no | 12 | 12 | 12:12h light dark |  | no | OECD 201 | f/2 medium | salinity 33‰ | 0 | no | 33 | [5 empty] | 8 | 20 | no | growth inhibition (fluorescence) | IC50 |  | mg/l | 189.2 | other endpoints also available |  | Pikula, Konstantin; Mintcheva, Neli; Kulinich, Sergei A.; Zakharenko, Alexander; Markina, Zhanna; Chaika, Vladimir; Orlova, Tatiana; Mezhuev, Yaroslav; Kokkinakis, Emmanouil; Tsatsakis, Aristidis; Golokhvast, Kirill | 2020 | Aquatic toxicity and mode of action of CdS and ZnS nanoparticles in four microalgae species | 10.1016/j.envres.2020.109513 | new_dataset
metal | CdS |  |  |  | image in paper | spherical (image unclear) | uncoated |  | 0 | 0 | cubic | [6 empty] | 7 | TEM |  |  |  |  | Algae | Heterosigma akashiwo |  |  |  |  | 96 | no |  | no | 12 | 12 | 12:12h light dark |  | no | OECD 201 | f/2 medium | salinity 33‰ | 0 | no | 33 | [5 empty] | 8 | 20 | no | growth inhibition (fluorescence) | IC50 |  | mg/l | 180.8 | other endpoints also available |  | Pikula, Konstantin; Mintcheva, Neli; Kulinich, Sergei A.; Zakharenko, Alexander; Markina, Zhanna; Chaika, Vladimir; Orlova, Tatiana; Mezhuev, Yaroslav; Kokkinakis, Emmanouil; Tsatsakis, Aristidis; Golokhvast, Kirill | 2020 | Aquatic toxicity and mode of action of CdS and ZnS nanoparticles in four microalgae species | 10.1016/j.envres.2020.109513 | new_dataset
metal | CdS |  |  |  | image in paper | spherical (image unclear) | uncoated |  | 0 | 0 | cubic | [6 empty] | 7 | TEM |  |  |  |  | Diatom | Chaetoceros muelleri |  |  |  |  | 96 | no |  | no | 12 | 12 | 12:12h light dark |  | no | OECD 201 | f/2 medium | salinity 33‰ | 0 | no | 33 | [5 empty] | 8 | 20 | no | growth inhibition (fluorescence) | IC50 |  | mg/l | 10.4 | other endpoints also available |  | Pikula, Konstantin; Mintcheva, Neli; Kulinich, Sergei A.; Zakharenko, Alexander; Markina, Zhanna; Chaika, Vladimir; Orlova, Tatiana; Mezhuev, Yaroslav; Kokkinakis, Emmanouil; Tsatsakis, Aristidis; Golokhvast, Kirill | 2020 | Aquatic toxicity and mode of action of CdS and ZnS nanoparticles in four microalgae species | 10.1016/j.envres.2020.109513 | new_dataset
metal | CdS |  |  |  | image in paper | spherical (image unclear) | uncoated |  | 0 | 0 | cubic | [6 empty] | 7 | TEM |  |  |  |  | Algae | Porphyridium purpureum |  |  |  |  | 96 | no |  | no | 12 | 12 | 12:12h light dark |  | no | OECD 201 | f/2 medium | salinity 33‰ | 0 | no | 33 | [5 empty] | 8 | 20 | no | growth inhibition (fluorescence) | IC50 |  | mg/l | 50.3 | other endpoints also available |  | Pikula, Konstantin; Mintcheva, Neli; Kulinich, Sergei A.; Zakharenko, Alexander; Markina, Zhanna; Chaika, Vladimir; Orlova, Tatiana; Mezhuev, Yaroslav; Kokkinakis, Emmanouil; Tsatsakis, Aristidis; Golokhvast, Kirill | 2020 | Aquatic toxicity and mode of action of CdS and ZnS nanoparticles in four microalgae species | 10.1016/j.envres.2020.109513 | new_dataset
metal | ZnS |  |  |  | image in paper | spherical (image unclear) | uncoated |  | 0 | 0 | cubic | [6 empty] | 4.2 | TEM |  |  |  |  | Diatom | Attheya ussuriensis |  |  |  |  | 24 | no |  | no | 12 | 12 | 12:12h light dark |  | no | OECD 201 | f/2 medium | salinity 33‰ | 0 | no | 33 | [5 empty] | 8 | 20 | no | growth inhibition (fluorescence) | IC50 |  | mg/l | 206 | other endpoints also available |  | Pikula, Konstantin; Mintcheva, Neli; Kulinich, Sergei A.; Zakharenko, Alexander; Markina, Zhanna; Chaika, Vladimir; Orlova, Tatiana; Mezhuev, Yaroslav; Kokkinakis, Emmanouil; Tsatsakis, Aristidis; Golokhvast, Kirill | 2020 | Aquatic toxicity and mode of action of CdS and ZnS nanoparticles in four microalgae species | 10.1016/j.envres.2020.109513 | new_dataset
metal | ZnS |  |  |  | image in paper | spherical (image unclear) | uncoated |  | 0 | 0 | cubic | [6 empty] | 4.2 | TEM |  |  |  |  | Algae | Heterosigma akashiwo |  |  |  |  | 24 | no |  | no | 12 | 12 | 12:12h light dark |  | no | OECD 201 | f/2 medium | salinity 33‰ | 0 | no | 33 | [5 empty] | 8 | 20 | no | growth inhibition (fluorescence) | IC50 |  | mg/l | 132.9 | other endpoints also available |  | Pikula, Konstantin; Mintcheva, Neli; Kulinich, Sergei A.; Zakharenko, Alexander; Markina, Zhanna; Chaika, Vladimir; Orlova, Tatiana; Mezhuev, Yaroslav; Kokkinakis, Emmanouil; Tsatsakis, Aristidis; Golokhvast, Kirill | 2020 | Aquatic toxicity and mode of action of CdS and ZnS nanoparticles in four microalgae species | 10.1016/j.envres.2020.109513 | new_dataset
metal | ZnS |  |  |  | image in paper | spherical (image unclear) | uncoated |  | 0 | 0 | cubic | [6 empty] | 4.2 | TEM |  |  |  |  | Diatom | Chaetoceros muelleri |  |  |  |  | 24 | no |  | no | 12 | 12 | 12:12h light dark |  | no | OECD 201 | f/2 medium | salinity 33‰ | 0 | no | 33 | [5 empty] | 8 | 20 | no | growth inhibition (fluorescence) | IC50 |  | mg/l | 131.7 | other endpoints also available |  | Pikula, Konstantin; Mintcheva, Neli; Kulinich, Sergei A.; Zakharenko, Alexander; Markina, Zhanna; Chaika, Vladimir; Orlova, Tatiana; Mezhuev, Yaroslav; Kokkinakis, Emmanouil; Tsatsakis, Aristidis; Golokhvast, Kirill | 2020 | Aquatic toxicity and mode of action of CdS and ZnS nanoparticles in four microalgae species | 10.1016/j.envres.2020.109513 | new_dataset
metal | ZnS |  |  |  | image in paper | spherical (image unclear) | uncoated |  | 0 | 0 | cubic | [6 empty] | 4.2 | TEM |  |  |  |  | Diatom | Attheya ussuriensis |  |  |  |  | 96 | no |  | no | 12 | 12 | 12:12h light dark |  | no | OECD 201 | f/2 medium | salinity 33‰ | 0 | no | 33 | [5 empty] | 8 | 20 | no | growth inhibition (fluorescence) | IC50 |  | mg/l | 108.2 | other endpoints also available |  | Pikula, Konstantin; Mintcheva, Neli; Kulinich, Sergei A.; Zakharenko, Alexander; Markina, Zhanna; Chaika, Vladimir; Orlova, Tatiana; Mezhuev, Yaroslav; Kokkinakis, Emmanouil; Tsatsakis, Aristidis; Golokhvast, Kirill | 2020 | Aquatic toxicity and mode of action of CdS and ZnS nanoparticles in four microalgae species | 10.1016/j.envres.2020.109513 | new_dataset
metal | ZnS |  |  |  | image in paper | spherical (image unclear) | uncoated |  | 0 | 0 | cubic | [6 empty] | 4.2 | TEM |  |  |  |  | Algae | Heterosigma akashiwo |  |  |  |  | 96 | no |  | no | 12 | 12 | 12:12h light dark |  | no | OECD 201 | f/2 medium | salinity 33‰ | 0 | no | 33 | [5 empty] | 8 | 20 | no | growth inhibition (fluorescence) | IC50 |  | mg/l | 119.3 | other endpoints also available |  | Pikula, Konstantin; Mintcheva, Neli; Kulinich, Sergei A.; Zakharenko, Alexander; Markina, Zhanna; Chaika, Vladimir; Orlova, Tatiana; Mezhuev, Yaroslav; Kokkinakis, Emmanouil; Tsatsakis, Aristidis; Golokhvast, Kirill | 2020 | Aquatic toxicity and mode of action of CdS and ZnS nanoparticles in four microalgae species | 10.1016/j.envres.2020.109513 | new_dataset
metal | ZnS |  |  |  | image in paper | spherical (image unclear) | uncoated |  | 0 | 0 | cubic | [6 empty] | 4.2 | TEM |  |  |  |  | Diatom | Chaetoceros muelleri |  |  |  |  | 96 | no |  | no | 12 | 12 | 12:12h light dark |  | no | OECD 201 | f/2 medium | salinity 33‰ | 0 | no | 33 | [5 empty] | 8 | 20 | no | growth inhibition (fluorescence) | IC50 |  | mg/l | 21.4 | other endpoints also available |  | Pikula, Konstantin; Mintcheva, Neli; Kulinich, Sergei A.; Zakharenko, Alexander; Markina, Zhanna; Chaika, Vladimir; Orlova, Tatiana; Mezhuev, Yaroslav; Kokkinakis, Emmanouil; Tsatsakis, Aristidis; Golokhvast, Kirill | 2020 | Aquatic toxicity and mode of action of CdS and ZnS nanoparticles in four microalgae species | 10.1016/j.envres.2020.109513 | new_dataset
metal | CdS |  |  |  | image in paper | spherical (image unclear) | uncoated |  | 0 | 0 | cubic | [6 empty] | 7 | TEM |  |  |  |  | Diatom | Attheya ussuriensis |  |  |  |  | 168 | no |  | no | 12 | 12 | 12:12h light dark |  | no | OECD 201 | f/2 medium | salinity 33‰ | 0 | no | 33 | [5 empty] | 8 | 20 | no | growth inhibition (fluorescence) | IC50 |  | mg/l | 61.8 | other endpoints also available |  | Pikula, Konstantin; Mintcheva, Neli; Kulinich, Sergei A.; Zakharenko, Alexander; Markina, Zhanna; Chaika, Vladimir; Orlova, Tatiana; Mezhuev, Yaroslav; Kokkinakis, Emmanouil; Tsatsakis, Aristidis; Golokhvast, Kirill | 2020 | Aquatic toxicity and mode of action of CdS and ZnS nanoparticles in four microalgae species | 10.1016/j.envres.2020.109513 | new_dataset
metal | CdS |  |  |  | image in paper | spherical (image unclear) | uncoated |  | 0 | 0 | cubic | [6 empty] | 7 | TEM |  |  |  |  | Algae | Heterosigma akashiwo |  |  |  |  | 168 | no |  | no | 12 | 12 | 12:12h light dark |  | no | OECD 201 | f/2 medium | salinity 33‰ | 0 | no | 33 | [5 empty] | 8 | 20 | no | growth inhibition (fluorescence) | IC50 |  | mg/l | 38.8 | other endpoints also available |  | Pikula, Konstantin; Mintcheva, Neli; Kulinich, Sergei A.; Zakharenko, Alexander; Markina, Zhanna; Chaika, Vladimir; Orlova, Tatiana; Mezhuev, Yaroslav; Kokkinakis, Emmanouil; Tsatsakis, Aristidis; Golokhvast, Kirill | 2020 | Aquatic toxicity and mode of action of CdS and ZnS nanoparticles in four microalgae species | 10.1016/j.envres.2020.109513 | new_dataset
metal | CdS |  |  |  | image in paper | spherical (image unclear) | uncoated |  | 0 | 0 | cubic | [6 empty] | 7 | TEM |  |  |  |  | Diatom | Chaetoceros muelleri |  |  |  |  | 168 | no |  | no | 12 | 12 | 12:12h light dark |  | no | OECD 201 | f/2 medium | salinity 33‰ | 0 | no | 33 | [5 empty] | 8 | 20 | no | growth inhibition (fluorescence) | IC50 |  | mg/l | 3 | other endpoints also available |  | Pikula, Konstantin; Mintcheva, Neli; Kulinich, Sergei A.; Zakharenko, Alexander; Markina, Zhanna; Chaika, Vladimir; Orlova, Tatiana; Mezhuev, Yaroslav; Kokkinakis, Emmanouil; Tsatsakis, Aristidis; Golokhvast, Kirill | 2020 | Aquatic toxicity and mode of action of CdS and ZnS nanoparticles in four microalgae species | 10.1016/j.envres.2020.109513 | new_dataset
metal | CdS |  |  |  | image in paper | spherical (image unclear) | uncoated |  | 0 | 0 | cubic | [6 empty] | 7 | TEM |  |  |  |  | Algae | Porphyridium purpureum |  |  |  |  | 168 | no |  | no | 12 | 12 | 12:12h light dark |  | no | OECD 201 | f/2 medium | salinity 33‰ | 0 | no | 33 | [5 empty] | 8 | 20 | no | growth inhibition (fluorescence) | IC50 |  | mg/l | 41.5 | other endpoints also available |  | Pikula, Konstantin; Mintcheva, Neli; Kulinich, Sergei A.; Zakharenko, Alexander; Markina, Zhanna; Chaika, Vladimir; Orlova, Tatiana; Mezhuev, Yaroslav; Kokkinakis, Emmanouil; Tsatsakis, Aristidis; Golokhvast, Kirill | 2020 | Aquatic toxicity and mode of action of CdS and ZnS nanoparticles in four microalgae species | 10.1016/j.envres.2020.109513 | new_dataset
metal | ZnS |  |  |  | image in paper | spherical (image unclear) | uncoated |  | 0 | 0 | cubic | [6 empty] | 4.2 | TEM |  |  |  |  | Diatom | Attheya ussuriensis |  |  |  |  | 168 | no |  | no | 12 | 12 | 12:12h light dark |  | no | OECD 201 | f/2 medium | salinity 33‰ | 0 | no | 33 | [5 empty] | 8 | 20 | no | growth inhibition (fluorescence) | IC50 |  | mg/l | 42.9 | other endpoints also available |  | Pikula, Konstantin; Mintcheva, Neli; Kulinich, Sergei A.; Zakharenko, Alexander; Markina, Zhanna; Chaika, Vladimir; Orlova, Tatiana; Mezhuev, Yaroslav; Kokkinakis, Emmanouil; Tsatsakis, Aristidis; Golokhvast, Kirill | 2020 | Aquatic toxicity and mode of action of CdS and ZnS nanoparticles in four microalgae species | 10.1016/j.envres.2020.109513 | new_dataset
metal | ZnS |  |  |  | image in paper | spherical (image unclear) | uncoated |  | 0 | 0 | cubic | [6 empty] | 4.2 | TEM |  |  |  |  | Algae | Heterosigma akashiwo |  |  |  |  | 168 | no |  | no | 12 | 12 | 12:12h light dark |  | no | OECD 201 | f/2 medium | salinity 33‰ | 0 | no | 33 | [5 empty] | 8 | 20 | no | growth inhibition (fluorescence) | IC50 |  | mg/l | 27.9 | other endpoints also available |  | Pikula, Konstantin; Mintcheva, Neli; Kulinich, Sergei A.; Zakharenko, Alexander; Markina, Zhanna; Chaika, Vladimir; Orlova, Tatiana; Mezhuev, Yaroslav; Kokkinakis, Emmanouil; Tsatsakis, Aristidis; Golokhvast, Kirill | 2020 | Aquatic toxicity and mode of action of CdS and ZnS nanoparticles in four microalgae species | 10.1016/j.envres.2020.109513 | new_dataset
metal | ZnS |  |  |  | image in paper | spherical (image unclear) | uncoated |  | 0 | 0 | cubic | [6 empty] | 4.2 | TEM |  |  |  |  | Diatom | Chaetoceros muelleri |  |  |  |  | 168 | no |  | no | 12 | 12 | 12:12h light dark |  | no | OECD 201 | f/2 medium | salinity 33‰ | 0 | no | 33 | [5 empty] | 8 | 20 | no | growth inhibition (fluorescence) | IC50 |  | mg/l | 4.2 | other endpoints also available |  | Pikula, Konstantin; Mintcheva, Neli; Kulinich, Sergei A.; Zakharenko, Alexander; Markina, Zhanna; Chaika, Vladimir; Orlova, Tatiana; Mezhuev, Yaroslav; Kokkinakis, Emmanouil; Tsatsakis, Aristidis; Golokhvast, Kirill | 2020 | Aquatic toxicity and mode of action of CdS and ZnS nanoparticles in four microalgae species | 10.1016/j.envres.2020.109513 | new_dataset
metal | ZnS |  |  |  | image in paper | spherical (image unclear) | uncoated |  | 0 | 0 | cubic | [6 empty] | 4.2 | TEM |  |  |  |  | Algae | Porphyridium purpureum |  |  |  |  | 168 | no |  | no | 12 | 12 | 12:12h light dark |  | no | OECD 201 | f/2 medium | salinity 33‰ | 0 | no | 33 | [5 empty] | 8 | 20 | no | growth inhibition (fluorescence) | IC50 |  | mg/l | 197.5 | other endpoints also available |  | Pikula, Konstantin; Mintcheva, Neli; Kulinich, Sergei A.; Zakharenko, Alexander; Markina, Zhanna; Chaika, Vladimir; Orlova, Tatiana; Mezhuev, Yaroslav; Kokkinakis, Emmanouil; Tsatsakis, Aristidis; Golokhvast, Kirill | 2020 | Aquatic toxicity and mode of action of CdS and ZnS nanoparticles in four microalgae species | 10.1016/j.envres.2020.109513 | new_dataset
metal oxide | Co3O4 |  | co-precipitation |  | image in paper | irregular | uncoated |  | 0 | 0 | [7 empty] | 12-18 | XRD |  |  |  |  | Algae | Tetraselmis suecica |  |  |  |  | 72 | no |  | no | 24 | 0 | continuous |  | no | OECD 201 | f/2 medium | artificial seawater | 0 | no | [7 empty] | 25 | no | growth inhibition (cell density) | IC50 |  | mg/l | 45.13 |  | nonlinear regression | Sharan, Abhishek; Nara, Seema | 2021 | Exposure-based ecotoxicity assessment of Co3O4 nanoparticles in marine microalgae | 10.1007/s11356-021-14392-6 | new_dataset
metal oxide | TiO2 | Emperor Nano Material Corporation |  |  | image in paper | nearly spherical | uncoated |  | 99.8 |  | 99.8% anatase |  |  | data at 24h available | 2000-4000 |  |  | 15 |  |  |  | sonicated (30min) |  | Diatom | Phaeodactylum tricornutum |  |  |  |  | 24 | no |  | no | 12 | 12 | 12:12h light dark |  | no | other | f/2 medium |  | 0 | no | [7 empty] | 20 | yes (3x per day) | growth inhibition (cell density) | IC50 | shaken 3 times a day | mg/l | 12.65 |  |  | Wang, Yixiang; Zhu, Xiaoshan; Lao, Yongmin; Lv, Xiaohui; Tao, Yi; Huang, Boming; Wang, Jiangxin; Zhou, Jin; Cai, Zhonghua | 2016 | TiO2 nanoparticles in the marine environment: Physical effects responsible for the toxicity on algae Phaeodactylum tricornutum | 10.1016/j.scitotenv.2016.03.164 | new_dataset
metal oxide | TiO2 | Emperor Nano Material Corporation |  |  | image in paper | nearly spherical | uncoated |  | 99.8 |  | 99.8% anatase |  |  | data at 24h available | 2000-4000 |  |  | 15 |  |  |  | sonicated (30min) |  | Diatom | Phaeodactylum tricornutum |  |  |  |  | 48 | no |  | no | 12 | 12 | 12:12h light dark |  | no | other | f/2 medium |  | 0 | no | [7 empty] | 20 | yes (3x per day) | growth inhibition (cell density) | IC50 | shaken 3 times a day | mg/l | 72.7 |  |  | Wang, Yixiang; Zhu, Xiaoshan; Lao, Yongmin; Lv, Xiaohui; Tao, Yi; Huang, Boming; Wang, Jiangxin; Zhou, Jin; Cai, Zhonghua | 2016 | TiO2 nanoparticles in the marine environment: Physical effects responsible for the toxicity on algae Phaeodactylum tricornutum | 10.1016/j.scitotenv.2016.03.164 | new_dataset
metal oxide | TiO2 | Emperor Nano Material Corporation |  |  | image in paper | nearly spherical | uncoated |  | 99.8 |  | 99.8% anatase |  |  | data at 24h available | 2000-4000 |  |  | 15 |  |  |  | sonicated (30min) |  | Diatom | Phaeodactylum tricornutum |  |  |  |  | 72 | no |  | no | 12 | 12 | 12:12h light dark |  | no | other | f/2 medium |  | 0 | no | [7 empty] | 20 | yes (3x per day) | growth inhibition (cell density) | IC50 | shaken 3 times a day | mg/l | 167.79 |  |  | Wang, Yixiang; Zhu, Xiaoshan; Lao, Yongmin; Lv, Xiaohui; Tao, Yi; Huang, Boming; Wang, Jiangxin; Zhou, Jin; Cai, Zhonghua | 2016 | TiO2 nanoparticles in the marine environment: Physical effects responsible for the toxicity on algae Phaeodactylum tricornutum | 10.1016/j.scitotenv.2016.03.164 | new_dataset
metal oxide | TiO2 | Emperor Nano Material Corporation |  |  | image in paper | nearly spherical | uncoated |  | 99.8 |  | 99.8% anatase |  |  | data at 24h available | 2000-4000 |  |  | 15 |  |  |  | sonicated (30min) |  | Diatom | Phaeodactylum tricornutum |  |  |  |  | 96 | no |  | no | 12 | 12 | 12:12h light dark |  | no | other | f/2 medium |  | 0 | no | [7 empty] | 20 | yes (3x per day) | growth inhibition (cell density) | IC50 | shaken 3 times a day | mg/l | 203.74 |  |  | Wang, Yixiang; Zhu, Xiaoshan; Lao, Yongmin; Lv, Xiaohui; Tao, Yi; Huang, Boming; Wang, Jiangxin; Zhou, Jin; Cai, Zhonghua | 2016 | TiO2 nanoparticles in the marine environment: Physical effects responsible for the toxicity on algae Phaeodactylum tricornutum | 10.1016/j.scitotenv.2016.03.164 | new_dataset
metal oxide | TiO2 | Emperor Nano Material Corporation |  |  | image in paper | nearly spherical | uncoated |  | 99.8 |  | 99.8% anatase |  |  | data at 24h available | 2000-4000 |  |  | 15 |  |  |  | sonicated (30min) |  | Diatom | Phaeodactylum tricornutum |  |  |  |  | 120 | no |  | no | 12 | 12 | 12:12h light dark |  | no | other | f/2 medium |  | 0 | no | [7 empty] | 20 | yes (3x per day) | growth inhibition (cell density) | IC50 | shaken 3 times a day | mg/l | 167.71 |  |  | Wang, Yixiang; Zhu, Xiaoshan; Lao, Yongmin; Lv, Xiaohui; Tao, Yi; Huang, Boming; Wang, Jiangxin; Zhou, Jin; Cai, Zhonghua | 2016 | TiO2 nanoparticles in the marine environment: Physical effects responsible for the toxicity on algae Phaeodactylum tricornutum | 10.1016/j.scitotenv.2016.03.164 | new_dataset
metal oxide | TiO2 | Aladdin Reagent Inc |  |  | image in supp material | nearly spherical | uncoated | >99.8 | 96 | 4 | 96% anatase - 4% rutile |  |  |  | 1889 |  |  | 60 |  | -8.1 | sonicated (30min 4*10^4 Hz 200W) |  |  | Diatom | Nitzschia closterium |  |  |  |  | 96 | no |  | no | 12 | 12 | 12:12h light dark |  | no | other | f/2 medium | 33.5psu salinity | 0 | no | 33.5 psu | [5 empty] | 7.8 | 20 | no | growth inhibition (cell density) | IC50 |  | mg/l | 118.8 |  | probit | Xia, Bin; Chen, Bijuan; Sun, Xuemei; Qu, Keming; Ma, Feifei; Du, Meirong | 2015 | Interaction of TiO 2 nanoparticles with the marine microalga Nitzschia closterium : Growth inhibition, oxidative stress and internalization | 10.1016/j.scitotenv.2014.11.066 | new_dataset
metal oxide | TiO2 | Sigma-Aldrich |  |  | image in supp material | nearly spherical | uncoated | >99.5 | 98.6 | 1.4 | 98.6% anatase - 1.4% rutile |  |  |  | 1157 |  |  | 21 |  | -13.2 | sonicated (30min 4*10^4 Hz 200W) |  |  | Diatom | Nitzschia closterium |  |  |  |  | 96 | no |  | no | 12 | 12 | 12:12h light dark |  | no | other | f/2 medium | 33.5psu salinity | 0 | no | 33.5 psu | [5 empty] | 7.8 | 20 | no | growth inhibition (cell density) | IC50 |  | mg/l | 88.78 |  | probit | Xia, Bin; Chen, Bijuan; Sun, Xuemei; Qu, Keming; Ma, Feifei; Du, Meirong | 2015 | Interaction of TiO 2 nanoparticles with the marine microalga Nitzschia closterium : Growth inhibition, oxidative stress and internalization | 10.1016/j.scitotenv.2014.11.066 | new_dataset
metal oxide | Fe2O3 |  |  |  | image in paper | spherical (image unclear) | uncoated |  | 0 | 0 | alpha | [6 empty] | 25-50 | FE-SEM |  |  |  | static | Algae | Chlorella vulgaris |  |  |  |  | 24 | no |  | no | 12 | 12 | 12:12h light dark |  | no | MTT assay | f/2 medium | no EDTA and trace metals | 0 | no | [7 empty] | 20 | no | growth inhibition | IC50 | intermittent mixing | mg/l | 923.33 |  |  | Yoganandham, Suman Thodhal; Ravindranath, Radhika Rajasree Santha; Sathyamoorthy, Gayathri; Renuka, Remya Rajan; Lakshminarayanan, Aranganathan | 2019 | Hematite Nanoparticles: synthesis, characterization and aquatic ecotoxicity effects |  | new_dataset | MTT assay and flow cytometry used: cell viability or growth inhibition as endpoint?
metal oxide | Fe2O3 |  |  |  | image in paper | spherical (image unclear) | uncoated |  | 0 | 0 | alpha | [6 empty] | 25-50 | FE-SEM |  |  |  | static | Algae | Chlorella vulgaris |  |  |  |  | 72 | no |  | no | 12 | 12 | 12:12h light dark |  | no | MTT assay | f/2 medium | no EDTA and trace metals | 0 | no | [7 empty] | 20 | no | growth inhibition | IC50 | intermittent mixing | mg/l | 258.09 |  |  | Yoganandham, Suman Thodhal; Ravindranath, Radhika Rajasree Santha; Sathyamoorthy, Gayathri; Renuka, Remya Rajan; Lakshminarayanan, Aranganathan | 2019 | Hematite Nanoparticles: synthesis, characterization and aquatic ecotoxicity effects |  | new_dataset | MTT assay and flow cytometry used: cell viability or growth inhibition as endpoint?
metal oxide | ZnO | Aladdin Industrial Corporation |  |  | image in paper | irregular | uncoated | 99.8 | 0 | 0 | [7 empty] | 50 |  |  | sonicated (30min 50W) | sonicated + shaked |  | Algae | Skeletonema costatum |  |  |  |  | 24 | no |  | no | 12 | 12 | 12:12h light dark |  | no | OECD 201 | f/2 medium | sterile seawater (filtered by a 0.45 μm membrane) from Qingdao, China | 0 | no | [7 empty] | 20 | yes (2x per day) | growth inhibition (cell density) | IC50 | shaken twice daily | mg/l | 13.4 |  |  | Zhang, Cai; Chen, Xiaohua; Wang, Jiangtao; Tan, Liju | 2018 | Toxicity of Zinc Oxide Nanoparticles on Marine Microalgae Possessing Different Shapes and Surface Structures | 10.1089/ees.2017.0241 | new_dataset
metal oxide | ZnO | Aladdin Industrial Corporation |  |  | image in paper | irregular | uncoated | 99.8 | 0 | 0 | [7 empty] | 50 |  |  | sonicated (30min 50W) | sonicated + shaked |  | Algae | Skeletonema costatum |  |  |  |  | 48 | no |  | no | 12 | 12 | 12:12h light dark |  | no | OECD 201 | f/2 medium | sterile seawater (filtered by a 0.45 μm membrane) from Qingdao, China | 0 | no | [7 empty] | 20 | yes (2x per day) | growth inhibition (cell density) | IC50 | shaken twice daily | mg/l | 8.7 |  |  | Zhang, Cai; Chen, Xiaohua; Wang, Jiangtao; Tan, Liju | 2018 | Toxicity of Zinc Oxide Nanoparticles on Marine Microalgae Possessing Different Shapes and Surface Structures | 10.1089/ees.2017.0241 | new_dataset
metal oxide | ZnO | Aladdin Industrial Corporation |  |  | image in paper | irregular | uncoated | 99.8 | 0 | 0 | [7 empty] | 50 |  |  | sonicated (30min 50W) | sonicated + shaked |  | Algae | Skeletonema costatum |  |  |  |  | 72 | no |  | no | 12 | 12 | 12:12h light dark |  | no | OECD 201 | f/2 medium | sterile seawater (filtered by a 0.45 μm membrane) from Qingdao, China | 0 | no | [7 empty] | 20 | yes (2x per day) | growth inhibition (cell density) | IC50 | shaken twice daily | mg/l | 6.4 |  |  | Zhang, Cai; Chen, Xiaohua; Wang, Jiangtao; Tan, Liju | 2018 | Toxicity of Zinc Oxide Nanoparticles on Marine Microalgae Possessing Different Shapes and Surface Structures | 10.1089/ees.2017.0241 | new_dataset
metal oxide | ZnO | Aladdin Industrial Corporation |  |  | image in paper | irregular | uncoated | 99.8 | 0 | 0 | [7 empty] | 50 |  |  | sonicated (30min 50W) | sonicated + shaked |  | Algae | Skeletonema costatum |  |  |  |  | 96 | no |  | no | 12 | 12 | 12:12h light dark |  | no | OECD 201 | f/2 medium | sterile seawater (filtered by a 0.45 μm membrane) from Qingdao, China | 0 | no | [7 empty] | 20 | yes (2x per day) | growth inhibition (cell density) | IC50 | shaken twice daily | mg/l | 4 |  |  | Zhang, Cai; Chen, Xiaohua; Wang, Jiangtao; Tan, Liju | 2018 | Toxicity of Zinc Oxide Nanoparticles on Marine Microalgae Possessing Different Shapes and Surface Structures | 10.1089/ees.2017.0241 | new_dataset
metal oxide | ZnO | Aladdin Industrial Corporation |  |  | image in paper | irregular | uncoated | 99.8 | 0 | 0 | [7 empty] | 50 |  |  | sonicated (30min 50W) | sonicated + shaked |  | Diatom | Phaeodactylum tricornutum |  |  |  |  | 48 | no |  | no | 12 | 12 | 12:12h light dark |  | no | OECD 201 | f/2 medium | sterile seawater (filtered by a 0.45 μm membrane) from Qingdao, China | 0 | no | [7 empty] | 20 | yes (2x per day) | growth inhibition (cell density) | IC50 | shaken twice daily | mg/l | 8.7 |  |  | Zhang, Cai; Chen, Xiaohua; Wang, Jiangtao; Tan, Liju | 2018 | Toxicity of Zinc Oxide Nanoparticles on Marine Microalgae Possessing Different Shapes and Surface Structures | 10.1089/ees.2017.0241 | new_dataset
metal oxide | ZnO | Aladdin Industrial Corporation |  |  | image in paper | irregular | uncoated | 99.8 | 0 | 0 | [7 empty] | 50 |  |  | sonicated (30min 50W) | sonicated + shaked |  | Diatom | Phaeodactylum tricornutum |  |  |  |  | 72 | no |  | no | 12 | 12 | 12:12h light dark |  | no | OECD 201 | f/2 medium | sterile seawater (filtered by a 0.45 μm membrane) from Qingdao, China | 0 | no | [7 empty] | 20 | yes (2x per day) | growth inhibition (cell density) | IC50 | shaken twice daily | mg/l | 9.5 |  |  | Zhang, Cai; Chen, Xiaohua; Wang, Jiangtao; Tan, Liju | 2018 | Toxicity of Zinc Oxide Nanoparticles on Marine Microalgae Possessing Different Shapes and Surface Structures | 10.1089/ees.2017.0241 | new_dataset
metal oxide | ZnO | Aladdin Industrial Corporation |  |  | image in paper | irregular | uncoated | 99.8 | 0 | 0 | [7 empty] | 50 |  |  | sonicated (30min 50W) | sonicated + shaked |  | Diatom | Phaeodactylum tricornutum |  |  |  |  | 96 | no |  | no | 12 | 12 | 12:12h light dark |  | no | OECD 201 | f/2 medium | sterile seawater (filtered by a 0.45 μm membrane) from Qingdao, China | 0 | no | [7 empty] | 20 | yes (2x per day) | growth inhibition (cell density) | IC50 | shaken twice daily | mg/l | 9.9 |  |  | Zhang, Cai; Chen, Xiaohua; Wang, Jiangtao; Tan, Liju | 2018 | Toxicity of Zinc Oxide Nanoparticles on Marine Microalgae Possessing Different Shapes and Surface Structures | 10.1089/ees.2017.0241 | new_dataset
metal oxide | ZnO | Aladdin Industrial Corporation |  |  | image in paper | irregular | uncoated | 99.8 | 0 | 0 | [7 empty] | 50 |  |  | sonicated (30min 50W) | sonicated + shaked |  | Algae | Dunaliella salina |  |  |  |  | 24 | no |  | no | 12 | 12 | 12:12h light dark |  | no | OECD 201 | f/2 medium | sterile seawater (filtered by a 0.45 μm membrane) from Qingdao, China | 0 | no | [7 empty] | 20 | yes (2x per day) | growth inhibition (cell density) | IC50 | shaken twice daily | mg/l | 15.5 |  |  | Zhang, Cai; Chen, Xiaohua; Wang, Jiangtao; Tan, Liju | 2018 | Toxicity of Zinc Oxide Nanoparticles on Marine Microalgae Possessing Different Shapes and Surface Structures | 10.1089/ees.2017.0241 | new_dataset
metal oxide | ZnO | Aladdin Industrial Corporation |  |  | image in paper | irregular | uncoated | 99.8 | 0 | 0 | [7 empty] | 50 |  |  | sonicated (30min 50W) | sonicated + shaked |  | Algae | Dunaliella salina |  |  |  |  | 48 | no |  | no | 12 | 12 | 12:12h light dark |  | no | OECD 201 | f/2 medium | sterile seawater (filtered by a 0.45 μm membrane) from Qingdao, China | 0 | no | [7 empty] | 20 | yes (2x per day) | growth inhibition (cell density) | IC50 | shaken twice daily | mg/l | 8.6 |  |  | Zhang, Cai; Chen, Xiaohua; Wang, Jiangtao; Tan, Liju | 2018 | Toxicity of Zinc Oxide Nanoparticles on Marine Microalgae Possessing Different Shapes and Surface Structures | 10.1089/ees.2017.0241 | new_dataset
metal oxide | ZnO | Aladdin Industrial Corporation |  |  | image in paper | irregular | uncoated | 99.8 | 0 | 0 | [7 empty] | 50 |  |  | sonicated (30min 50W) | sonicated + shaked |  | Algae | Dunaliella salina |  |  |  |  | 72 | no |  | no | 12 | 12 | 12:12h light dark |  | no | OECD 201 | f/2 medium | sterile seawater (filtered by a 0.45 μm membrane) from Qingdao, China | 0 | no | [7 empty] | 20 | yes (2x per day) | growth inhibition (cell density) | IC50 | shaken twice daily | mg/l | 7.1 |  |  | Zhang, Cai; Chen, Xiaohua; Wang, Jiangtao; Tan, Liju | 2018 | Toxicity of Zinc Oxide Nanoparticles on Marine Microalgae Possessing Different Shapes and Surface Structures | 10.1089/ees.2017.0241 | new_dataset
metal oxide | ZnO | Aladdin Industrial Corporation |  |  | image in paper | irregular | uncoated | 99.8 | 0 | 0 | [7 empty] | 50 |  |  | sonicated (30min 50W) | sonicated + shaked |  | Algae | Dunaliella salina |  |  |  |  | 96 | no |  | no | 12 | 12 | 12:12h light dark |  | no | OECD 201 | f/2 medium | sterile seawater (filtered by a 0.45 μm membrane) from Qingdao, China | 0 | no | [7 empty] | 20 | yes (2x per day) | growth inhibition (cell density) | IC50 | shaken twice daily | mg/l | 5.7 |  |  | Zhang, Cai; Chen, Xiaohua; Wang, Jiangtao; Tan, Liju | 2018 | Toxicity of Zinc Oxide Nanoparticles on Marine Microalgae Possessing Different Shapes and Surface Structures | 10.1089/ees.2017.0241 | new_dataset
metal oxide | ZnO | Aladdin Industrial Corporation |  |  | image in paper | rod | uncoated | 99.8 | 0 | 0 | [7 empty] | 50 |  |  | sonicated (30min 50W) |  |  | Diatom | Skeletonema costatum |  |  |  |  | 24 | no |  | no | 12 | 12 | 12:12h light dark |  | no | OECD 201 | f/2 medium | sterile seawater | 0 | no | [7 empty] | 20 | yes (2x per day) | growth inhibition (cell density) | IC50 | shaken 2 times a day | mg/l | 7 |  |  | Zhang, Cai; Wang, Jiangtao; Tan, Liju; Chen, Xiaohua | 2016 | Toxic effects of nano-ZnO on marine microalgae Skeletonema costatum : Attention to the accumulation of intracellular Zn | 10.1016/j.aquatox.2016.07.020 | new_dataset
metal oxide | ZnO | Aladdin Industrial Corporation |  |  | image in paper | rod | uncoated | 99.8 | 0 | 0 | [7 empty] | 50 |  |  | sonicated (30min 50W) |  |  | Diatom | Skeletonema costatum |  |  |  |  | 48 | no |  | no | 12 | 12 | 12:12h light dark |  | no | OECD 201 | f/2 medium | sterile seawater | 0 | no | [7 empty] | 20 | yes (2x per day) | growth inhibition (cell density) | IC50 | shaken 2 times a day | mg/l | 6.4 |  |  | Zhang, Cai; Wang, Jiangtao; Tan, Liju; Chen, Xiaohua | 2016 | Toxic effects of nano-ZnO on marine microalgae Skeletonema costatum : Attention to the accumulation of intracellular Zn | 10.1016/j.aquatox.2016.07.020 | new_dataset
metal oxide | ZnO | Aladdin Industrial Corporation |  |  | image in paper | rod | uncoated | 99.8 | 0 | 0 | [7 empty] | 50 |  |  | sonicated (30min 50W) |  |  | Diatom | Skeletonema costatum |  |  |  |  | 72 | no |  | no | 12 | 12 | 12:12h light dark |  | no | OECD 201 | f/2 medium | sterile seawater | 0 | no | [7 empty] | 20 | yes (2x per day) | growth inhibition (cell density) | IC50 | shaken 2 times a day | mg/l | 4.4 |  |  | Zhang, Cai; Wang, Jiangtao; Tan, Liju; Chen, Xiaohua | 2016 | Toxic effects of nano-ZnO on marine microalgae Skeletonema costatum : Attention to the accumulation of intracellular Zn | 10.1016/j.aquatox.2016.07.020 | new_dataset
metal oxide | ZnO | Aladdin Industrial Corporation |  |  | image in paper | rod | uncoated | 99.8 | 0 | 0 | [7 empty] | 50 |  |  | sonicated (30min 50W) |  |  | Diatom | Skeletonema costatum |  |  |  |  | 96 | no |  | no | 12 | 12 | 12:12h light dark |  | no | OECD 201 | f/2 medium | sterile seawater | 0 | no | [7 empty] | 20 | yes (2x per day) | growth inhibition (cell density) | IC50 | shaken 2 times a day | mg/l | 3.6 |  |  | Zhang, Cai; Wang, Jiangtao; Tan, Liju; Chen, Xiaohua | 2016 | Toxic effects of nano-ZnO on marine microalgae Skeletonema costatum : Attention to the accumulation of intracellular Zn | 10.1016/j.aquatox.2016.07.020 | new_dataset
metal oxide | TiO2 | Degussa Evonik |  | Degussa P25 (Aeroxide P25) | image in supp material | irregular | uncoated | >99.5 | 89.45 | 10.55 | 89.45% anatase - 10.55% rutile | 51.1 |  | 1034.34-1022.6 (in 24h) | 1420.38-1808.86 |  |  | 21.4 | TEM |  |  |  |  | Algae | Chlorella pyrenoidosa |  |  |  |  | 96 | no |  | no | 12 | 12 | 12:12h light dark |  | no | other | f/2 medium | salinity 31.63‰; 7.10 mol/l ionic strength | 1.45 mg/l (TOC) | yes | 31.63 |  |  |  | 7.1 mol/l |  | 8.26 | 22 | yes (3x per day) | growth inhibition (cell density) | IC50 | shaken three times a day | mg/l | 132.9 |  |  | Zhu, Lin; Booth, Andy M.; Feng, Sulan; Shang, Congcong; Xiao, Hui; Tang, Xuexi; Sun, Xuemei; Zhao, Xinguo; Chen, Bijuan; Qu, Keming; Xia, Bin | 2022 | UV-B radiation enhances the toxicity of TiO <sub>2</sub> nanoparticles to the marine microalga <i>Chlorella pyrenoidosa</i> by disrupting the protection function of extracellular polymeric substances | 10.1039/D1EN01198G | new_dataset
metal oxide | TiO2 | Degussa Evonik |  | Degussa P25 (Aeroxide P25) | image in supp material | irregular | uncoated | >99.5 | 89.45 | 10.55 | 89.45% anatase - 10.55% rutile | 51.1 |  | 1039.34-1055.53 (in 24h) | 1411.01-1803.26 |  |  | 21.4 | TEM |  |  |  |  | Algae | Chlorella pyrenoidosa |  |  |  |  | 96 | no |  | no | 12 | 12 | 12:12h light dark | 0.18-4.32 kJ/m^2/d UV-B | yes | other | f/2 medium | salinity 31.63‰; 7.10 mol/l ionic strength | 1.45 mg/l (TOC) | yes | 31.63 |  |  |  | 7.1 mol/l |  | 8.26 | 22 | yes (3x per day) | growth inhibition (cell density) | IC50 | shaken three times a day | mg/l | 43.1 |  |  | Zhu, Lin; Booth, Andy M.; Feng, Sulan; Shang, Congcong; Xiao, Hui; Tang, Xuexi; Sun, Xuemei; Zhao, Xinguo; Chen, Bijuan; Qu, Keming; Xia, Bin | 2022 | UV-B radiation enhances the toxicity of TiO <sub>2</sub> nanoparticles to the marine microalga <i>Chlorella pyrenoidosa</i> by disrupting the protection function of extracellular polymeric substances | 10.1039/D1EN01198G | new_dataset
metal oxide | CeO2 | Nanostructured & Amorphous Materials |  |  | image in paper | nearly spherical | uncoated | 99.9 | 0 | 0 |  |  |  |  | >5000 (TEM) |  |  | 15-30 | APS | 4.3 | stirred (3days) |  |  | Diatom | Skeletonema costatum |  | CCMP 1332 |  |  | 96 | no |  | no | 16 | 8 | 16:8h light dark |  | no | ASTM E1218 + OECD 201 | f/2-Si medium | artificial seawater | 0 | no | [7 empty] | 25 | yes (100rpm 15min every 2h) | growth inhibition (cell density) | IC50 | shaken 100rpm 15min every 2h | µg/ml | 124.8 |  | four-parameter non-linear regression model | Leung, Yu Hang; Yung, Mana M.N.; Ng, Alan M.C.; Ma, Angel P.Y.; Wong, Stella W.Y.; Chan, Charis M.N.; Ng, Yip Hang; Djurišić, Aleksandra B.; Guo, Muyao; Wong, Mabel Ting; Leung, Frederick C.C.; Chan, Wai Kin; Leung, Kenneth M.Y.; Lee, Hung Kay | 2015 | Toxicity of CeO2 nanoparticles – The effect of nanoparticle properties | 10.1016/j.jphotobiol.2015.01.017 | new_dataset
metal oxide | CeO2 | MK Impex Corp. |  |  | image in paper | nearly spherical | uncoated | 99.97 | 0 | 0 |  |  |  |  | 1185 (TEM) |  |  | 70 | APS | 4.1 | stirred (3days) |  |  | Diatom | Skeletonema costatum |  | CCMP 1332 |  |  | 96 | no |  | no | 16 | 8 | 16:8h light dark |  | no | ASTM E1218 + OECD 201 | f/2-Si medium | artificial seawater | 0 | no | [7 empty] | 25 | yes (100rpm 15min every 2h) | growth inhibition (cell density) | IC50 | shaken 100rpm 15min every 2h | µg/ml | 1994 |  | four-parameter non-linear regression model | Leung, Yu Hang; Yung, Mana M.N.; Ng, Alan M.C.; Ma, Angel P.Y.; Wong, Stella W.Y.; Chan, Charis M.N.; Ng, Yip Hang; Djurišić, Aleksandra B.; Guo, Muyao; Wong, Mabel Ting; Leung, Frederick C.C.; Chan, Wai Kin; Leung, Kenneth M.Y.; Lee, Hung Kay | 2015 | Toxicity of CeO2 nanoparticles – The effect of nanoparticle properties | 10.1016/j.jphotobiol.2015.01.017 | new_dataset
metal oxide | CeO2 | US Research Nanomaterials Inc. |  |  | image in paper | nearly spherical | uncoated | 99.97 | 0 | 0 |  |  |  |  | 377 (TEM) |  |  | 10-30 | APS | 1.7 | stirred (3days) |  |  | Diatom | Skeletonema costatum |  | CCMP 1332 |  |  | 96 | no |  | no | 16 | 8 | 16:8h light dark |  | no | ASTM E1218 + OECD 201 | f/2-Si medium | artificial seawater | 0 | no | [7 empty] | 25 | yes (100rpm 15min every 2h) | growth inhibition (cell density) | IC50 | shaken 100rpm 15min every 2h | µg/ml | 56.2 |  | four-parameter non-linear regression model | Leung, Yu Hang; Yung, Mana M.N.; Ng, Alan M.C.; Ma, Angel P.Y.; Wong, Stella W.Y.; Chan, Charis M.N.; Ng, Yip Hang; Djurišić, Aleksandra B.; Guo, Muyao; Wong, Mabel Ting; Leung, Frederick C.C.; Chan, Wai Kin; Leung, Kenneth M.Y.; Lee, Hung Kay | 2015 | Toxicity of CeO2 nanoparticles – The effect of nanoparticle properties | 10.1016/j.jphotobiol.2015.01.017 | new_dataset
metal oxide | CeO2 | Nanostructured & Amorphous Materials |  |  | image in paper | nearly spherical | uncoated | 99.9 | 0 | 0 |  |  |  |  | >5000 (TEM) |  |  | 15-30 | APS | 4.3 | stirred (3days) |  |  | Diatom | Skeletonema costatum |  | CCMP 1332 |  |  | 24 | no |  | no | 16 | 8 | 16:8h light dark | 40 mW/cm^2 UVA at 24h and 96h | yes | ASTM E1218 + OECD 201 | f/2-Si medium | artificial seawater | 0 | no | [7 empty] | 25 | yes (100rpm 15min every 2h) | growth inhibition (cell density) | IC50 | shaken 100rpm 15min every 2h | µg/ml | 20.7 |  | four-parameter non-linear regression model | Leung, Yu Hang; Yung, Mana M.N.; Ng, Alan M.C.; Ma, Angel P.Y.; Wong, Stella W.Y.; Chan, Charis M.N.; Ng, Yip Hang; Djurišić, Aleksandra B.; Guo, Muyao; Wong, Mabel Ting; Leung, Frederick C.C.; Chan, Wai Kin; Leung, Kenneth M.Y.; Lee, Hung Kay | 2015 | Toxicity of CeO2 nanoparticles – The effect of nanoparticle properties | 10.1016/j.jphotobiol.2015.01.017 | new_dataset
metal oxide | CeO2 | MK Impex Corp. |  |  | image in paper | nearly spherical | uncoated | 99.97 | 0 | 0 |  |  |  |  | 1185 (TEM) |  |  | 70 | APS | 4.1 | stirred (3days) |  |  | Diatom | Skeletonema costatum |  | CCMP 1332 |  |  | 24 | no |  | no | 16 | 8 | 16:8h light dark | 40 mW/cm^2 UVA at 24h and 96h | yes | ASTM E1218 + OECD 201 | f/2-Si medium | artificial seawater | 0 | no | [7 empty] | 25 | yes (100rpm 15min every 2h) | growth inhibition (cell density) | IC50 | shaken 100rpm 15min every 2h | µg/ml | 75.1 |  | four-parameter non-linear regression model | Leung, Yu Hang; Yung, Mana M.N.; Ng, Alan M.C.; Ma, Angel P.Y.; Wong, Stella W.Y.; Chan, Charis M.N.; Ng, Yip Hang; Djurišić, Aleksandra B.; Guo, Muyao; Wong, Mabel Ting; Leung, Frederick C.C.; Chan, Wai Kin; Leung, Kenneth M.Y.; Lee, Hung Kay | 2015 | Toxicity of CeO2 nanoparticles – The effect of nanoparticle properties | 10.1016/j.jphotobiol.2015.01.017 | new_dataset
metal oxide | CeO2 | MK Impex Corp. |  |  | image in paper | nearly spherical | uncoated | 99.97 | 0 | 0 |  |  |  |  | 1185 (TEM) |  |  | 70 | APS | 4.1 | stirred (3days) |  |  | Diatom | Skeletonema costatum |  | CCMP 1332 |  |  | 96 | no |  | no | 16 | 8 | 16:8h light dark | 40 mW/cm^2 UVA at 24h and 96h | yes | ASTM E1218 + OECD 201 | f/2-Si medium | artificial seawater | 0 | no | [7 empty] | 25 | yes (100rpm 15min every 2h) | growth inhibition (cell density) | IC50 | shaken 100rpm 15min every 2h | µg/ml | 20.7 |  | four-parameter non-linear regression model | Leung, Yu Hang; Yung, Mana M.N.; Ng, Alan M.C.; Ma, Angel P.Y.; Wong, Stella W.Y.; Chan, Charis M.N.; Ng, Yip Hang; Djurišić, Aleksandra B.; Guo, Muyao; Wong, Mabel Ting; Leung, Frederick C.C.; Chan, Wai Kin; Leung, Kenneth M.Y.; Lee, Hung Kay | 2015 | Toxicity of CeO2 nanoparticles – The effect of nanoparticle properties | 10.1016/j.jphotobiol.2015.01.017 | new_dataset
metal oxide | CeO2 |  | hydrothermal synthesis |  | image in paper | rod | uncoated |  | 0 | 0 |  |  |  |  | >5000 (TEM) |  |  |  |  | 3.6 | stirred (3days) |  |  | Diatom | Skeletonema costatum |  | CCMP 1332 |  |  | 96 | no |  | no | 16 | 8 | 16:8h light dark |  | no | ASTM E1218 + OECD 201 | f/2-Si medium | artificial seawater | 0 | no | [7 empty] | 25 | yes (100rpm 15min every 2h) | growth inhibition (cell density) | IC50 | shaken 100rpm 15min every 2h | µg/ml | 6.4 |  | four-parameter non-linear regression model | Leung, Yu Hang; Yung, Mana M.N.; Ng, Alan M.C.; Ma, Angel P.Y.; Wong, Stella W.Y.; Chan, Charis M.N.; Ng, Yip Hang; Djurišić, Aleksandra B.; Guo, Muyao; Wong, Mabel Ting; Leung, Frederick C.C.; Chan, Wai Kin; Leung, Kenneth M.Y.; Lee, Hung Kay | 2015 | Toxicity of CeO2 nanoparticles – The effect of nanoparticle properties | 10.1016/j.jphotobiol.2015.01.017 | new_dataset
metal oxide | In2O3 | Nanostructured & Amorphous Materials |  |  | image in paper | irregular | uncoated | 99.99 | 0 | 0 |  |  |  |  | 450-1600 (LD) |  |  | 30-50 | APS |  | stirred (3days) |  |  | Diatom | Skeletonema costatum |  | CCMP 1332 |  |  | 72 | no |  | no | 16 | 8 | 16:8h light dark |  | no | ASTM E1218 + OECD 201 | f/2-Si medium | artificial seawater; 30‰ salinity | 0 | no | 30 | [5 empty] | 8 | 25 | no | growth inhibition (cell density) | IC50 | 15min shaken 100rpm every 2hrs | mg/l | 739.8 |  |  | Ng, Alan Man Ching; Guo, Mu Yao; Leung, Yu Hang; Chan, Charis M.N.; Wong, Stella W.Y.; Yung, Mana M.N.; Ma, Angel P.Y.; Djurišić, Aleksandra B.; Leung, Frederick C.C.; Leung, Kenneth M.Y.; Chan, Wai Kin; Lee, Hung Kay | 2015 | Metal oxide nanoparticles with low toxicity | 10.1016/j.jphotobiol.2015.06.020 | new_dataset
metal oxide | Al2O3 | Nanostructured & Amorphous Materials |  |  | image in paper | irregular | uncoated | 99 | 0 | 0 |  |  |  |  | 670 (LD) |  |  | 30-40 | APS |  | stirred (3days) |  |  | Diatom | Skeletonema costatum |  | CCMP 1332 |  |  | 72 | no |  | no | 16 | 8 | 16:8h light dark |  | no | ASTM E1218 + OECD 201 | f/2-Si medium | artificial seawater; 30‰ salinity | 0 | no | 30 | [5 empty] | 8 | 25 | no | growth inhibition (cell density) | IC50 | 15min shaken 100rpm every 2hrs | mg/l | 2101 |  |  | Ng, Alan Man Ching; Guo, Mu Yao; Leung, Yu Hang; Chan, Charis M.N.; Wong, Stella W.Y.; Yung, Mana M.N.; Ma, Angel P.Y.; Djurišić, Aleksandra B.; Leung, Frederick C.C.; Leung, Kenneth M.Y.; Chan, Wai Kin; Lee, Hung Kay | 2015 | Metal oxide nanoparticles with low toxicity | 10.1016/j.jphotobiol.2015.06.020 | new_dataset
metal oxide | TiO2 | Nanostructured & Amorphous Materials |  |  | image in paper | nearly spherical | uncoated | 99 | [6 empty] | 690 (LD) |  |  | 15 | APS |  | stirred (3days) |  |  | Diatom | Skeletonema costatum |  | CCMP 1332 |  |  | 72 | no |  | no | 16 | 8 | 16:8h light dark |  | no | ASTM E1218 + OECD 201 | f/2-Si medium | artificial seawater; 30‰ salinity | 0 | no | 30 | [5 empty] | 8 | 25 | no | growth inhibition (cell density) | IC50 | 15min shaken 100rpm every 2hrs | mg/l | 353.3 |  |  | Ng, Alan Man Ching; Guo, Mu Yao; Leung, Yu Hang; Chan, Charis M.N.; Wong, Stella W.Y.; Yung, Mana M.N.; Ma, Angel P.Y.; Djurišić, Aleksandra B.; Leung, Frederick C.C.; Leung, Kenneth M.Y.; Chan, Wai Kin; Lee, Hung Kay | 2015 | Metal oxide nanoparticles with low toxicity | 10.1016/j.jphotobiol.2015.06.020 | new_dataset
metal oxide | SnO2 | Nanostructured & Amorphous Materials |  |  | image in paper | nearly spherical | uncoated | 99.5 | 0 | 0 |  |  |  |  | 420-1800 (LD) |  |  | 55 | APS |  | stirred (3days) |  |  | Diatom | Skeletonema costatum |  | CCMP 1332 |  |  | 72 | no |  | no | 16 | 8 | 16:8h light dark |  | no | ASTM E1218 + OECD 201 | f/2-Si medium | artificial seawater; 30‰ salinity | 0 | no | 30 | [5 empty] | 8 | 25 | no | growth inhibition (cell density) | IC50 | 15min shaken 100rpm every 2hrs | mg/l | 5200 |  |  | Ng, Alan Man Ching; Guo, Mu Yao; Leung, Yu Hang; Chan, Charis M.N.; Wong, Stella W.Y.; Yung, Mana M.N.; Ma, Angel P.Y.; Djurišić, Aleksandra B.; Leung, Frederick C.C.; Leung, Kenneth M.Y.; Chan, Wai Kin; Lee, Hung Kay | 2015 | Metal oxide nanoparticles with low toxicity | 10.1016/j.jphotobiol.2015.06.020 | new_dataset
metal oxide | ZnO | Nanostructured & Amorphous Materials |  |  | image in 10.1007/s00216-009-3249-z | nearly spherical | uncoated |  | 0 | 0 |  |  |  | data for 7days in paper |  |  |  | 26.2 | TEM |  | stirred (7days) |  | semi-static | Algae | Skeletonema costatum |  | CCMP 1332 |  |  | 96 | no |  | no | 16 | 8 | 16:8h light dark | 1000-1500lux | no | other | f/2-Si medium | artificial sea water; sea salt: Tropic Marin | 0 | no | 30 | [6 empty] | 15 | yes (every 12h) | growth inhibition (fluorescence) | IC50 | shaken every 12h | mg/l | 17 | dissolved IC50 in paper + animal size in paper | four-parameter non-linear regression model | Wong, Stella W. Y.; Leung, Kenneth M. Y. | 2014 | Temperature-dependent toxicities of nano zinc oxide to marine diatom, amphipod and fish in relation to its aggregation size and ion dissolution | 10.3109/17435390.2013.848949 | new_dataset
metal oxide | ZnO | Nanostructured & Amorphous Materials |  |  | image in 10.1007/s00216-009-3249-z | nearly spherical | uncoated |  | 0 | 0 |  |  |  | data for 7days in paper |  |  |  | 26.2 | TEM |  | stirred (7days) |  | semi-static | Algae | Skeletonema costatum |  | CCMP 1332 |  |  | 96 | no |  | no | 16 | 8 | 16:8h light dark | 1000-1500lux | no | other | f/2-Si medium | artificial sea water; sea salt: Tropic Marin | 0 | no | 30 | [6 empty] | 25 | yes (every 12h) | growth inhibition (fluorescence) | IC50 | shaken every 12h | mg/l | 12 | dissolved IC50 in paper + animal size in paper | four-parameter non-linear regression model | Wong, Stella W. Y.; Leung, Kenneth M. Y. | 2014 | Temperature-dependent toxicities of nano zinc oxide to marine diatom, amphipod and fish in relation to its aggregation size and ion dissolution | 10.3109/17435390.2013.848949 | new_dataset
metal oxide | ZnO | Nanostructured & Amorphous Materials |  |  | image in 10.1007/s00216-009-3249-z | nearly spherical | uncoated |  | 0 | 0 |  |  |  | data for 7days in paper |  |  |  | 26.2 | TEM |  | stirred (7days) |  | semi-static | Algae | Skeletonema costatum |  | CCMP 1332 |  |  | 96 | no |  | no | 16 | 8 | 16:8h light dark | 1000-1500lux | no | other | f/2-Si medium | artificial sea water; sea salt: Tropic Marin | 0 | no | 30 | [6 empty] | 28 | yes (every 12h) | growth inhibition (fluorescence) | IC50 | shaken every 12h | mg/l | 3 | dissolved IC50 in paper + animal size in paper | four-parameter non-linear regression model | Wong, Stella W. Y.; Leung, Kenneth M. Y. | 2014 | Temperature-dependent toxicities of nano zinc oxide to marine diatom, amphipod and fish in relation to its aggregation size and ion dissolution | 10.3109/17435390.2013.848949 | new_dataset
metal oxide | ZnO | Nanostructured & Amorphous Materials |  |  | image in paper | nearly spherical | uncoated |  | 0 | 0 | [7 empty] | 26.2 | TEM |  | stirred (3days 200 rpm) |  | semi-static | Algae | Skeletonema costatum |  | CCMP 1335 |  |  | 96 | no |  | no | 16 | 8 | 16:8h light dark |  | no | ASTM E1218-04 + OECD 201 | f/2-Si medium | artificial sea water | 0 | no | 30 | [5 empty] | 8 | 25 | yes (100rpm 15min every 2h) | growth inhibition (cell density) | IC50 | shaken 15min every 2hr (100rpm | mg/l | 4.56 | ion data in paper |  | Wong, Stella W. Y.; Leung, Priscilla T. Y.; Djurišić, A. B.; Leung, Kenneth M. Y. | 2010 | Toxicities of nano zinc oxide to five marine organisms: influences of aggregate size and ion solubility | 10.1007/s00216-009-3249-z | new_dataset
metal oxide | ZnO | Nanostructured & Amorphous Materials |  |  | image in paper | nearly spherical | uncoated |  | 0 | 0 | [7 empty] | 26.2 | TEM |  | stirred (3days 200 rpm) |  | semi-static | Algae | Thalassiosira pseudonana |  | CCAP 1177/3 |  |  | 96 | no |  | no | 16 | 8 | 16:8h light dark |  | no | ASTM E1218-04 + OECD 201 | f/2-Si medium | artificial sea water | 0 | no | 30 | [5 empty] | 8 | 25 | yes (100rpm 15min every 2h) | growth inhibition (cell density) | IC50 | shaken 15min every 2hr (100rpm | mg/l | 2.36 | ion data in paper |  | Wong, Stella W. Y.; Leung, Priscilla T. Y.; Djurišić, A. B.; Leung, Kenneth M. Y. | 2010 | Toxicities of nano zinc oxide to five marine organisms: influences of aggregate size and ion solubility | 10.1007/s00216-009-3249-z | new_dataset
metal oxide | Al2O3 | Nanostructured & Amorphous Materials |  |  | image in supp material | irregular | uncoated |  | 0 | 0 | alpha | 74 |  |  | data in filtered artifical seawater (salinity 30%) available (not DLS) |  |  | 172 | TEM |  |  |  |  | Algae | Skeletonema costatum |  | CCMP 1335 |  |  | 72 | no |  | no | 16 | 8 | 16:8h light dark |  | no | OECD 201 | f/2-Si medium | 30‰ salinity | 0 | no | 30 | [5 empty] | 8 | 25 | yes (100rpm 15min every 2h) | growth inhibition (cell density) | IC50 | shaken 15min every 2hr (100rpm | mg/l | 2101 |  | four-parameter non-linear regression model | Wong, Stella W.Y.; Zhou, Guang-Jie; Kwok, Kevin W.H.; Djurišić, Aleksandra B.; Han, Jeonghoon; Lee, Jae-Seong; Leung, Kenneth M.Y. | 2020 | In vivo toxicities of nine engineered nano metal oxides to the marine diatom Skeletonema costatum and rotifer Brachionus koreanus | 10.1016/j.marpolbul.2020.110973 | new_dataset
metal oxide | Al2O3 | Nanostructured & Amorphous Materials |  |  | image in supp material | irregular | uncoated |  | 0 | 0 | gamma | 100-200 |  |  | data in filtered artifical seawater (salinity 30%) available (not DLS) |  |  | 40-80 | [5 empty] | Algae | Skeletonema costatum |  | CCMP 1335 |  |  | 72 | no |  | no | 16 | 8 | 16:8h light dark |  | no | OECD 201 | f/2-Si medium | 30‰ salinity | 0 | no | 30 | [5 empty] | 8 | 25 | yes (100rpm 15min every 2h) | growth inhibition (cell density) | IC50 | shaken 15min every 2hr (100rpm | mg/l | 577 |  | four-parameter non-linear regression model | Wong, Stella W.Y.; Zhou, Guang-Jie; Kwok, Kevin W.H.; Djurišić, Aleksandra B.; Han, Jeonghoon; Lee, Jae-Seong; Leung, Kenneth M.Y. | 2020 | In vivo toxicities of nine engineered nano metal oxides to the marine diatom Skeletonema costatum and rotifer Brachionus koreanus | 10.1016/j.marpolbul.2020.110973 | new_dataset
metal oxide | TiO2 | Nanostructured & Amorphous Materials |  |  | image in supp material | spherical (image unclear) | uncoated |  | 100 | 0 | anatase | 240 |  |  | data in filtered artifical seawater (salinity 30%) available (not DLS) |  |  | 5.3 | TEM |  |  |  |  | Algae | Skeletonema costatum |  | CCMP 1335 |  |  | 72 | no |  | no | 16 | 8 | 16:8h light dark |  | no | OECD 201 | f/2-Si medium | 30‰ salinity | 0 | no | 30 | [5 empty] | 8 | 25 | yes (100rpm 15min every 2h) | growth inhibition (cell density) | IC50 | shaken 15min every 2hr (100rpm | mg/l | 353.3 |  | four-parameter non-linear regression model | Wong, Stella W.Y.; Zhou, Guang-Jie; Kwok, Kevin W.H.; Djurišić, Aleksandra B.; Han, Jeonghoon; Lee, Jae-Seong; Leung, Kenneth M.Y. | 2020 | In vivo toxicities of nine engineered nano metal oxides to the marine diatom Skeletonema costatum and rotifer Brachionus koreanus | 10.1016/j.marpolbul.2020.110973 | new_dataset
metal oxide | In2O3 | Nanostructured & Amorphous Materials |  |  | image in supp material | irregular | uncoated |  | 0 | 0 |  | 15 |  |  | data in filtered artifical seawater (salinity 30%) available (not DLS) |  |  | 24.9 | TEM |  |  |  |  | Algae | Skeletonema costatum |  | CCMP 1335 |  |  | 72 | no |  | no | 16 | 8 | 16:8h light dark |  | no | OECD 201 | f/2-Si medium | 30‰ salinity | 0 | no | 30 | [5 empty] | 8 | 25 | yes (100rpm 15min every 2h) | growth inhibition (cell density) | IC50 | shaken 15min every 2hr (100rpm | mg/l | 739.8 |  | four-parameter non-linear regression model | Wong, Stella W.Y.; Zhou, Guang-Jie; Kwok, Kevin W.H.; Djurišić, Aleksandra B.; Han, Jeonghoon; Lee, Jae-Seong; Leung, Kenneth M.Y. | 2020 | In vivo toxicities of nine engineered nano metal oxides to the marine diatom Skeletonema costatum and rotifer Brachionus koreanus | 10.1016/j.marpolbul.2020.110973 | new_dataset
metal oxide | MgO | Nanostructured & Amorphous Materials |  |  | image in supp material | irregular | uncoated |  | 0 | 0 |  | 50 |  |  | data in filtered artifical seawater (salinity 30%) available (not DLS) |  |  | 37.9 | TEM |  |  |  |  | Algae | Skeletonema costatum |  | CCMP 1335 |  |  | 72 | no |  | no | 16 | 8 | 16:8h light dark |  | no | OECD 201 | f/2-Si medium | 30‰ salinity | 0 | no | 30 | [5 empty] | 8 | 25 | yes (100rpm 15min every 2h) | growth inhibition (cell density) | IC50 | shaken 15min every 2hr (100rpm | mg/l | 140.4 |  | four-parameter non-linear regression model | Wong, Stella W.Y.; Zhou, Guang-Jie; Kwok, Kevin W.H.; Djurišić, Aleksandra B.; Han, Jeonghoon; Lee, Jae-Seong; Leung, Kenneth M.Y. | 2020 | In vivo toxicities of nine engineered nano metal oxides to the marine diatom Skeletonema costatum and rotifer Brachionus koreanus | 10.1016/j.marpolbul.2020.110973 | new_dataset
metal oxide | SnO2 | Nanostructured & Amorphous Materials |  |  | image in supp material | irregular | uncoated |  | 0 | 0 |  | 30 |  |  | data in filtered artifical seawater (salinity 30%) available (not DLS) |  |  | 71.7 | TEM |  |  |  |  | Algae | Skeletonema costatum |  | CCMP 1335 |  |  | 72 | no |  | no | 16 | 8 | 16:8h light dark |  | no | OECD 201 | f/2-Si medium | 30‰ salinity | 0 | no | 30 | [5 empty] | 8 | 25 | yes (100rpm 15min every 2h) | growth inhibition (cell density) | IC50 | shaken 15min every 2hr (100rpm | mg/l | 5200 |  | four-parameter non-linear regression model | Wong, Stella W.Y.; Zhou, Guang-Jie; Kwok, Kevin W.H.; Djurišić, Aleksandra B.; Han, Jeonghoon; Lee, Jae-Seong; Leung, Kenneth M.Y. | 2020 | In vivo toxicities of nine engineered nano metal oxides to the marine diatom Skeletonema costatum and rotifer Brachionus koreanus | 10.1016/j.marpolbul.2020.110973 | new_dataset
metal oxide | ZnO | Nanostructured & Amorphous Materials |  |  | image in supp material | irregular | uncoated |  | 0 | 0 |  | 50 |  |  | data in filtered artifical seawater (salinity 30%) available (not DLS) |  |  | 20.6 | TEM |  |  |  |  | Algae | Skeletonema costatum |  | CCMP 1335 |  |  | 72 | no |  | no | 16 | 8 | 16:8h light dark |  | no | OECD 201 | f/2-Si medium | 30‰ salinity | 0 | no | 30 | [5 empty] | 8 | 25 | yes (100rpm 15min every 2h) | growth inhibition (cell density) | IC50 | shaken 15min every 2hr (100rpm | mg/l | 1.7 |  | four-parameter non-linear regression model | Wong, Stella W.Y.; Zhou, Guang-Jie; Kwok, Kevin W.H.; Djurišić, Aleksandra B.; Han, Jeonghoon; Lee, Jae-Seong; Leung, Kenneth M.Y. | 2020 | In vivo toxicities of nine engineered nano metal oxides to the marine diatom Skeletonema costatum and rotifer Brachionus koreanus | 10.1016/j.marpolbul.2020.110973 | new_dataset
metal oxide | MgO |  |  |  | image in supp material | nearly spherical | uncoated |  | 0 | 0 |  |  |  |  | data in filtered artifical seawater (salinity 30%) available (not DLS) |  |  | 36 | TEM |  |  |  |  | Algae | Skeletonema costatum |  | CCMP 1335 |  |  | 72 | no |  | no | 16 | 8 | 16:8h light dark |  | no | OECD 201 | f/2-Si medium | 30‰ salinity | 0 | no | 30 | [5 empty] | 8 | 25 | yes (100rpm 15min every 2h) | growth inhibition (cell density) | IC50 | shaken 15min every 2hr (100rpm | mg/l | 184 |  | four-parameter non-linear regression model | Wong, Stella W.Y.; Zhou, Guang-Jie; Kwok, Kevin W.H.; Djurišić, Aleksandra B.; Han, Jeonghoon; Lee, Jae-Seong; Leung, Kenneth M.Y. | 2020 | In vivo toxicities of nine engineered nano metal oxides to the marine diatom Skeletonema costatum and rotifer Brachionus koreanus | 10.1016/j.marpolbul.2020.110973 | new_dataset
metal oxide | TiO2 | Nanostructured & Amorphous Materials |  |  | image in supp material | rod | uncoated |  | 0 | 100 | rutile | 160 |  |  | data in filtered artifical seawater (salinity 30%) available (not DLS) |  |  | 59.7 | TEM |  |  |  |  | Algae | Skeletonema costatum |  | CCMP 1335 |  |  | 72 | no |  | no | 16 | 8 | 16:8h light dark |  | no | OECD 201 | f/2-Si medium | 30‰ salinity | 0 | no | 30 | [5 empty] | 8 | 25 | yes (100rpm 15min every 2h) | growth inhibition (cell density) | IC50 | shaken 15min every 2hr (100rpm | mg/l | 117 |  | four-parameter non-linear regression model | Wong, Stella W.Y.; Zhou, Guang-Jie; Kwok, Kevin W.H.; Djurišić, Aleksandra B.; Han, Jeonghoon; Lee, Jae-Seong; Leung, Kenneth M.Y. | 2020 | In vivo toxicities of nine engineered nano metal oxides to the marine diatom Skeletonema costatum and rotifer Brachionus koreanus | 10.1016/j.marpolbul.2020.110973 | new_dataset
metal oxide | SiO2 |  | plant synthesized |  |  | unknown | uncoated |  | 0 | 0 |  | 325 |  |  | 239.27 |  |  | 8-10 |  | -7.70 |  |  |  | Fish | Danio rerio | embryo |  |  | no | 24 | no |  | no | 12 | 12 | 12:12h light dark |  | no | OECD 236 | freshwater | dissolved oxygen 8ppm | 0 | no |  | 8 ppm |  |  |  | 750 µS/cm | 7.5 | 26 | no | mortality | LC50 |  | mg/l | >793 | sublethal endpoints also available |  | Pereira, Iúri Barbosa; Carvalho, Endrew Henrique de Sousa; Rodrigues, Laís de Brito; Mattos, Bruno Dufau; Magalhães, Washington Luiz Esteves; Leme, Daniela Morais; Krawczyk‐Santos, Anna Paula; Taveira, Stephânia Fleury; Oliveira, Gisele Augusto Rodrigues | 2021 | Thymol‐Loaded Biogenic Silica Nanoparticles in an Aquatic Environment: The Impact of Particle Aggregation on Ecotoxicity | 10.1002/etc.4938 | new_dataset | Check if thymol-loaded is a coating or if it's considered an aging process (24h stirring in thymol)
metal oxide | SiO2 |  | plant synthesized |  |  | unknown | uncoated |  | 0 | 0 |  | 325 |  |  | 239.27 |  |  | 8-10 |  | -7.70 |  |  |  | Fish | Danio rerio | embryo |  |  | no | 48 | no |  | no | 12 | 12 | 12:12h light dark |  | no | OECD 236 | freshwater | dissolved oxygen 8ppm | 0 | no |  | 8 ppm |  |  |  | 750 µS/cm | 7.5 | 26 | no | mortality | LC50 |  | mg/l | >793 | sublethal endpoints also available |  | Pereira, Iúri Barbosa; Carvalho, Endrew Henrique de Sousa; Rodrigues, Laís de Brito; Mattos, Bruno Dufau; Magalhães, Washington Luiz Esteves; Leme, Daniela Morais; Krawczyk‐Santos, Anna Paula; Taveira, Stephânia Fleury; Oliveira, Gisele Augusto Rodrigues | 2021 | Thymol‐Loaded Biogenic Silica Nanoparticles in an Aquatic Environment: The Impact of Particle Aggregation on Ecotoxicity | 10.1002/etc.4938 | new_dataset | Check if thymol-loaded is a coating or if it's considered an aging process (24h stirring in thymol)
metal oxide | SiO2 |  | plant synthesized |  |  | unknown | uncoated |  | 0 | 0 |  | 325 |  |  | 239.27 |  |  | 8-10 |  | -7.70 |  |  |  | Fish | Danio rerio | embryo |  |  | no | 72 | no |  | no | 12 | 12 | 12:12h light dark |  | no | OECD 236 | freshwater | dissolved oxygen 8ppm | 0 | no |  | 8 ppm |  |  |  | 750 µS/cm | 7.5 | 26 | no | mortality | LC50 |  | mg/l | >793 | sublethal endpoints also available |  | Pereira, Iúri Barbosa; Carvalho, Endrew Henrique de Sousa; Rodrigues, Laís de Brito; Mattos, Bruno Dufau; Magalhães, Washington Luiz Esteves; Leme, Daniela Morais; Krawczyk‐Santos, Anna Paula; Taveira, Stephânia Fleury; Oliveira, Gisele Augusto Rodrigues | 2021 | Thymol‐Loaded Biogenic Silica Nanoparticles in an Aquatic Environment: The Impact of Particle Aggregation on Ecotoxicity | 10.1002/etc.4938 | new_dataset | Check if thymol-loaded is a coating or if it's considered an aging process (24h stirring in thymol)
metal oxide | SiO2 |  | plant synthesized |  |  | unknown | uncoated |  | 0 | 0 |  | 325 |  |  | 239.27 |  |  | 8-10 |  | -7.70 |  |  |  | Fish | Danio rerio | embryo |  |  | no | 96 | no |  | no | 12 | 12 | 12:12h light dark |  | no | OECD 236 | freshwater | dissolved oxygen 8ppm | 0 | no |  | 8 ppm |  |  |  | 750 µS/cm | 7.5 | 26 | no | mortality | LC50 |  | mg/l | >793 | sublethal endpoints also available |  | Pereira, Iúri Barbosa; Carvalho, Endrew Henrique de Sousa; Rodrigues, Laís de Brito; Mattos, Bruno Dufau; Magalhães, Washington Luiz Esteves; Leme, Daniela Morais; Krawczyk‐Santos, Anna Paula; Taveira, Stephânia Fleury; Oliveira, Gisele Augusto Rodrigues | 2021 | Thymol‐Loaded Biogenic Silica Nanoparticles in an Aquatic Environment: The Impact of Particle Aggregation on Ecotoxicity | 10.1002/etc.4938 | new_dataset | Check if thymol-loaded is a coating or if it's considered an aging process (24h stirring in thymol)
metal oxide | SiO2 |  | plant synthesized |  |  | unknown | thymol-loaded |  | 0 | 0 |  |  |  |  | 239.27 |  |  | 8-10 |  | -7.70 |  |  |  | Fish | Danio rerio | embryo |  |  | no | 24 | no (see comments) |  | no | 12 | 12 | 12:12h light dark |  | no | OECD 236 | freshwater | dissolved oxygen 8ppm | 0 | no |  | 8 ppm |  |  |  | 750 µS/cm | 7.5 | 26 | no | mortality | LC50 |  | mg/l | 29.36 | sublethal endpoints also available |  | Pereira, Iúri Barbosa; Carvalho, Endrew Henrique de Sousa; Rodrigues, Laís de Brito; Mattos, Bruno Dufau; Magalhães, Washington Luiz Esteves; Leme, Daniela Morais; Krawczyk‐Santos, Anna Paula; Taveira, Stephânia Fleury; Oliveira, Gisele Augusto Rodrigues | 2021 | Thymol‐Loaded Biogenic Silica Nanoparticles in an Aquatic Environment: The Impact of Particle Aggregation on Ecotoxicity | 10.1002/etc.4938 | new_dataset | Check if thymol-loaded is a coating or if it's considered an aging process (24h stirring in thymol)
metal oxide | SiO2 |  | plant synthesized |  |  | unknown | thymol-loaded |  | 0 | 0 |  |  |  |  | 239.27 |  |  | 8-10 |  | -7.70 |  |  |  | Fish | Danio rerio | embryo |  |  | no | 48 | no (see comments) |  | no | 12 | 12 | 12:12h light dark |  | no | OECD 236 | freshwater | dissolved oxygen 8ppm | 0 | no |  | 8 ppm |  |  |  | 750 µS/cm | 7.5 | 26 | no | mortality | LC50 |  | mg/l | 27.06 | sublethal endpoints also available |  | Pereira, Iúri Barbosa; Carvalho, Endrew Henrique de Sousa; Rodrigues, Laís de Brito; Mattos, Bruno Dufau; Magalhães, Washington Luiz Esteves; Leme, Daniela Morais; Krawczyk‐Santos, Anna Paula; Taveira, Stephânia Fleury; Oliveira, Gisele Augusto Rodrigues | 2021 | Thymol‐Loaded Biogenic Silica Nanoparticles in an Aquatic Environment: The Impact of Particle Aggregation on Ecotoxicity | 10.1002/etc.4938 | new_dataset | Check if thymol-loaded is a coating or if it's considered an aging process (24h stirring in thymol)
metal oxide | SiO2 |  | plant synthesized |  |  | unknown | thymol-loaded |  | 0 | 0 |  |  |  |  | 239.27 |  |  | 8-10 |  | -7.70 |  |  |  | Fish | Danio rerio | embryo |  |  | no | 72 | no (see comments) |  | no | 12 | 12 | 12:12h light dark |  | no | OECD 236 | freshwater | dissolved oxygen 8ppm | 0 | no |  | 8 ppm |  |  |  | 750 µS/cm | 7.5 | 26 | no | mortality | LC50 |  | mg/l | 16.59 | sublethal endpoints also available |  | Pereira, Iúri Barbosa; Carvalho, Endrew Henrique de Sousa; Rodrigues, Laís de Brito; Mattos, Bruno Dufau; Magalhães, Washington Luiz Esteves; Leme, Daniela Morais; Krawczyk‐Santos, Anna Paula; Taveira, Stephânia Fleury; Oliveira, Gisele Augusto Rodrigues | 2021 | Thymol‐Loaded Biogenic Silica Nanoparticles in an Aquatic Environment: The Impact of Particle Aggregation on Ecotoxicity | 10.1002/etc.4938 | new_dataset | Check if thymol-loaded is a coating or if it's considered an aging process (24h stirring in thymol)
metal oxide | SiO2 |  | plant synthesized |  |  | unknown | thymol-loaded |  | 0 | 0 |  |  |  |  | 239.27 |  |  | 8-10 |  | -7.70 |  |  |  | Fish | Danio rerio | embryo |  |  | no | 96 | no (see comments) |  | no | 12 | 12 | 12:12h light dark |  | no | OECD 236 | freshwater | dissolved oxygen 8ppm | 0 | no |  | 8 ppm |  |  |  | 750 µS/cm | 7.5 | 26 | no | mortality | LC50 |  | mg/l | 13.13 | sublethal endpoints also available |  | Pereira, Iúri Barbosa; Carvalho, Endrew Henrique de Sousa; Rodrigues, Laís de Brito; Mattos, Bruno Dufau; Magalhães, Washington Luiz Esteves; Leme, Daniela Morais; Krawczyk‐Santos, Anna Paula; Taveira, Stephânia Fleury; Oliveira, Gisele Augusto Rodrigues | 2021 | Thymol‐Loaded Biogenic Silica Nanoparticles in an Aquatic Environment: The Impact of Particle Aggregation on Ecotoxicity | 10.1002/etc.4938 | new_dataset | Check if thymol-loaded is a coating or if it's considered an aging process (24h stirring in thymol)
metal oxide | ZnO |  | wet chemical synthesis |  | image in paper | irregular | uncoated | 79.2 | 0 | 0 | zincite | [6 empty] | 22.4 | TEM |  | stirred (5min) | homogenized (5min) |  | Crustacea | Hyalella azteca | juvenile | US Lab strain |  |  | 96 | no |  | no |  |  |  |  | no | US EPA/600/R-94/024 | freshwater (Duluth 100 reconstituted US EPA) | water hardness 100-120 mg/L, alkalinity 85-95 mg/l | 0 | no | 0 |  | 100-120 | 85-95 |  | 377-413 µS/cm | 7.7-8.5 | 22-24.5 | no | mortality | LC50 |  | mg/l | 0.18 |  | loglogistic and weibull models | Poynton, Helen C.; Chen, Chun; Alexander, Shaun L.; Major, Kaley M.; Blalock, Bonnie J.; Unrine, Jason M. | 2019 | Enhanced toxicity of environmentally transformed ZnO nanoparticles relative to Zn ions in the epibenthic amphipod <i>Hyalella azteca</i> | 10.1039/C8EN00755A | new_dataset
metal oxide | ZnO |  | wet chemical synthesis |  | image in paper | irregular | phosphate-aged (pH 6) | 44.5 | 0 | 0 | zincite | [9 empty] | stirred (5min) | homogenized (5min) |  | Crustacea | Hyalella azteca | juvenile | US Lab strain |  |  | 96 | yes (unknown how long; with phosphate at pH6) |  | no |  |  |  |  | no | US EPA/600/R-94/024 | freshwater (Duluth 100 reconstituted US EPA) | water hardness 100-120 mg/L, alkalinity 85-95 mg/l |  | no |  |  | 100-120 | 85-95 |  | 377-413 µS/cm | 7.7-8.5 | 22-24.5 | no | mortality | LC50 |  | mg/l | 0.13 |  | loglogistic and weibull models | Poynton, Helen C.; Chen, Chun; Alexander, Shaun L.; Major, Kaley M.; Blalock, Bonnie J.; Unrine, Jason M. | 2019 | Enhanced toxicity of environmentally transformed ZnO nanoparticles relative to Zn ions in the epibenthic amphipod <i>Hyalella azteca</i> | 10.1039/C8EN00755A | new_dataset
metal oxide | ZnO |  | wet chemical synthesis |  | image in paper | irregular | sulfide-aged | 59.7 | 0 | 0 | zincite | [9 empty] | stirred (5min) | homogenized (5min) |  | Crustacea | Hyalella azteca | juvenile | US Lab strain |  |  | 96 | yes (5 days with sulfide) |  | no |  |  |  |  | no | US EPA/600/R-94/024 | freshwater (Duluth 100 reconstituted US EPA) | water hardness 100-120 mg/L, alkalinity 85-95 mg/l |  | no | 0 |  | 100-120 | 85-95 |  | 377-413 µS/cm | 7.7-8.5 | 22-24.5 | no | mortality | LC50 |  | mg/l | 0.29 |  | loglogistic and weibull models | Poynton, Helen C.; Chen, Chun; Alexander, Shaun L.; Major, Kaley M.; Blalock, Bonnie J.; Unrine, Jason M. | 2019 | Enhanced toxicity of environmentally transformed ZnO nanoparticles relative to Zn ions in the epibenthic amphipod <i>Hyalella azteca</i> | 10.1039/C8EN00755A | new_dataset
metal oxide | ZnO |  | wet chemical synthesis |  | image in paper | nearly spherical | phosphate-aged (pH 8) | 74.9 | 0 | 0 | zincite | [9 empty] | stirred (5min) | homogenized (5min) |  | Crustacea | Hyalella azteca | juvenile | US Lab strain |  |  | 96 | yes (unknown how long; with phosphate at pH8) |  | no |  |  |  |  | no | US EPA/600/R-94/024 | freshwater (Duluth 100 reconstituted US EPA) | water hardness 100-120 mg/L, alkalinity 85-95 mg/l |  | no |  |  | 100-120 | 85-95 |  | 377-413 µS/cm | 7.7-8.5 | 22-24.5 | no | mortality | LC50 |  | mg/l | 0.11 |  | loglogistic and weibull models | Poynton, Helen C.; Chen, Chun; Alexander, Shaun L.; Major, Kaley M.; Blalock, Bonnie J.; Unrine, Jason M. | 2019 | Enhanced toxicity of environmentally transformed ZnO nanoparticles relative to Zn ions in the epibenthic amphipod <i>Hyalella azteca</i> | 10.1039/C8EN00755A | new_dataset
metal oxide | TiO2 | Sigma-Aldrich |  |  | image in supp material | irregular | uncoated |  | 77 | 23 | 77% anatase - 23% rutile | 35.1 |  |  | 591.3 | 0.594 |  | 38 | TEM | -16.9 | sonicated (10min 50 Hz) |  |  | Algae | Chlamydomonas reinhardtii |  |  |  |  | 72 | no |  | no | 24 | 0 | continuous | 6h 0.20 mW/cm^2 UV-A | yes | OECD 201 | freshwater culture medium | composition in supp material | 0 | no | [8 empty] | no | growth inhibition (cell density) | IC50 |  | mg/l | 2.3 |  |  | Sendra, M.; Moreno-Garrido, I.; Yeste, M.P.; Gatica, J.M.; Blasco, J. | 2017 | Toxicity of TiO2, in nanoparticle or bulk form to freshwater and marine microalgae under visible light and UV-A radiation | 10.1016/j.envpol.2017.04.053 | new_dataset
metal oxide | TiO2 | Sigma-Aldrich |  |  | image in supp material | irregular | uncoated |  | 77 | 23 | 77% anatase - 23% rutile | 35.1 |  |  | 591.3 | 0.594 |  | 38 | TEM | -16.9 | sonicated (10min 50 Hz) |  |  | Algae | Chlamydomonas reinhardtii |  |  |  |  | 72 | no |  | no | 24 | 0 | continuous |  | no | OECD 201 | freshwater culture medium | composition in supp material | 0 | no | [8 empty] | no | growth inhibition (cell density) | IC50 |  | mg/l | 551.7 |  |  | Sendra, M.; Moreno-Garrido, I.; Yeste, M.P.; Gatica, J.M.; Blasco, J. | 2017 | Toxicity of TiO2, in nanoparticle or bulk form to freshwater and marine microalgae under visible light and UV-A radiation | 10.1016/j.envpol.2017.04.053 | new_dataset
metal oxide | CeO2 | Sigma-Aldrich |  |  | image in supp material | irregular | uncoated |  | 0 | 0 |  | 42.9 |  |  | 703 | 0.3 |  | 26 | TEM | 4 |  | sonicated (10min) |  | Algae | Chlamydomonas reinhardtii |  |  |  |  | 72 | no |  | no | 24 | 0 | continuous |  | no | OECD 201 | freshwater culture medium | composition in supp material of 10.1016/j.envpol.2017.04.053 | 0 | no | [7 empty] | 20 | no | growth inhibition (cell density) | IC50 |  | mg/l | 88.8 |  | trimmed Spearman-Karber | Sendra, M.; Yeste, P.M.; Moreno-Garrido, I.; Gatica, J.M.; Blasco, J. | 2017 | CeO 2 NPs, toxic or protective to phytoplankton? Charge of nanoparticles and cell wall as factors which cause changes in cell complexity | 10.1016/j.scitotenv.2017.03.007 | new_dataset
metal oxide | CeO2 | US Research Nanomaterials Inc. |  |  | image in supp material | nearly spherical (image unclear) | uncoated |  | 0 | 0 |  | 17.7 |  |  | 295 | 0.9 |  | 9 | TEM | -22 |  | sonicated (10min) |  | Algae | Chlamydomonas reinhardtii |  |  |  |  | 72 | no |  | no | 24 | 0 | continuous |  | no | OECD 201 | freshwater culture medium | composition in supp material of 10.1016/j.envpol.2017.04.053 | 0 | no | [7 empty] | 20 | no | growth inhibition (cell density) | IC50 |  | mg/l | >200 |  | trimmed Spearman-Karber | Sendra, M.; Yeste, P.M.; Moreno-Garrido, I.; Gatica, J.M.; Blasco, J. | 2017 | CeO 2 NPs, toxic or protective to phytoplankton? Charge of nanoparticles and cell wall as factors which cause changes in cell complexity | 10.1016/j.scitotenv.2017.03.007 | new_dataset
metal oxide | CeO2 | OECD Working Party on Manufactured Nanomaterials |  | NM-212 | polyhedral-spherical (also see 10.1016/j.impact.2017.10.003) | irregular | uncoated |  | 0 | 0 | cubic cereonite | 27 | [5 empty] | 40 | TEM/SEM |  | sonicated (10min 0.6 W/ml) |  |  | Algae | Raphidocelis subcapitata |  |  |  |  | 72 | no |  | no |  |  |  |  | no | OECD 201 | Grimme-Broadman medium | composition in paper; ionic strength 24.349 μmol/L | 0 | no |  |  |  |  | 24.349 μmol/l |  |  |  | no | growth inhibition (fluorescence) | IC50 |  | mg/l | >100 |  | probit | Hund-Rinke, Kerstin; Sinram, Tim; Schlich, Karsten; Nickel, Carmen; Dickehut, Hanna Paula; Schmidt, Matthias; Kühnel, Dana | 2020 | Attachment Efficiency of Nanomaterials to Algae as an Important Criterion for Ecotoxicity and Grouping | 10.3390/nano10061021 | new_dataset
metal oxide | TiO2 | OECD Working Party on Manufactured Nanomaterials |  | non-doped | spherical (also see 10.1016/j.impact.2017.10.003) | spherical | uncoated |  | 91 | 9 | 9% rutile - 91% anatase | 78 | [5 empty] | 15 | TEM/SEM |  | sonicated (10min 0.6 W/ml) |  |  | Algae | Raphidocelis subcapitata |  |  |  |  | 72 | no |  | no |  |  |  |  | no | OECD 201 | Grimme-Broadman medium | composition in paper; ionic strength 24.349 μmol/L | 0 | no |  |  |  |  | 24.349 μmol/l |  |  |  | no | growth inhibition (fluorescence) | IC50 |  | mg/l | >100 |  | probit | Hund-Rinke, Kerstin; Sinram, Tim; Schlich, Karsten; Nickel, Carmen; Dickehut, Hanna Paula; Schmidt, Matthias; Kühnel, Dana | 2020 | Attachment Efficiency of Nanomaterials to Algae as an Important Criterion for Ecotoxicity and Grouping | 10.3390/nano10061021 | new_dataset
metal oxide | TiO2 | OECD Working Party on Manufactured Nanomaterials |  | Eu doped | spherical (also see 10.1016/j.impact.2017.10.003) | spherical | uncoated |  | 0 | 100 | rutile | 148 | [5 empty] | 19 | BET |  | sonicated (10min 0.6 W/ml) |  |  | Algae | Raphidocelis subcapitata |  |  |  |  | 72 | no |  | no |  |  |  |  | no | OECD 201 | Grimme-Broadman medium | composition in paper; ionic strength 24.349 μmol/L | 0 | no |  |  |  |  | 24.349 μmol/l |  |  |  | no | growth inhibition (fluorescence) | IC50 |  | mg/l | >100 |  | probit | Hund-Rinke, Kerstin; Sinram, Tim; Schlich, Karsten; Nickel, Carmen; Dickehut, Hanna Paula; Schmidt, Matthias; Kühnel, Dana | 2020 | Attachment Efficiency of Nanomaterials to Algae as an Important Criterion for Ecotoxicity and Grouping | 10.3390/nano10061021 | new_dataset
metal | Ag |  | chemical reduction |  | image in paper | spherical | polyvinyl alcohol (PVA) |  | 0 | 0 |  |  |  |  | 8.12 (deionized water) |  |  | 2-18 | TEM | -1 (in deionized water) |  |  |  | Crustacea | Daphnia similis | neonate |  |  |  | 24 | no |  | no | 24 | 0 | continuous |  | no | OECD 202 | groundwater (artesian) |  | 0 | no | [7 empty] | 20 | no | immobilization | EC50 |  | mg/l | 3.42*10^-4 |  | probit | Becaro, Aline A.; Jonsson, Claudio M.; Puti, Fernanda C.; Siqueira, Maria Célia; Mattoso, Luiz H.C.; Correa, Daniel S.; Ferreira, Marcos D. | 2015 | Toxicity of PVA-stabilized silver nanoparticles to algae and microcrustaceans | 10.1016/j.enmm.2014.11.002 | new_dataset
metal | Ag |  | chemical reduction |  | image in paper | spherical | polyvinyl alcohol (PVA) |  | 0 | 0 |  |  |  |  | 8.12 (deionized water) |  |  | 2-18 | TEM | -1 (in deionized water) |  |  |  | Crustacea | Daphnia similis | neonate |  |  |  | 48 | no |  | no | 24 | 0 | continuous |  | no | OECD 202 | groundwater (artesian) |  | 0 | no | [7 empty] | 20 | no | immobilization | EC50 |  | mg/l | 2.62*10^-4 |  | probit | Becaro, Aline A.; Jonsson, Claudio M.; Puti, Fernanda C.; Siqueira, Maria Célia; Mattoso, Luiz H.C.; Correa, Daniel S.; Ferreira, Marcos D. | 2015 | Toxicity of PVA-stabilized silver nanoparticles to algae and microcrustaceans | 10.1016/j.enmm.2014.11.002 | new_dataset
metal oxide | ZnO |  |  |  | hexagonal, clavate, spindled, and cylindrical | irregular | uncoated |  | 0 | 0 | [6 empty] | 15-350 | 15-350 | TEM |  | sonicated (44 kHz 0.5 A) |  |  | Crustacea | Ceriodaphnia affinis | neonate |  |  |  | 48 | no |  | no |  |  |  |  | no | other (Mount et al 10.1002/etc.5620030307) | groundwater (artesian) |  | 0 | no | 0 | [5 empty] | 7.5-8 | 24 | no | mortality | LC50 |  | mg/l | 0.09 |  | Probit | Tomilina, I. I.; Gremyachikh, V. A.; Grebenyuk, L. P.; Klevleeva, T. R. | 2014 | The effect of zinc oxide nano- and microparticles and zinc ions on freshwater organisms of different trophic levels | 10.1134/S1995082914010155 | new_dataset
metal oxide | ZnO |  |  |  | hexagonal, clavate, spindled, and cylindrical | irregular | uncoated |  | 0 | 0 | [6 empty] | 15-350 | 15-350 | TEM |  | sonicated (44 kHz 0.5 A) |  |  | Crustacea | Ceriodaphnia affinis | neonate |  |  |  | 168 | no |  | no |  |  |  |  | no | other (Mount et al 10.1002/etc.5620030307) | groundwater (artesian) |  | 0 | no | 0 | [5 empty] | 7.5-8 | 24 | no | mortality | LC50 |  | mg/l | 0.17 |  | Probit | Tomilina, I. I.; Gremyachikh, V. A.; Grebenyuk, L. P.; Klevleeva, T. R. | 2014 | The effect of zinc oxide nano- and microparticles and zinc ions on freshwater organisms of different trophic levels | 10.1134/S1995082914010155 | new_dataset
metal | Ag | NanoAmor |  |  | image in paper | nearly spherical | uncoated | 99.99 | 0 | 0 | [7 empty] | 31-50 | TEM |  | sonicated (5min) | sonicated (1.5h 15 kHz) | static | Fish | Pimephales promelas | embryo |  | <24hpf |  | 96 | no |  | no | 16 | 8 | 16:8h light dark |  | no | other | groundwater (well water) | Water hardness (mg/L CaCO3) was 240 and 215 mg/L on days 1 and 4, respectively.. Water quality was measured for the concentrations of total (Mg, Ca, Na, K, Fe, Cu, and Zn) which can affect NP chemistry and the mean ± SD (n = 30) of the various elements were: 16 ± 3.9, 39.1 ± 9.4, 3.76 ± 7.4, 9.64 ± 2.3, 0.07 ± .01, 0.009 ± 0.001, and 0.05 ± 0.04 mg/L, respectively. | 0 | no |  |  | 215-240 |  |  |  | 8.3-8.5 | 25 | no | mortality | LC50 |  | mg/l | 1.25 |  | probit | Laban, Geoff; Nies, Loring F.; Turco, Ronald F.; Bickham, John W.; Sepúlveda, Maria S. | 2010 | The effects of silver nanoparticles on fathead minnow (Pimephales promelas) embryos | 10.1007/s10646-009-0404-4 | new_dataset
metal | Ag | Sigma-Aldrich |  |  | image in paper | nearly spherical | uncoated | 99.99 | 0 | 0 | [7 empty] | 21-60 | TEM |  | sonicated (5min) | sonicated (1.5h 15 kHz) | static | Fish | Pimephales promelas | embryo |  | <24hpf |  | 96 | no |  | no | 16 | 8 | 16:8h light dark |  | no | other | groundwater (well water) | Water hardness (mg/L CaCO3) was 240 and 215 mg/L on days 1 and 4, respectively.. Water quality was measured for the concentrations of total (Mg, Ca, Na, K, Fe, Cu, and Zn) which can affect NP chemistry and the mean ± SD (n = 30) of the various elements were: 16 ± 3.9, 39.1 ± 9.4, 3.76 ± 7.4, 9.64 ± 2.3, 0.07 ± .01, 0.009 ± 0.001, and 0.05 ± 0.04 mg/L, respectively. | 0 | no |  |  | 215-240 |  |  |  | 8.3-8.5 | 25 | no | mortality | LC50 |  | mg/l | 1.36 |  | probit | Laban, Geoff; Nies, Loring F.; Turco, Ronald F.; Bickham, John W.; Sepúlveda, Maria S. | 2010 | The effects of silver nanoparticles on fathead minnow (Pimephales promelas) embryos | 10.1007/s10646-009-0404-4 | new_dataset
metal | Ag | NanoAmor |  |  | image in paper | nearly spherical | uncoated | 99.99 | 0 | 0 | [7 empty] | 31-50 | TEM |  | stirred | sonicated (1.5h 15 kHz) | static | Fish | Pimephales promelas | embryo |  | <24hpf |  | 96 | no |  | no | 16 | 8 | 16:8h light dark |  | no | other | groundwater (well water) | Water hardness (mg/L CaCO3) was 240 and 215 mg/L on days 1 and 4, respectively.. Water quality was measured for the concentrations of total (Mg, Ca, Na, K, Fe, Cu, and Zn) which can affect NP chemistry and the mean ± SD (n = 30) of the various elements were: 16 ± 3.9, 39.1 ± 9.4, 3.76 ± 7.4, 9.64 ± 2.3, 0.07 ± .01, 0.009 ± 0.001, and 0.05 ± 0.04 mg/L, respectively. | 0 | no |  |  | 215-240 |  |  |  | 8.3-8.5 | 25 | no | mortality | LC50 |  | mg/l | 9.4 |  | probit | Laban, Geoff; Nies, Loring F.; Turco, Ronald F.; Bickham, John W.; Sepúlveda, Maria S. | 2010 | The effects of silver nanoparticles on fathead minnow (Pimephales promelas) embryos | 10.1007/s10646-009-0404-4 | new_dataset
metal | Ag | Sigma-Aldrich |  |  | image in paper | nearly spherical | uncoated | 99.99 | 0 | 0 | [7 empty] | 21-60 | TEM |  | stirred | sonicated (1.5h 15 kHz) | static | Fish | Pimephales promelas | embryo |  | <24hpf |  | 96 | no |  | no | 16 | 8 | 16:8h light dark |  | no | other | groundwater (well water) | Water hardness (mg/L CaCO3) was 240 and 215 mg/L on days 1 and 4, respectively.. Water quality was measured for the concentrations of total (Mg, Ca, Na, K, Fe, Cu, and Zn) which can affect NP chemistry and the mean ± SD (n = 30) of the various elements were: 16 ± 3.9, 39.1 ± 9.4, 3.76 ± 7.4, 9.64 ± 2.3, 0.07 ± .01, 0.009 ± 0.001, and 0.05 ± 0.04 mg/L, respectively. | 0 | no |  |  | 215-240 |  |  |  | 8.3-8.5 | 25 | no | mortality | LC50 |  | mg/l | 10.6 |  | probit | Laban, Geoff; Nies, Loring F.; Turco, Ronald F.; Bickham, John W.; Sepúlveda, Maria S. | 2010 | The effects of silver nanoparticles on fathead minnow (Pimephales promelas) embryos | 10.1007/s10646-009-0404-4 | new_dataset
metal oxide | SiO2 | Sigma-Aldrich |  |  | image in paper | unknown (image unclear) | uncoated | 99.5 | 0 | 0 | [7 empty] | 10-20 | [5 empty] | Algae | Scenedesmus obliquus |  | FACHB-39 |  |  | 48 | no |  | no | 12 | 12 | 12:12h light dark |  | no | other | HB-4 medium | The culture medium (0.200 g of (NH4)2SO4, 0.030 g of superphosphate, 0.080 g of MgSO4, 0.100 g of NaHCO3, 0.025 g of KCl, 0.15 ml of 1% (w/v) FeCl3·6H2O solution and 1000 ml of distilled water). Initial pH of the medium was adjusted to 7.0 using 1 N HCl solution. | 0 | no | [6 empty] | 7 | 25 | no | growth inhibition (cell density) | IC50 |  | mg/l | >200 | EC20 data available |  | Wei, Chenxi; Zhang, Yanbo; Guo, Jing; Han, Bing; Yang, Xu; Yuan, Junlin | 2010 | Effects of silica nanoparticles on growth and photosynthetic pigment contents of Scenedesmus obliquus | 10.1016/S1001-0742(09)60087-5 | new_dataset
metal oxide | SiO2 | Sigma-Aldrich |  |  | image in paper | unknown (image unclear) | uncoated | 99.5 | 0 | 0 | [7 empty] | 10-20 | [5 empty] | Algae | Scenedesmus obliquus |  | FACHB-39 |  |  | 72 | no |  | no | 12 | 12 | 12:12h light dark |  | no | other | HB-4 medium | The culture medium (0.200 g of (NH4)2SO4, 0.030 g of superphosphate, 0.080 g of MgSO4, 0.100 g of NaHCO3, 0.025 g of KCl, 0.15 ml of 1% (w/v) FeCl3·6H2O solution and 1000 ml of distilled water). Initial pH of the medium was adjusted to 7.0 using 1 N HCl solution. | 0 | no | [6 empty] | 7 | 25 | no | growth inhibition (cell density) | IC50 |  | mg/l | >200 | EC20 data available |  | Wei, Chenxi; Zhang, Yanbo; Guo, Jing; Han, Bing; Yang, Xu; Yuan, Junlin | 2010 | Effects of silica nanoparticles on growth and photosynthetic pigment contents of Scenedesmus obliquus | 10.1016/S1001-0742(09)60087-5 | new_dataset
metal oxide | SiO2 | Sigma-Aldrich |  |  | image in paper | unknown (image unclear) | uncoated | 99.5 | 0 | 0 | [7 empty] | 10-20 | [5 empty] | Algae | Scenedesmus obliquus |  | FACHB-39 |  |  | 96 | no |  | no | 12 | 12 | 12:12h light dark |  | no | other | HB-4 medium | The culture medium (0.200 g of (NH4)2SO4, 0.030 g of superphosphate, 0.080 g of MgSO4, 0.100 g of NaHCO3, 0.025 g of KCl, 0.15 ml of 1% (w/v) FeCl3·6H2O solution and 1000 ml of distilled water). Initial pH of the medium was adjusted to 7.0 using 1 N HCl solution. | 0 | no | [6 empty] | 7 | 25 | no | growth inhibition (cell density) | IC50 |  | mg/l | >200 | EC20 data available |  | Wei, Chenxi; Zhang, Yanbo; Guo, Jing; Han, Bing; Yang, Xu; Yuan, Junlin | 2010 | Effects of silica nanoparticles on growth and photosynthetic pigment contents of Scenedesmus obliquus | 10.1016/S1001-0742(09)60087-5 | new_dataset
metal | Ag | NanoAmor |  |  | image in paper | nearly spherical | polyvinylpyrrolidone (PVP) | 99.5 | 0 | 0 | cubic |  |  | 170-260 (in 24h) | 106-138 | 0.38-0.46 |  | 81 | TEM | -38.4 |  | sonicated (2h 20 kHz 100W) | semi-static | Fish | Danio rerio | adult |  |  | no | 48 | no |  | no | 14 | 10 | 14:10h light dark |  | no | OECD 203 | head tank water | Head tank water consists of demineralised water mixed with nonchlorinated tap water- (16 : 1) added NaCl to a conductivity of approximately 275 μS (132 mg L−1). The concentrations (in mg L−1) of the predominant ions in the head tank water were: SO42− 4.25, Na+ 43.19, NO3− 0.09, Mg2+ 0.75, K+ 0.21, Cl− 63.93, Ca2+ 5.31, and HCO3− 19.31, in total ∼137 mg L−1. Following exposure, all water quality values were satisfactory and there were no treatment differences. Oxygen saturation was 91.2 ± 2.5%, pH 6.9 ± 0.1, temperature 25–26◦C, and conductivity 280.3 ± 8.4 μS. The load of ammonium, nitrate, and nitrite was measured with Tetra test (Tetra Werke, Melle; Germany) and phosphate with JBL test (JBL GmbH & Co. KG, Neuhofen, Germany); Ammonia <0.25 mg L−1, nitrate <12.5 mg L−1, nitrite <0.3 mg L−1,andphosphate 0.25 mg L−1. | 0 | no | [5 empty] | 280.3 μS | 6.9 | 25-26 | no | mortality | LC50 | species info: 0.42g weight; 28.1mm length | µg/l | 84 | LC10 data available | probit | Bilberg, Katrine; Hovgaard, Mads Bruun; Besenbacher, Flemming; Baatrup, Erik | 2012 | In Vivo Toxicity of Silver Nanoparticles and Silver Ions in Zebrafish ( <i>Danio rerio</i> ) | 10.1155/2012/293784 | new_dataset
metal | Ag | NanoAmor |  |  | image in paper | nearly spherical | polyvinylpyrrolidone (PVP) | 99.5 | 0 | 0 | cubic |  |  | 170-260 | 106-138 | 0.38-0.46 |  | 81 | TEM | -38.4 |  | sonicated (2h 20 kHz 100W) | static | Fish | Danio rerio | adult |  |  | no | 24 | no |  | no | 14 | 10 | 14:10h light dark |  | no | OECD 203 | head tank water | Head tank water consists of demineralised water mixed with nonchlorinated tap water- (16 : 1) added NaCl to a conductivity of approximately 275 μS (132 mg L−1). The concentrations (in mg L−1) of the predominant ions in the head tank water were: SO42− 4.25, Na+ 43.19, NO3− 0.09, Mg2+ 0.75, K+ 0.21, Cl− 63.93, Ca2+ 5.31, and HCO3− 19.31, in total ∼137 mg L−1. Following exposure, all water quality values were satisfactory and there were no treatment differences. Oxygen saturation was 91.2 ± 2.5%, pH 6.9 ± 0.1, temperature 25–26◦C, and conductivity 280.3 ± 8.4 μS. The load of ammonium, nitrate, and nitrite was measured with Tetra test (Tetra Werke, Melle; Germany) and phosphate with JBL test (JBL GmbH & Co. KG, Neuhofen, Germany); Ammonia <0.25 mg L−1, nitrate <12.5 mg L−1, nitrite <0.3 mg L−1,andphosphate 0.25 mg L−1. | 0 | no | [5 empty] | 280.3 μS | 6.9 | 25-26 | no | mortality | LC50 | species info: 0.42g weight; 28.1mm length | µg/l | 89 | LC10 data available | probit | Bilberg, Katrine; Hovgaard, Mads Bruun; Besenbacher, Flemming; Baatrup, Erik | 2012 | In Vivo Toxicity of Silver Nanoparticles and Silver Ions in Zebrafish ( <i>Danio rerio</i> ) | 10.1155/2012/293784 | new_dataset
metal oxide | CeO2 |  |  |  | image in supp material | unknown (image unclear) | polyvinylpyrrolidone (PVP) |  | 0 | 0 |  |  |  | 29.83 | 6.282 |  |  | 7.63 | TEM | -0.318 |  |  |  | crustacea | Daphnia magna | juvenile (1-7days) |  |  |  | 24 | no |  | no |  |  |  |  | no | other | HH COMBO medium | info in supplementary material | 0 | no | [6 empty] | 7.6-7.8 | 20 | no | immobilization | EC50 |  | mg/l | 0.193 |  |  | Briffa, S. M.; Nasser, F.; Valsami-Jones, E.; Lynch, I. | 2018 | Uptake and impacts of polyvinylpyrrolidone (PVP) capped metal oxide nanoparticles on <i>Daphnia magna</i> : role of core composition and acquired corona | 10.1039/C8EN00063H | d_magna
metal oxide | ZnO |  |  |  | image in supp material | unknown (image unclear) | polyvinylpyrrolidone (PVP) |  | 0 | 0 |  |  |  | 20.63 | 5.291 |  |  | 5.78 | TEM | -3.85 |  |  |  | crustacea | Daphnia magna | juvenile (1-7days) |  |  |  | 24 | no |  | no |  |  |  |  | no | other | HH COMBO medium | info in supplementary material | 0 | no | [6 empty] | 7.6-7.8 | 20 | no | immobilization | EC50 |  | mg/l | 0.055 |  |  | Briffa, S. M.; Nasser, F.; Valsami-Jones, E.; Lynch, I. | 2018 | Uptake and impacts of polyvinylpyrrolidone (PVP) capped metal oxide nanoparticles on <i>Daphnia magna</i> : role of core composition and acquired corona | 10.1039/C8EN00063H | d_magna
metal oxide | TiO2 | Promethean Particles |  |  | image in paper | unknown (image unclear) | uncoated |  | 100 | 0 | anatase |  |  |  | 207 |  |  | 9 | TEM | 11.6 |  |  |  | Crustacea | Daphnia magna | neonate |  |  |  | 48 | no |  | no | 16 | 8 | 16:8h light dark |  | no | OECD 202 | HH COMBO medium | composition in supp material | 0 | no | [5 empty] | 0.009 mS/cm | 7.6-7.8 | 20 | no | immobilization | EC50 |  | mg/l | 75 |  |  | Varsou, Dimitra-Danai; Ellis, Laura-Jayne A.; Afantitis, Antreas; Melagraki, Georgia; Lynch, Iseult | 2021 | Ecotoxicological read-across models for predicting acute toxicity of freshly dispersed versus medium-aged NMs to Daphnia magna | 10.1016/j.chemosphere.2021.131452 | new_dataset
metal oxide | TiO2 | Promethean Particles |  |  | image in paper | unknown (image unclear) | polyvinylpyrrolidone (PVP) |  | 100 | 0 | anatase |  |  |  | 311 |  |  | 9 | TEM | 13.8 |  |  |  | Crustacea | Daphnia magna | neonate |  |  |  | 48 | no |  | no | 16 | 8 | 16:8h light dark |  | no | OECD 202 | HH COMBO medium | composition in supp material | 0 | no | [5 empty] | 0.008 mS/cm | 7.6-7.8 | 20 | no | immobilization | EC50 |  | mg/l | 45 |  |  | Varsou, Dimitra-Danai; Ellis, Laura-Jayne A.; Afantitis, Antreas; Melagraki, Georgia; Lynch, Iseult | 2021 | Ecotoxicological read-across models for predicting acute toxicity of freshly dispersed versus medium-aged NMs to Daphnia magna | 10.1016/j.chemosphere.2021.131452 | new_dataset
metal oxide | TiO2 | Promethean Particles |  |  | image in paper | unknown (image unclear) | dispex A4040 (ammonium salt of acrylic polymer) |  | 100 | 0 | anatase |  |  |  | 462 |  |  | 9 | TEM | 16 |  |  |  | Crustacea | Daphnia magna | neonate |  |  |  | 48 | no |  | no | 16 | 8 | 16:8h light dark |  | no | OECD 202 | HH COMBO medium | composition in supp material | 0 | no | [5 empty] | 0.01 mS/cm | 7.6-7.8 | 20 | no | immobilization | EC50 |  | mg/l | 70 |  |  | Varsou, Dimitra-Danai; Ellis, Laura-Jayne A.; Afantitis, Antreas; Melagraki, Georgia; Lynch, Iseult | 2021 | Ecotoxicological read-across models for predicting acute toxicity of freshly dispersed versus medium-aged NMs to Daphnia magna | 10.1016/j.chemosphere.2021.131452 | new_dataset
metal oxide | TiO2 | Promethean Particles |  |  | image in paper | unknown (image unclear) | Solplus D540 |  | 100 | 0 | anatase |  |  |  | 569 |  |  | 3 | TEM | 17 |  |  |  | Crustacea | Daphnia magna | neonate |  |  |  | 48 | no |  | no | 16 | 8 | 16:8h light dark |  | no | OECD 202 | HH COMBO medium | composition in supp material | 0 | no | [5 empty] | 0.005 mS/cm | 7.6-7.8 | 20 | no | immobilization | EC50 |  | mg/l | 715 |  |  | Varsou, Dimitra-Danai; Ellis, Laura-Jayne A.; Afantitis, Antreas; Melagraki, Georgia; Lynch, Iseult | 2021 | Ecotoxicological read-across models for predicting acute toxicity of freshly dispersed versus medium-aged NMs to Daphnia magna | 10.1016/j.chemosphere.2021.131452 | new_dataset
metal oxide | TiO2 | Promethean Particles |  |  | image in paper | unknown (image unclear) | Pluronic F127 (triblock copolymer of polyethylene glycol and polypropylene glycol [PEG]x-[PPG]y-[PEG]z) |  | 100 | 0 | anatase |  |  |  | 858 |  |  | 11 | TEM | 17 |  |  |  | Crustacea | Daphnia magna | neonate |  |  |  | 48 | no |  | no | 16 | 8 | 16:8h light dark |  | no | OECD 202 | HH COMBO medium | composition in supp material | 0 | no | [5 empty] | 0.44 mS/cm | 7.6-7.8 | 20 | no | immobilization | EC50 |  | mg/l | 120 |  |  | Varsou, Dimitra-Danai; Ellis, Laura-Jayne A.; Afantitis, Antreas; Melagraki, Georgia; Lynch, Iseult | 2021 | Ecotoxicological read-across models for predicting acute toxicity of freshly dispersed versus medium-aged NMs to Daphnia magna | 10.1016/j.chemosphere.2021.131452 | new_dataset
metal oxide | TiO2 | Promethean Particles |  |  | image in paper | unknown (image unclear) | uncoated |  | 100 | 0 | anatase |  |  |  | 305 |  |  | 8 | TEM | -29 |  |  |  | Crustacea | Daphnia magna | neonate |  |  |  | 48 | 2 years aged |  | no | 16 | 8 | 16:8h light dark |  | no | OECD 202 | HH COMBO medium | composition in supp material | 0 | no | [5 empty] | 0.0368 mS/cm | 7.6-7.8 | 20 | no | immobilization | EC50 |  | mg/l | >1000 |  |  | Varsou, Dimitra-Danai; Ellis, Laura-Jayne A.; Afantitis, Antreas; Melagraki, Georgia; Lynch, Iseult | 2021 | Ecotoxicological read-across models for predicting acute toxicity of freshly dispersed versus medium-aged NMs to Daphnia magna | 10.1016/j.chemosphere.2021.131452 | new_dataset
metal oxide | TiO2 | Promethean Particles |  |  | image in paper | unknown (image unclear) | polyvinylpyrrolidone (PVP) |  | 100 | 0 | anatase |  |  |  | 305 |  |  | 9 | TEM | -7.67 |  |  |  | Crustacea | Daphnia magna | neonate |  |  |  | 48 | 2 years aged |  | no | 16 | 8 | 16:8h light dark |  | no | OECD 202 | HH COMBO medium | composition in supp material | 0 | no | [5 empty] | 0.0201 mS/cm | 7.6-7.8 | 20 | no | immobilization | EC50 |  | mg/l | >1000 |  |  | Varsou, Dimitra-Danai; Ellis, Laura-Jayne A.; Afantitis, Antreas; Melagraki, Georgia; Lynch, Iseult | 2021 | Ecotoxicological read-across models for predicting acute toxicity of freshly dispersed versus medium-aged NMs to Daphnia magna | 10.1016/j.chemosphere.2021.131452 | new_dataset
metal oxide | TiO2 | Promethean Particles |  |  | image in paper | unknown (image unclear) | dispex A4040 (ammonium salt of acrylic polymer) |  | 100 | 0 | anatase |  |  |  | 413 |  |  | 12 | TEM | -11.5 |  |  |  | Crustacea | Daphnia magna | neonate |  |  |  | 48 | 2 years aged |  | no | 16 | 8 | 16:8h light dark |  | no | OECD 202 | HH COMBO medium | composition in supp material | 0 | no | [5 empty] | 0.04 mS/cm | 7.6-7.8 | 20 | no | immobilization | EC50 |  | mg/l | >1000 |  |  | Varsou, Dimitra-Danai; Ellis, Laura-Jayne A.; Afantitis, Antreas; Melagraki, Georgia; Lynch, Iseult | 2021 | Ecotoxicological read-across models for predicting acute toxicity of freshly dispersed versus medium-aged NMs to Daphnia magna | 10.1016/j.chemosphere.2021.131452 | new_dataset
metal oxide | TiO2 | Promethean Particles |  |  | image in paper | unknown (image unclear) | Solplus D540 |  | 100 | 0 | anatase |  |  |  | 8862 |  |  | 3 | TEM | -26 |  |  |  | Crustacea | Daphnia magna | neonate |  |  |  | 48 | 2 years aged |  | no | 16 | 8 | 16:8h light dark |  | no | OECD 202 | HH COMBO medium | composition in supp material | 0 | no | [5 empty] | 0.036 mS/cm | 7.6-7.8 | 20 | no | immobilization | EC50 |  | mg/l | >1000 |  |  | Varsou, Dimitra-Danai; Ellis, Laura-Jayne A.; Afantitis, Antreas; Melagraki, Georgia; Lynch, Iseult | 2021 | Ecotoxicological read-across models for predicting acute toxicity of freshly dispersed versus medium-aged NMs to Daphnia magna | 10.1016/j.chemosphere.2021.131452 | new_dataset
metal oxide | TiO2 | Promethean Particles |  |  | image in paper | unknown (image unclear) | Pluronic F127 (triblock copolymer of polyethylene glycol and polypropylene glycol [PEG]x-[PPG]y-[PEG]z) |  | 100 | 0 | anatase |  |  |  | 237 |  |  | 9 | TEM | -12.2 |  |  |  | Crustacea | Daphnia magna | neonate |  |  |  | 48 | 2 years aged |  | no | 16 | 8 | 16:8h light dark |  | no | OECD 202 | HH COMBO medium | composition in supp material | 0 | no | [5 empty] | 0.03 mS/cm | 7.6-7.8 | 20 | no | immobilization | EC50 |  | mg/l | 150 |  |  | Varsou, Dimitra-Danai; Ellis, Laura-Jayne A.; Afantitis, Antreas; Melagraki, Georgia; Lynch, Iseult | 2021 | Ecotoxicological read-across models for predicting acute toxicity of freshly dispersed versus medium-aged NMs to Daphnia magna | 10.1016/j.chemosphere.2021.131452 | new_dataset
metal | Ag | App Nano |  |  | image in paper | irregular | uncoated |  | 0 | 0 |  |  |  |  | 323 |  |  | 61 | TEM | -44.1 |  |  |  | Crustacea | Daphnia magna | neonate |  |  |  | 48 | no |  | no | 16 | 8 | 16:8h light dark |  | no | OECD 202 | HH COMBO medium | composition in supp material | 0 | no | [5 empty] | 0.02 mS/cm | 7.6-7.8 | 20 | no | immobilization | EC50 |  | mg/l | 0.037 |  |  | Varsou, Dimitra-Danai; Ellis, Laura-Jayne A.; Afantitis, Antreas; Melagraki, Georgia; Lynch, Iseult | 2021 | Ecotoxicological read-across models for predicting acute toxicity of freshly dispersed versus medium-aged NMs to Daphnia magna | 10.1016/j.chemosphere.2021.131452 | new_dataset
metal | Ag | App Nano |  |  | image in paper | irregular | uncoated |  | 0 | 0 |  |  |  |  | 11170 |  |  | 40 | TEM | -8.1 |  |  |  | Crustacea | Daphnia magna | neonate |  |  |  | 48 | 2 years aged |  | no | 16 | 8 | 16:8h light dark |  | no | OECD 202 | HH COMBO medium | composition in supp material | 0 | no | [5 empty] | 0.2 mS/cm | 7.6-7.8 | 20 | no | immobilization | EC50 |  | mg/l | 0.125 |  |  | Varsou, Dimitra-Danai; Ellis, Laura-Jayne A.; Afantitis, Antreas; Melagraki, Georgia; Lynch, Iseult | 2021 | Ecotoxicological read-across models for predicting acute toxicity of freshly dispersed versus medium-aged NMs to Daphnia magna | 10.1016/j.chemosphere.2021.131452 | new_dataset
metal | Ag | Amepox |  |  | image in paper | nearly spherical | polyvinylpyrrolidone (PVP) |  | 0 | 0 |  |  |  |  | 44 |  |  | 18 | TEM | -5.42 |  |  |  | Crustacea | Daphnia magna | neonate |  |  |  | 48 | no |  | no | 16 | 8 | 16:8h light dark |  | no | OECD 202 | HH COMBO medium | composition in supp material | 0 | no | [5 empty] | 0.01 mS/cm | 7.6-7.8 | 20 | no | immobilization | EC50 |  | mg/l | 0.029 |  |  | Varsou, Dimitra-Danai; Ellis, Laura-Jayne A.; Afantitis, Antreas; Melagraki, Georgia; Lynch, Iseult | 2021 | Ecotoxicological read-across models for predicting acute toxicity of freshly dispersed versus medium-aged NMs to Daphnia magna | 10.1016/j.chemosphere.2021.131452 | new_dataset
metal | Ag2S | App Nano |  |  | image in paper | nearly spherical | polyvinylpyrrolidone (PVP) |  | 0 | 0 |  |  |  |  | 219 |  |  | 44 | TEM | -30.3 |  |  |  | Crustacea | Daphnia magna | neonate |  |  |  | 48 | no |  | no | 16 | 8 | 16:8h light dark |  | no | OECD 202 | HH COMBO medium | composition in supp material | 0 | no | [5 empty] | 0.009 mS/cm | 7.6-7.8 | 20 | no | immobilization | EC50 |  | mg/l | 0.184 |  |  | Varsou, Dimitra-Danai; Ellis, Laura-Jayne A.; Afantitis, Antreas; Melagraki, Georgia; Lynch, Iseult | 2021 | Ecotoxicological read-across models for predicting acute toxicity of freshly dispersed versus medium-aged NMs to Daphnia magna | 10.1016/j.chemosphere.2021.131452 | new_dataset
metal | Ag | Amepox |  |  | image in paper | nearly spherical | Paraffin |  | 0 | 0 |  |  |  |  | 120 |  |  | 5 | TEM | -6.87 |  |  |  | Crustacea | Daphnia magna | neonate |  |  |  | 48 | no |  | no | 16 | 8 | 16:8h light dark |  | no | OECD 202 | HH COMBO medium | composition in supp material | 0 | no | [5 empty] | 0.01 mS/cm | 7.6-7.8 | 20 | no | immobilization | EC50 |  | mg/l | 0.077 |  |  | Varsou, Dimitra-Danai; Ellis, Laura-Jayne A.; Afantitis, Antreas; Melagraki, Georgia; Lynch, Iseult | 2021 | Ecotoxicological read-across models for predicting acute toxicity of freshly dispersed versus medium-aged NMs to Daphnia magna | 10.1016/j.chemosphere.2021.131452 | new_dataset
metal | Ag | Promethean Particles |  |  | image in paper | nearly spherical | polyethylene glycol thiol (PEG-thiol) |  | 0 | 0 |  |  |  |  | 128 |  |  | 278 | TEM | -8.8 |  |  |  | Crustacea | Daphnia magna | neonate |  |  |  | 48 | no |  | no | 16 | 8 | 16:8h light dark |  | no | OECD 202 | HH COMBO medium | composition in supp material | 0 | no | [5 empty] | 0.02 mS/cm | 7.6-7.8 | 20 | no | immobilization | EC50 |  | mg/l | 0.269 |  |  | Varsou, Dimitra-Danai; Ellis, Laura-Jayne A.; Afantitis, Antreas; Melagraki, Georgia; Lynch, Iseult | 2021 | Ecotoxicological read-across models for predicting acute toxicity of freshly dispersed versus medium-aged NMs to Daphnia magna | 10.1016/j.chemosphere.2021.131452 | new_dataset
metal | Ag | Promethean Particles |  |  | image in paper | nearly spherical | uncoated |  | 0 | 0 |  |  |  |  | 82 |  |  | 81 | TEM | -38.8 |  |  |  | Crustacea | Daphnia magna | neonate |  |  |  | 48 | no |  | no | 16 | 8 | 16:8h light dark |  | no | OECD 202 | HH COMBO medium | composition in supp material | 0 | no | [5 empty] | 0.02 mS/cm | 7.6-7.8 | 20 | no | immobilization | EC50 |  | mg/l | 0.19 |  |  | Varsou, Dimitra-Danai; Ellis, Laura-Jayne A.; Afantitis, Antreas; Melagraki, Georgia; Lynch, Iseult | 2021 | Ecotoxicological read-across models for predicting acute toxicity of freshly dispersed versus medium-aged NMs to Daphnia magna | 10.1016/j.chemosphere.2021.131452 | new_dataset
metal | Ag | Amepox |  |  | image in paper | nearly spherical | polyvinylpyrrolidone (PVP) |  | 0 | 0 |  |  |  |  | 7024 |  |  | 55 | TEM | -14.7 |  |  |  | Crustacea | Daphnia magna | neonate |  |  |  | 48 | 2 years aged |  | no | 16 | 8 | 16:8h light dark |  | no | OECD 202 | HH COMBO medium | composition in supp material | 0 | no | [5 empty] | 0.16 mS/cm | 7.6-7.8 | 20 | no | immobilization | EC50 |  | mg/l | 0.17 |  |  | Varsou, Dimitra-Danai; Ellis, Laura-Jayne A.; Afantitis, Antreas; Melagraki, Georgia; Lynch, Iseult | 2021 | Ecotoxicological read-across models for predicting acute toxicity of freshly dispersed versus medium-aged NMs to Daphnia magna | 10.1016/j.chemosphere.2021.131452 | new_dataset
metal | Ag2S | App Nano |  |  | image in paper | nearly spherical | polyvinylpyrrolidone (PVP) |  | 0 | 0 |  |  |  |  | 249 |  |  | 57 | TEM | -15.5 |  |  |  | Crustacea | Daphnia magna | neonate |  |  |  | 48 | 2 years aged |  | no | 16 | 8 | 16:8h light dark |  | no | OECD 202 | HH COMBO medium | composition in supp material | 0 | no | [5 empty] | 0.4 mS/cm | 7.6-7.8 | 20 | no | immobilization | EC50 |  | mg/l | 0.25 |  |  | Varsou, Dimitra-Danai; Ellis, Laura-Jayne A.; Afantitis, Antreas; Melagraki, Georgia; Lynch, Iseult | 2021 | Ecotoxicological read-across models for predicting acute toxicity of freshly dispersed versus medium-aged NMs to Daphnia magna | 10.1016/j.chemosphere.2021.131452 | new_dataset
metal | Ag | Amepox |  |  | image in paper | nearly spherical | Paraffin |  | 0 | 0 |  |  |  |  | 3163 |  |  | 58 | TEM | -4.8 |  |  |  | Crustacea | Daphnia magna | neonate |  |  |  | 48 | 2 years aged |  | no | 16 | 8 | 16:8h light dark |  | no | OECD 202 | HH COMBO medium | composition in supp material | 0 | no | [5 empty] | 0.3 mS/cm | 7.6-7.8 | 20 | no | immobilization | EC50 |  | mg/l | 0.537 |  |  | Varsou, Dimitra-Danai; Ellis, Laura-Jayne A.; Afantitis, Antreas; Melagraki, Georgia; Lynch, Iseult | 2021 | Ecotoxicological read-across models for predicting acute toxicity of freshly dispersed versus medium-aged NMs to Daphnia magna | 10.1016/j.chemosphere.2021.131452 | new_dataset
metal | Ag |  |  |  | image in paper | nearly spherical | gum arabic |  | 0 | 0 |  | 100 | [5 empty] | 7.8 | TEM | -44 to -49 (in nanopure water) |  |  |  | Plant | Spirodela polyrhiza |  |  |  |  | 72 | no |  | no | 16 | 8 | 16:8h light dark |  | no | other | Hoagland's solution (10%) |  | 0 | no | 0 | [6 empty] | 25 | no | growth inhibition (wet weight) | EC50 |  | mg/l | 13.67 | tissue content EC50 data also available |  | Jiang, Hong-Sheng; Li, Ming; Chang, Feng-Yi; Li, Wei; Yin, Li-Yan | 2012 | Physiological analysis of silver nanoparticles and AgNO3 toxicity to Spirodela polyrhiza | 10.1002/etc.1899 | new_dataset
metal | Ag |  |  |  | image in paper | nearly spherical | gum arabic |  | 0 | 0 |  | 100 | [5 empty] | 7.8 | TEM | -44 to -49 (in nanopure water) |  |  |  | Plant | Spirodela polyrhiza |  |  |  |  | 72 | no |  | no | 16 | 8 | 16:8h light dark |  | no | other | Hoagland's solution (10%) |  | 0 | no | 0 | [6 empty] | 25 | no | growth inhibition (dry weight) | EC50 |  | mg/l | 13.39 | tissue content EC50 data also available |  | Jiang, Hong-Sheng; Li, Ming; Chang, Feng-Yi; Li, Wei; Yin, Li-Yan | 2012 | Physiological analysis of silver nanoparticles and AgNO3 toxicity to Spirodela polyrhiza | 10.1002/etc.1899 | new_dataset
metal | Ag |  |  |  | image in paper | nearly spherical | gum arabic |  | 0 | 0 |  | 100 | [5 empty] | 7.8 | TEM | -44 to -49 (in nanopure water) |  |  |  | Plant | Spirodela polyrhiza |  |  |  |  | 72 | no |  | no | 16 | 8 | 16:8h light dark |  | no | other | Hoagland's solution (10%) |  | 0 | no | 0 | [6 empty] | 25 | no | growth inhibition (fluorescence) | EC50 |  | mg/l | 16.1 | tissue content EC50 data also available |  | Jiang, Hong-Sheng; Li, Ming; Chang, Feng-Yi; Li, Wei; Yin, Li-Yan | 2012 | Physiological analysis of silver nanoparticles and AgNO3 toxicity to Spirodela polyrhiza | 10.1002/etc.1899 | new_dataset
metal oxide | Fe2O3 |  | plant synthesized |  | image in paper | nearly spherical | uncoated |  | 0 | 0 |  |  |  |  | 116 |  |  | 41 | FE-SEM | -39 |  |  |  | Fish | Danio rerio | embryo |  | 2hpf |  | 72 | no |  | no | 12 | 12 | 12:12h light dark |  | no | OECD 236 | Holtfreter medium | (15 mM NaCl, 0.6 mM NaHCO3, 0.2 mM KCl, 0.2 mM CaCl2, 0.2 mM MgSO4.7H20 for 1L | 0 | no | [7 empty] | 28 | no | mortality | LC50 |  | µg/ml | 202 |  | nonlinear regression | Sheel, Rishav; Kumari, Puja; Panda, Pritam Kumar; Jawed Ansari, Md Danish; Patel, Paritosh; Singh, Sonal; Kumari, Baby; Sarkar, Biplab; Mallick, M. Anwar; Verma, Suresh K. | 2020 | Molecular intrinsic proximal interaction infer oxidative stress and apoptosis modulated in vivo biocompatibility of P.niruri contrived antibacterial iron oxide nanoparticles with zebrafish | 10.1016/j.envpol.2020.115482 | new_dataset
metal oxide | Fe2O3 | Sigma-Aldrich |  |  |  | unknown | uncoated |  | 0 | 0 |  |  |  |  | 121 |  |  | 36 | FE-SEM | -41 |  |  |  | Fish | Danio rerio | embryo |  | 2hpf |  | 72 | no |  | no | 12 | 12 | 12:12h light dark |  | no | OECD 236 | Holtfreter medium | (15 mM NaCl, 0.6 mM NaHCO3, 0.2 mM KCl, 0.2 mM CaCl2, 0.2 mM MgSO4.7H20 for 1L | 0 | no | [7 empty] | 28 | no | mortality | LC50 |  | µg/ml | 126 |  | nonlinear regression | Sheel, Rishav; Kumari, Puja; Panda, Pritam Kumar; Jawed Ansari, Md Danish; Patel, Paritosh; Singh, Sonal; Kumari, Baby; Sarkar, Biplab; Mallick, M. Anwar; Verma, Suresh K. | 2020 | Molecular intrinsic proximal interaction infer oxidative stress and apoptosis modulated in vivo biocompatibility of P.niruri contrived antibacterial iron oxide nanoparticles with zebrafish | 10.1016/j.envpol.2020.115482 | new_dataset
metal oxide | CuO | MTI Corporation |  |  | image in paper | irregular | uncoated | 99.9 | 0 | 0 | monoclinic |  |  |  | 164.9-172.96 |  |  | 217.7-251.3 |  | -34.67 to -38.95 | sonicated (2min 400W) |  |  | Algae | Chlamydomonas reinhardtii |  | CC 125 |  |  | 72 | no |  | no | 24 | 0 | continuous |  | no | other | HSM media |  | 0 | no | [7 empty] | 23 | no | growth inhibition (cell density) | IC50 |  | mg/l | 150.45 |  |  | Melegari, Silvia Pedroso; Perreault, François; Costa, Rejane Helena Ribeiro; Popovic, Radovan; Matias, William Gerson | 2013 | Evaluation of toxicity and oxidative stress induced by copper oxide nanoparticles in the green alga Chlamydomonas reinhardtii | 10.1016/j.aquatox.2013.09.015 | new_dataset
metal oxide | ZnO | Degussa Evonik |  |  | image in paper | irregular | uncoated | >99 | 0 | 0 |  |  |  |  | 197.8-198.6 |  |  | 25.9 | TEM | -12.13 |  |  |  | Plant | Lemna minor |  |  |  |  | 1008 | no |  | no | 16 | 8 | 16:8h light dark |  | no | OECD 221 | Hutner's medium (half strength) | composition in 10.1038/nprot.2007.146 | 0 | no | 0 | [6 empty] | 22 | no | growth inhibition (dry weight) | EC50 |  | mg/l | 3.2 |  |  | Chen, Xiaolin; O’Halloran, John; Jansen, Marcel A. K. | 2018 | Time Matters: the Toxicity of Zinc Oxide Nanoparticles to Lemna minor L. Increases with Exposure Time | 10.1007/s11270-018-3759-4 | new_dataset
metal oxide | ZnO | Degussa Evonik |  |  | image in paper | irregular | uncoated | >99 | 0 | 0 |  |  |  |  | 197.8-198.6 |  |  | 25.9 | TEM | -12.13 |  |  |  | Plant | Lemna minor |  |  |  |  | 1008 | no |  | no | 16 | 8 | 16:8h light dark |  | no | other | Hutner's medium (half strength) | composition in 10.1038/nprot.2007.146 | 0 | no | 0 | [6 empty] | 22 | no | growth inhibition (frond number) | EC50 |  | mg/l | 4.2 |  |  | Chen, Xiaolin; O’Halloran, John; Jansen, Marcel A. K. | 2018 | Time Matters: the Toxicity of Zinc Oxide Nanoparticles to Lemna minor L. Increases with Exposure Time | 10.1007/s11270-018-3759-4 | new_dataset
metal oxide | ZnO | Degussa Evonik |  |  | image in paper | irregular | uncoated | >99 | 0 | 0 |  |  |  |  | 197.8-198.6 |  |  | 25.9 | TEM | -12.13 |  |  |  | Plant | Lemna minor |  |  |  |  | 1008 | no |  | no | 16 | 8 | 16:8h light dark |  | no | other | Hutner's medium (half strength) | composition in 10.1038/nprot.2007.146 | 0 | no | 0 | [6 empty] | 22 | no | root length | EC50 |  | mg/l | 2.3 |  |  | Chen, Xiaolin; O’Halloran, John; Jansen, Marcel A. K. | 2018 | Time Matters: the Toxicity of Zinc Oxide Nanoparticles to Lemna minor L. Increases with Exposure Time | 10.1007/s11270-018-3759-4 | new_dataset
metal oxide | ZnO | Degussa Evonik |  |  | image in paper | irregular | uncoated | >99 | 0 | 0 |  |  |  |  | 197.8-198.6 |  |  | 25.9 | TEM | -12.13 |  |  |  | Plant | Lemna minor |  |  |  |  | 1008 | no |  | no | 16 | 8 | 16:8h light dark |  | no | other | Hutner's medium (half strength) | composition in 10.1038/nprot.2007.146 | 0 | no | 0 | [6 empty] | 22 | no | growth inhibition (optical density) | EC50 |  | mg/l | 3.5 |  |  | Chen, Xiaolin; O’Halloran, John; Jansen, Marcel A. K. | 2018 | Time Matters: the Toxicity of Zinc Oxide Nanoparticles to Lemna minor L. Increases with Exposure Time | 10.1007/s11270-018-3759-4 | new_dataset
metal oxide | ZnO | Degussa Evonik |  |  | image in paper | irregular | uncoated | >99 | 0 | 0 |  |  |  |  | 197.8-198.6 |  |  | 25.9 | TEM | -12.13 |  |  |  | Plant | Lemna minor |  |  |  |  | 168 | no |  | no | 16 | 8 | 16:8h light dark |  | no | OECD 221 | Hutner's medium (half strength) | composition in 10.1038/nprot.2007.146 | 0 | no | 0 | [6 empty] | 22 | no | growth inhibition (dry weight) | EC50 |  | mg/l | 8.8 |  |  | Chen, Xiaolin; O’Halloran, John; Jansen, Marcel A. K. | 2018 | Time Matters: the Toxicity of Zinc Oxide Nanoparticles to Lemna minor L. Increases with Exposure Time | 10.1007/s11270-018-3759-4 | new_dataset
metal oxide | ZnO | Degussa Evonik |  |  | image in paper | irregular | uncoated | >99 | 0 | 0 |  |  |  |  | 197.8-198.6 |  |  | 25.9 | TEM | -12.13 |  |  |  | Plant | Lemna minor |  |  |  |  | 168 | no |  | no | 16 | 8 | 16:8h light dark |  | no | other | Hutner's medium (half strength) | composition in 10.1038/nprot.2007.146 | 0 | no | 0 | [6 empty] | 22 | no | growth inhibition (frond number) | EC50 |  | mg/l | >10 |  |  | Chen, Xiaolin; O’Halloran, John; Jansen, Marcel A. K. | 2018 | Time Matters: the Toxicity of Zinc Oxide Nanoparticles to Lemna minor L. Increases with Exposure Time | 10.1007/s11270-018-3759-4 | new_dataset
metal oxide | ZnO | Degussa Evonik |  |  | image in paper | irregular | uncoated | >99 | 0 | 0 |  |  |  |  | 197.8-198.6 |  |  | 25.9 | TEM | -12.13 |  |  |  | Plant | Lemna minor |  |  |  |  | 168 | no |  | no | 16 | 8 | 16:8h light dark |  | no | other | Hutner's medium (half strength) | composition in 10.1038/nprot.2007.146 | 0 | no | 0 | [6 empty] | 22 | no | root length | EC50 |  | mg/l | >10 |  |  | Chen, Xiaolin; O’Halloran, John; Jansen, Marcel A. K. | 2018 | Time Matters: the Toxicity of Zinc Oxide Nanoparticles to Lemna minor L. Increases with Exposure Time | 10.1007/s11270-018-3759-4 | new_dataset
metal oxide | ZnO | Degussa Evonik |  |  | image in paper | irregular | uncoated | >99 | 0 | 0 |  |  |  |  | 197.8-198.6 |  |  | 25.9 | TEM | -12.13 |  |  |  | Plant | Lemna minor |  |  |  |  | 168 | no |  | no | 16 | 8 | 16:8h light dark |  | no | other | Hutner's medium (half strength) | composition in 10.1038/nprot.2007.146 | 0 | no | 0 | [6 empty] | 22 | no | growth inhibition (optical density) | EC50 |  | mg/l | >10 |  |  | Chen, Xiaolin; O’Halloran, John; Jansen, Marcel A. K. | 2018 | Time Matters: the Toxicity of Zinc Oxide Nanoparticles to Lemna minor L. Increases with Exposure Time | 10.1007/s11270-018-3759-4 | new_dataset
metal | Ag |  |  |  | image in paper | spherical | Tyrosine |  | 0 | 0 |  |  | 0.08% | 772.5 | 170.6 | 0.32 |  | ~30 | TEM | -13.8 |  |  |  | Cnidaria | Hydra vulgaris |  |  |  | no | 24 | no |  | no | 0 | 24 | dark |  | no | other (10.1002/(SICI)1098-2256(1997)12:3<265::AID-TOX10>3.0.CO;2-9) | hydra culture medium | With EDTA; (CaCl2.2H2O: 147 mg L−1, TES buffer: 110 mg L−1, EDTA: 4 mg L−1) | 0 | no | 0 | [5 empty] | 7 | 25 | no | mortality | LC50 | gentle agitation | µg/l | 1941.66 | shrimp data also available | trimmed Spearman-Karber | Lekamge, Sam; Miranda, Ana F.; Abraham, Amanda; Li, Vivian; Shukla, Ravi; Bansal, Vipul; Nugegoda, Dayanthi | 2018 | The Toxicity of Silver Nanoparticles (AgNPs) to Three Freshwater Invertebrates With Different Life Strategies: Hydra vulgaris, Daphnia carinata, and Paratya australiensis | 10.3389/fenvs.2018.00152 | new_dataset
metal | Ag |  |  |  | image in paper | spherical | Tyrosine |  | 0 | 0 |  |  | 0.05% | 841.9 | 170.6 | 0.32 |  | ~30 | TEM | -13.8 |  |  |  | Cnidaria | Hydra vulgaris |  |  |  | no | 48 | no |  | no | 0 | 24 | dark |  | no | other (10.1002/(SICI)1098-2256(1997)12:3<265::AID-TOX10>3.0.CO;2-9) | hydra culture medium | With EDTA; (CaCl2.2H2O: 147 mg L−1, TES buffer: 110 mg L−1, EDTA: 4 mg L−1) | 0 | no | 0 | [5 empty] | 7 | 25 | no | mortality | LC50 | gentle agitation | µg/l | 1941.66 | shrimp data also available | trimmed Spearman-Karber | Lekamge, Sam; Miranda, Ana F.; Abraham, Amanda; Li, Vivian; Shukla, Ravi; Bansal, Vipul; Nugegoda, Dayanthi | 2018 | The Toxicity of Silver Nanoparticles (AgNPs) to Three Freshwater Invertebrates With Different Life Strategies: Hydra vulgaris, Daphnia carinata, and Paratya australiensis | 10.3389/fenvs.2018.00152 | new_dataset
metal | Ag |  |  |  | image in paper | spherical | Tyrosine |  | 0 | 0 |  |  | 0.14% | 843.8 | 170.6 | 0.32 |  | ~30 | TEM | -13.8 |  |  |  | Cnidaria | Hydra vulgaris |  |  |  | no | 96 | no |  | no | 0 | 24 | dark |  | no | other (10.1002/(SICI)1098-2256(1997)12:3<265::AID-TOX10>3.0.CO;2-9) | hydra culture medium | With EDTA; (CaCl2.2H2O: 147 mg L−1, TES buffer: 110 mg L−1, EDTA: 4 mg L−1) | 0 | no | 0 | [5 empty] | 7 | 25 | no | mortality | LC50 | gentle agitation | µg/l | 1941.66 | shrimp data also available | trimmed Spearman-Karber | Lekamge, Sam; Miranda, Ana F.; Abraham, Amanda; Li, Vivian; Shukla, Ravi; Bansal, Vipul; Nugegoda, Dayanthi | 2018 | The Toxicity of Silver Nanoparticles (AgNPs) to Three Freshwater Invertebrates With Different Life Strategies: Hydra vulgaris, Daphnia carinata, and Paratya australiensis | 10.3389/fenvs.2018.00152 | new_dataset
metal | Ag |  |  |  | image in paper | spherical | Tyrosine |  | 0 | 0 |  |  | 0.08% | 772.5 | 170.6 | 0.32 |  | ~30 | TEM | -13.8 |  |  |  | Cnidaria | Hydra vulgaris |  |  |  | no | 24 | no |  | no | 0 | 24 | dark |  | no | other (10.1002/(SICI)1098-2256(1997)12:3<265::AID-TOX10>3.0.CO;2-9) | hydra culture medium | Without EDTA; (CaCl2.2H2O: 147 mg L−1, TES buffer: 110 mg L−1, EDTA: 4 mg L−1) | 0 | no | 0 | [5 empty] | 7 | 25 | no | mortality | LC50 | gentle agitation | µg/l | 690.37 | shrimp data also available | trimmed Spearman-Karber | Lekamge, Sam; Miranda, Ana F.; Abraham, Amanda; Li, Vivian; Shukla, Ravi; Bansal, Vipul; Nugegoda, Dayanthi | 2018 | The Toxicity of Silver Nanoparticles (AgNPs) to Three Freshwater Invertebrates With Different Life Strategies: Hydra vulgaris, Daphnia carinata, and Paratya australiensis | 10.3389/fenvs.2018.00152 | new_dataset
metal | Ag |  |  |  | image in paper | spherical | Tyrosine |  | 0 | 0 |  |  | 0.05% | 841.9 | 170.6 | 0.32 |  | ~30 | TEM | -13.8 |  |  |  | Cnidaria | Hydra vulgaris |  |  |  | no | 48 | no |  | no | 0 | 24 | dark |  | no | other (10.1002/(SICI)1098-2256(1997)12:3<265::AID-TOX10>3.0.CO;2-9) | hydra culture medium | Without EDTA; (CaCl2.2H2O: 147 mg L−1, TES buffer: 110 mg L−1, EDTA: 4 mg L−1) | 0 | no | 0 | [5 empty] | 7 | 25 | no | mortality | LC50 | gentle agitation | µg/l | 269.67 | shrimp data also available | trimmed Spearman-Karber | Lekamge, Sam; Miranda, Ana F.; Abraham, Amanda; Li, Vivian; Shukla, Ravi; Bansal, Vipul; Nugegoda, Dayanthi | 2018 | The Toxicity of Silver Nanoparticles (AgNPs) to Three Freshwater Invertebrates With Different Life Strategies: Hydra vulgaris, Daphnia carinata, and Paratya australiensis | 10.3389/fenvs.2018.00152 | new_dataset
metal | Ag |  |  |  | image in paper | spherical | Tyrosine |  | 0 | 0 |  |  | 0.14% | 843.8 | 170.6 | 0.32 |  | ~30 | TEM | -13.8 |  |  |  | Cnidaria | Hydra vulgaris |  |  |  | no | 96 | no |  | no | 0 | 24 | dark |  | no | other (10.1002/(SICI)1098-2256(1997)12:3<265::AID-TOX10>3.0.CO;2-9) | hydra culture medium | Without EDTA; (CaCl2.2H2O: 147 mg L−1, TES buffer: 110 mg L−1, EDTA: 4 mg L−1) | 0 | no | 0 | [5 empty] | 7 | 25 | no | mortality | LC50 | gentle agitation | µg/l | 269.67 | shrimp data also available | trimmed Spearman-Karber | Lekamge, Sam; Miranda, Ana F.; Abraham, Amanda; Li, Vivian; Shukla, Ravi; Bansal, Vipul; Nugegoda, Dayanthi | 2018 | The Toxicity of Silver Nanoparticles (AgNPs) to Three Freshwater Invertebrates With Different Life Strategies: Hydra vulgaris, Daphnia carinata, and Paratya australiensis | 10.3389/fenvs.2018.00152 | new_dataset
metal oxide | ZnO | Sumitomo Osaka Cement Co Ltd. |  |  | image in paper | nearly spherical | uncoated |  | 0 | 0 | wurtzite | 28.6 |  |  | 1455 |  |  | 21.2 | TEM | 5.07 |  |  |  | Cnidaria | Hydra magnipapillata |  | 105 |  | no | 48 | no |  | no | 12 | 12 | 12:12h light dark |  | no | other | hydra culture medium | 1 mM NaCl, 1 mM CaCl2, 0.1 mM KCl, 0.1 mM MgSO4, and 1 mM Tris [hydroxymethyl]aminoethane | 0 | no | 1 mM NaCl | [5 empty] | 7.6 | 18 | no | mortality | LC50 |  | µg/ml | 55.3 |  | probit | Yamindago, Ade; Lee, Nayun; Woo, Seonock; Choi, Hyosun; Mun, Ji Young; Jang, Seok-Won; Yang, Sung Ik; Anton-Erxleben, Friederike; Bosch, Thomas C.G.; Yum, Seungshic | 2018 | Acute toxic effects of zinc oxide nanoparticles on Hydra magnipapillata | 10.1016/j.aquatox.2018.10.008 | new_dataset
metal oxide | ZnO | Sumitomo Osaka Cement Co Ltd. |  |  | image in paper | nearly spherical | uncoated |  | 0 | 0 | wurtzite | 28.6 |  |  | 1455 |  |  | 21.2 | TEM | 5.07 |  |  |  | Cnidaria | Hydra magnipapillata |  | 105 |  | no | 72 | no |  | no | 12 | 12 | 12:12h light dark |  | no | other | hydra culture medium | 1 mM NaCl, 1 mM CaCl2, 0.1 mM KCl, 0.1 mM MgSO4, and 1 mM Tris [hydroxymethyl]aminoethane | 0 | no | 1 mM NaCl | [5 empty] | 7.6 | 18 | no | mortality | LC50 |  | µg/ml | 8.7 |  | probit | Yamindago, Ade; Lee, Nayun; Woo, Seonock; Choi, Hyosun; Mun, Ji Young; Jang, Seok-Won; Yang, Sung Ik; Anton-Erxleben, Friederike; Bosch, Thomas C.G.; Yum, Seungshic | 2018 | Acute toxic effects of zinc oxide nanoparticles on Hydra magnipapillata | 10.1016/j.aquatox.2018.10.008 | new_dataset
metal oxide | ZnO | Sumitomo Osaka Cement Co Ltd. |  |  | image in paper | nearly spherical | uncoated |  | 0 | 0 | wurtzite | 28.6 |  |  | 1455 |  |  | 21.2 | TEM | 5.07 |  |  |  | Cnidaria | Hydra magnipapillata |  | 105 |  | no | 96 | no |  | no | 12 | 12 | 12:12h light dark |  | no | other | hydra culture medium | 1 mM NaCl, 1 mM CaCl2, 0.1 mM KCl, 0.1 mM MgSO4, and 1 mM Tris [hydroxymethyl]aminoethane | 0 | no | 1 mM NaCl | [5 empty] | 7.6 | 18 | no | mortality | LC50 |  | µg/ml | 7 |  | probit | Yamindago, Ade; Lee, Nayun; Woo, Seonock; Choi, Hyosun; Mun, Ji Young; Jang, Seok-Won; Yang, Sung Ik; Anton-Erxleben, Friederike; Bosch, Thomas C.G.; Yum, Seungshic | 2018 | Acute toxic effects of zinc oxide nanoparticles on Hydra magnipapillata | 10.1016/j.aquatox.2018.10.008 | new_dataset
metal oxide | ZnO | American Elements |  |  | image in paper | nearly spherical | uncoated |  | 0 | 0 | wurtzite | 15.5 |  |  | 1280 |  |  | 70 | TEM | 4.78 |  |  |  | Cnidaria | Hydra magnipapillata |  | 105 |  | no | 48 | no |  | no | 12 | 12 | 12:12h light dark |  | no | other | hydra culture medium | 1 mM NaCl, 1 mM CaCl2, 0.1 mM KCl, 0.1 mM MgSO4, and 1 mM Tris [hydroxymethyl]aminoethane | 0 | no | 1 mM NaCl | [5 empty] | 7.6 | 18 | no | mortality | LC50 |  | µg/ml | 262 |  | probit | Yamindago, Ade; Lee, Nayun; Woo, Seonock; Choi, Hyosun; Mun, Ji Young; Jang, Seok-Won; Yang, Sung Ik; Anton-Erxleben, Friederike; Bosch, Thomas C.G.; Yum, Seungshic | 2018 | Acute toxic effects of zinc oxide nanoparticles on Hydra magnipapillata | 10.1016/j.aquatox.2018.10.008 | new_dataset
metal oxide | ZnO | American Elements |  |  | image in paper | nearly spherical | uncoated |  | 0 | 0 | wurtzite | 15.5 |  |  | 1280 |  |  | 70 | TEM | 4.78 |  |  |  | Cnidaria | Hydra magnipapillata |  | 105 |  | no | 72 | no |  | no | 12 | 12 | 12:12h light dark |  | no | other | hydra culture medium | 1 mM NaCl, 1 mM CaCl2, 0.1 mM KCl, 0.1 mM MgSO4, and 1 mM Tris [hydroxymethyl]aminoethane | 0 | no | 1 mM NaCl | [5 empty] | 7.6 | 18 | no | mortality | LC50 |  | µg/ml | 14.9 |  | probit | Yamindago, Ade; Lee, Nayun; Woo, Seonock; Choi, Hyosun; Mun, Ji Young; Jang, Seok-Won; Yang, Sung Ik; Anton-Erxleben, Friederike; Bosch, Thomas C.G.; Yum, Seungshic | 2018 | Acute toxic effects of zinc oxide nanoparticles on Hydra magnipapillata | 10.1016/j.aquatox.2018.10.008 | new_dataset
metal oxide | ZnO | American Elements |  |  | image in paper | nearly spherical | uncoated |  | 0 | 0 | wurtzite | 15.5 |  |  | 1280 |  |  | 70 | TEM | 4.78 |  |  |  | Cnidaria | Hydra magnipapillata |  | 105 |  | no | 96 | no |  | no | 12 | 12 | 12:12h light dark |  | no | other | hydra culture medium | 1 mM NaCl, 1 mM CaCl2, 0.1 mM KCl, 0.1 mM MgSO4, and 1 mM Tris [hydroxymethyl]aminoethane | 0 | no | 1 mM NaCl | [5 empty] | 7.6 | 18 | no | mortality | LC50 |  | µg/ml | 9.9 |  | probit | Yamindago, Ade; Lee, Nayun; Woo, Seonock; Choi, Hyosun; Mun, Ji Young; Jang, Seok-Won; Yang, Sung Ik; Anton-Erxleben, Friederike; Bosch, Thomas C.G.; Yum, Seungshic | 2018 | Acute toxic effects of zinc oxide nanoparticles on Hydra magnipapillata | 10.1016/j.aquatox.2018.10.008 | new_dataset
metal oxide | ZnO | Micronisers PTY |  | Nanosun P99/30 | image in paper | nearly spherical | uncoated |  | 0 | 0 | hexagonal wurtzite |  | 90.9% in 48h |  | 244-373 |  |  | 20-40 | TEM |  | sonicated (30min) |  |  | crustacea | Daphnia magna | neonate |  |  | yes | 504 | no |  | no | 14 | 10 | 14:10h light dark |  | no | OECD 211 | ISO medium | CaCl2.2H2O: 0.294 g/l, MgSO4.7H2O: 0.123 g/l, NaHCO3: 0.065 g/l, KCl: 0.006 g/l; water hardness 250 mg CaCO3/l, conductivity 617 mS/cm | 0 | no |  |  | 250 |  |  | 617 µS/cm | 8.03 | 19.5 | no | reproduction | EC50 |  | mg/l | 0.112 | EC10 + EC20 data also available |  | Adam, Nathalie; Schmitt, Claudia; Galceran, Josep; Companys, Encarna; Vakurov, Alexander; Wallace, Rachel; Knapen, Dries; Blust, Ronny | 2013 | The chronic toxicity of ZnO nanoparticles and ZnCl <sub>2</sub> to <i>Daphnia magna</i> and the use of different methods to assess nanoparticle aggregation and dissolution | 10.3109/17435390.2013.822594 | d_magna
metal oxide | TiO2 | Degussa Evonik |  | Degussa P25 (Aeroxide P25) |  | unknown | uncoated | [7 empty] | 358 |  |  |  |  | -10.3 to -14.9 | sonicated (30min) |  | static | crustacea | Daphnia magna |  |  |  |  | 48 | no |  | no | 0 | 24 | dark |  | no | OECD 202 | ISO medium | conductivity, 0.58 mS/cm; dissolved oxygen, 6.78 mg/L | 0 | no |  | 6.78 |  |  |  | 0.58 mS/cm | 7.54 |  | no | immobilization | EC50 |  | mg/l | 19.3 |  |  | Amiano, Irene; Olabarrieta, Josune; Vitorica, Joana; Zorita, Saioa | 2012 | Acute toxicity of nanosized TiO <sub>2</sub> to <i>Daphnia magna</i> under UVA irradiation | 10.1002/etc.1981 | d_magna
metal oxide | TiO2 | Degussa Evonik |  | Degussa P25 (Aeroxide P25) |  | unknown | uncoated | [7 empty] | 358 |  |  |  |  | -10.3 to -14.9 | sonicated (30min) |  | static | crustacea | Daphnia magna |  |  |  |  | 48 | no |  | no | 16 | 8 | 16:8h light dark | 0.29-0.56 mW UVA/cm2 | yes | OECD 202 | ISO medium | conductivity, 0.58 mS/cm; dissolved oxygen, 6.78 mg/L | 0 | no |  | 6.78 |  |  |  | 0.58 mS/cm | 7.54 |  | no | immobilization | EC50 |  | mg/l | 0.8 |  |  | Amiano, Irene; Olabarrieta, Josune; Vitorica, Joana; Zorita, Saioa | 2012 | Acute toxicity of nanosized TiO <sub>2</sub> to <i>Daphnia magna</i> under UVA irradiation | 10.1002/etc.1981 | d_magna
metal oxide | ZnO | Alfa Aesar |  |  | image in paper | irregular | uncoated | 99% | 0 | 0 |  |  |  | 817-940 | 730-974 |  |  | <50 |  | 1.7 to -5.5 | sonicated (5min) | sonicated (30min 45 kHz 240W) |  | crustacea | Daphnia magna | neonate |  |  |  | 48 | no |  | no | 0 | 24 | dark |  | no | OECD 202 | ISO medium | 294 mg/L CaCl2 · 2H 2O, 123.25 mg/L MgSO4 · 7H 2O, 64.75 mg/L NaHCO3, 5.75 mg/L KCl, and 2 μg/L Na2SeO3 | 0 | no | [7 empty] | 20 | no | immobilization | EC50 |  | mg/l | 2.28 |  |  | Baek, Min Jeong; Son, Jino; Park, Jayoung; Seol, Yohan; Sung, Baeckkyoung; Kim, Young Jun | 2020 | Quantitative prediction of mixture toxicity of AgNO <sub>3</sub> and ZnO nanoparticles on <i>Daphnia magna</i> | 10.1080/14686996.2020.1766343 | d_magna
metal oxide | La2O3 | CECRI Karaikudi |  |  | image in paper | nearly spherical | uncoated | 99.99 | 0 | 0 |  |  |  |  | 59 |  |  | <100 | TEM | 14.5 |  |  |  | Crustacea | Daphnia magna | neonate |  |  |  | 48 | no |  | no | 16 | 8 | 16:8h light dark |  | no | OECD 202 | ISO medium |  | 0 | no | [6 empty] | 7.6 | 20 | no | immobilization | EC50 |  | mg/l | 500 |  |  | Balusamy, Brabu; Taştan, Burcu Ertit; Ergen, Seyda Fikirdesici; Uyar, Tamer; Tekinay, Turgay | 2015 | Toxicity of lanthanum oxide (La <sub>2</sub> O <sub>3</sub> ) nanoparticles in aquatic environments | 10.1039/C5EM00035A | new_dataset
metal oxide | La2O3 | CECRI Karaikudi |  |  | image in paper | nearly spherical | uncoated | 99.99 | 0 | 0 |  |  |  |  | 59 |  |  | <100 | TEM | 14.5 |  |  |  | Crustacea | Daphnia magna | neonate |  |  |  | 48 | no |  | no | 16 | 8 | 16:8h light dark |  | no | OECD 202 | ISO medium |  | 0 | no | [6 empty] | 7.6 | 20 | no | mortality | LC50 |  | mg/l | 1000 |  |  | Balusamy, Brabu; Taştan, Burcu Ertit; Ergen, Seyda Fikirdesici; Uyar, Tamer; Tekinay, Turgay | 2015 | Toxicity of lanthanum oxide (La <sub>2</sub> O <sub>3</sub> ) nanoparticles in aquatic environments | 10.1039/C5EM00035A | new_dataset
metal oxide | Fe3O4 | Sigma-Aldrich |  |  | image in paper | nearly spherical | uncoated | 98% | 0 | 0 | [7 empty] | 27.2 | TEM |  | sonicated (4min 40W) | sonicated (4min 40W) |  | crustacea | Daphnia magna | neonate |  |  |  | 48 | no |  | no | 0 | 24 | dark |  | no | OECD 202 | ISO medium | CaCl2 2H2O (294 ppm), MgSO4 7H2O (123.25 ppm), NaHCO3 (64.75 ppm) and KCl (5.75 ppm) | 0 | no | [6 empty] | 7.8 | 20 | no | immobilization | EC50 |  | ppm | >100 |  |  | Blinova, Irina; Kanarbik, Liina; Irha, Natalja; Kahru, Anne | 2017 | Ecotoxicity of nanosized magnetite to crustacean Daphnia magna and duckweed Lemna minor | 10.1007/s10750-015-2540-6 | d_magna
metal | Ag | Estonian drugstore |  |  | image in supp material | spherical | collargol |  | 0 | 0 |  |  |  |  | 50.7 |  |  | 12.5 | TEM | -16.5 |  | sonicated (30min) |  | crustacea | Daphnia magna | neonate |  |  |  | 48 | no |  | no | 0 | 24 | dark |  | no | OECD 202 | ISO medium | (ISO medium, OECD 202); conductivity 640 µS/cm, DOC 0 mg C/L, pH 7.8-8.0 | 0 | no | [5 empty] | 640 µS/cm | 7.8-8.0 | 20 | no | immobilization | EC50 |  | µg/l | 49.4 | Unsure what data between brackets are in table 4 |  | Blinova, Irina; Niskanen, Jukka; Kajankari, Paula; Kanarbik, Liina; Käkinen, Aleksandr; Tenhu, Heikki; Penttinen, Olli-Pekka; Kahru, Anne | 2013 | Toxicity of two types of silver nanoparticles to aquatic crustaceans Daphnia magna and Thamnocephalus platyurus | 10.1007/s11356-012-1290-5 | new_dataset
metal | Ag |  |  |  | image in supp material | spherical | polyvinylpyrrolidone (PVP) |  | 0 | 0 |  |  |  |  | 105.7 |  |  | 8.4 | TEM | -4.86 |  | sonicated (30min) |  | crustacea | Daphnia magna | neonate |  |  |  | 48 | no |  | no | 0 | 24 | dark |  | no | OECD 202 | ISO medium | (ISO medium, OECD 202); conductivity 640 µS/cm, DOC 0 mg C/L, pH 7.8-8.0 | 0 | no | [5 empty] | 640 µS/cm | 7.8-8.0 | 20 | no | immobilization | EC50 |  | µg/l | 54 | Unsure what data between brackets are in table 4 |  | Blinova, Irina; Niskanen, Jukka; Kajankari, Paula; Kanarbik, Liina; Käkinen, Aleksandr; Tenhu, Heikki; Penttinen, Olli-Pekka; Kahru, Anne | 2013 | Toxicity of two types of silver nanoparticles to aquatic crustaceans Daphnia magna and Thamnocephalus platyurus | 10.1007/s11356-012-1290-5 | new_dataset
metal oxide | CuO | Intrinsiq Materials |  |  | spherical | spherical | uncoated | >99% | 0 | 0 |  | 23 | 1% in 24h |  |  |  |  | 24.5 | TEM | 2 |  | sonicated (4min 40 kHz) |  | crustacea | Daphnia magna | neonate |  |  |  | 48 | no |  | no | 0 | 24 | dark |  | no | OECD 202 | ISO medium | 294.0 mg/L CaCl2 ∗2H2O, 123.25 mg/L MgSO4 ∗7H2O, 64.75 mg/L NaHCO3, and 5.75 mg/L KCl, 142mg/l Total Cl- dissolved in deionised water | 0 | no | [6 empty] | 7.8 | 21 | no | immobilization | EC50 |  | mg/l | 0.9 | Saccharomyces cerevisiae data also available | log-normal model (Regtox) | Bondarenko, Olesja M.; Heinlaan, Margit; Sihtmäe, Mariliis; Ivask, Angela; Kurvet, Imbi; Joonas, Elise; Jemec, Anita; Mannerström, Marika; Heinonen, Tuula; Rekulapelly, Rohit; Singh, Shashi; Zou, Jing; Pyykkö, Ilmari; Drobne, Damjana; Kahru, Anne | 2016 | Multilaboratory evaluation of 15 bioassays for (eco)toxicity screening and hazard ranking of engineered nanomaterials: FP7 project NANOVALID | 10.1080/17435390.2016.1196251 | d_magna
metal oxide | ZnO | Nanogate |  |  | spherical | spherical | uncoated | >99% | 0 | 0 |  | 58 | 28.7% in 24h |  |  |  |  | 13.6 | TEM | 9 |  | sonicated (4min 40 kHz) |  | crustacea | Daphnia magna | neonate |  |  |  | 48 | no |  | no | 0 | 24 | dark |  | no | OECD 202 | ISO medium | 294.0 mg/L CaCl2 ∗2H2O, 123.25 mg/L MgSO4 ∗7H2O, 64.75 mg/L NaHCO3, and 5.75 mg/L KCl, 142mg/l Total Cl- dissolved in deionised water | 0 | no | [6 empty] | 7.8 | 21 | no | immobilization | EC50 |  | mg/l | 1.87 | Saccharomyces cerevisiae data also available | log-normal model (Regtox) | Bondarenko, Olesja M.; Heinlaan, Margit; Sihtmäe, Mariliis; Ivask, Angela; Kurvet, Imbi; Joonas, Elise; Jemec, Anita; Mannerström, Marika; Heinonen, Tuula; Rekulapelly, Rohit; Singh, Shashi; Zou, Jing; Pyykkö, Ilmari; Drobne, Damjana; Kahru, Anne | 2016 | Multilaboratory evaluation of 15 bioassays for (eco)toxicity screening and hazard ranking of engineered nanomaterials: FP7 project NANOVALID | 10.1080/17435390.2016.1196251 | d_magna
metal oxide | SiO2 | Nanologica AB |  |  | spherical | spherical | uncoated | >99% | 0 | 0 |  | 910 | [5 empty] | 212 | TEM | -18 |  | sonicated (5min 40 kHz) |  | crustacea | Daphnia magna | neonate |  |  |  | 48 | no |  | no | 0 | 24 | dark |  | no | OECD 202 | ISO medium | 294.0 mg/L CaCl2 ∗2H2O, 123.25 mg/L MgSO4 ∗7H2O, 64.75 mg/L NaHCO3, and 5.75 mg/L KCl, 142mg/l Total Cl- dissolved in deionised water | 0 | no | [6 empty] | 7.8 | 21 | no | immobilization | EC50 |  | mg/l | >100 | Saccharomyces cerevisiae data also available | log-normal model (Regtox) | Bondarenko, Olesja M.; Heinlaan, Margit; Sihtmäe, Mariliis; Ivask, Angela; Kurvet, Imbi; Joonas, Elise; Jemec, Anita; Mannerström, Marika; Heinonen, Tuula; Rekulapelly, Rohit; Singh, Shashi; Zou, Jing; Pyykkö, Ilmari; Drobne, Damjana; Kahru, Anne | 2016 | Multilaboratory evaluation of 15 bioassays for (eco)toxicity screening and hazard ranking of engineered nanomaterials: FP7 project NANOVALID | 10.1080/17435390.2016.1196251 | d_magna
metal | Ag | Colorobbia |  |  | spherical | spherical | polyvinylpyrrolidone (PVP) | >99% | 0 | 0 |  |  | 0.5% in 24h |  |  |  |  | 20.4 | TEM | -9 |  |  |  | crustacea | Daphnia magna | neonate |  |  |  | 48 | no |  | no | 0 | 24 | dark |  | no | OECD 202 | ISO medium | 294.0 mg/L CaCl2 ∗2H2O, 123.25 mg/L MgSO4 ∗7H2O, 64.75 mg/L NaHCO3, and 5.75 mg/L KCl, 142mg/l Total Cl- dissolved in deionised water | 0 | no | [6 empty] | 7.8 | 21 | no | immobilization | EC50 |  | mg/l | 0.003 | Saccharomyces cerevisiae data also available | log-normal model (Regtox) | Bondarenko, Olesja M.; Heinlaan, Margit; Sihtmäe, Mariliis; Ivask, Angela; Kurvet, Imbi; Joonas, Elise; Jemec, Anita; Mannerström, Marika; Heinonen, Tuula; Rekulapelly, Rohit; Singh, Shashi; Zou, Jing; Pyykkö, Ilmari; Drobne, Damjana; Kahru, Anne | 2016 | Multilaboratory evaluation of 15 bioassays for (eco)toxicity screening and hazard ranking of engineered nanomaterials: FP7 project NANOVALID | 10.1080/17435390.2016.1196251 | d_magna
metal | Au | Inmetro |  |  | spherical | spherical | citrate | >99% | 0 | 0 | [7 empty] | 13.3 | TEM |  |  |  |  | crustacea | Daphnia magna | neonate |  |  |  | 48 | no |  | no | 0 | 24 | dark |  | no | OECD 202 | ISO medium | 294.0 mg/L CaCl2 ∗2H2O, 123.25 mg/L MgSO4 ∗7H2O, 64.75 mg/L NaHCO3, and 5.75 mg/L KCl, 142mg/l Total Cl- dissolved in deionised water | 0 | no | [6 empty] | 7.8 | 21 | no | immobilization | EC50 |  | mg/l | >30 | Saccharomyces cerevisiae data also available | log-normal model (Regtox) | Bondarenko, Olesja M.; Heinlaan, Margit; Sihtmäe, Mariliis; Ivask, Angela; Kurvet, Imbi; Joonas, Elise; Jemec, Anita; Mannerström, Marika; Heinonen, Tuula; Rekulapelly, Rohit; Singh, Shashi; Zou, Jing; Pyykkö, Ilmari; Drobne, Damjana; Kahru, Anne | 2016 | Multilaboratory evaluation of 15 bioassays for (eco)toxicity screening and hazard ranking of engineered nanomaterials: FP7 project NANOVALID | 10.1080/17435390.2016.1196251 | d_magna
metal oxide | TiO2 | CCMB |  |  | spherical | spherical | uncoated | >99% | 100 | 0 | anatase | 257 | [5 empty] | <5 | TEM | -5 |  | sonicated (10min 40 kHz) |  | crustacea | Daphnia magna | neonate |  |  |  | 48 | no |  | no | 0 | 24 | dark |  | no | OECD 202 | ISO medium | 294.0 mg/L CaCl2 ∗2H2O, 123.25 mg/L MgSO4 ∗7H2O, 64.75 mg/L NaHCO3, and 5.75 mg/L KCl, 142mg/l Total Cl- dissolved in deionised water | 0 | no | [6 empty] | 7.8 | 21 | no | immobilization | EC50 |  | mg/l | >100 | Saccharomyces cerevisiae data also available | log-normal model (Regtox) | Bondarenko, Olesja M.; Heinlaan, Margit; Sihtmäe, Mariliis; Ivask, Angela; Kurvet, Imbi; Joonas, Elise; Jemec, Anita; Mannerström, Marika; Heinonen, Tuula; Rekulapelly, Rohit; Singh, Shashi; Zou, Jing; Pyykkö, Ilmari; Drobne, Damjana; Kahru, Anne | 2016 | Multilaboratory evaluation of 15 bioassays for (eco)toxicity screening and hazard ranking of engineered nanomaterials: FP7 project NANOVALID | 10.1080/17435390.2016.1196251 | d_magna
metal | Au | Inmetro |  | NNV-004 | spherical | spherical | citrate | >99 | 0 | 0 |  |  |  |  | 23 (in deionized water) | 0.2 (in deionized water) |  | 13.3 | TEM | data in deionized water available |  | sonicated (4min 40W) |  | Fish | Danio rerio | embryo |  | 2hpf |  | 96 | no |  | no | 14 | 10 | 14:10h light dark |  | no | OECD 236 | ISO medium | 294.0 mg/L CaCl 2 ∗ 2H 2 O, 123.3 mg/L MgSO 4 ∗ 7H 2 O, 63.0 mg/L NaHCO 3 , and 5.5 mg/L KCl dissolved in deionised water | 0 | no | [7 empty] | 26 | no | mortality | EC50 |  | mg/l | >30 |  | log-normal | Bondarenko, Olesja M.; Heinlaan, Margit; Sihtmäe, Mariliis; Ivask, Angela; Kurvet, Imbi; Joonas, Elise; Jemec, Anita; Mannerström, Marika; Heinonen, Tuula; Rekulapelly, Rohit; Singh, Shashi; Zou, Jing; Pyykkö, Ilmari; Drobne, Damjana; Kahru, Anne | 2016 | Multilaboratory evaluation of 15 bioassays for (eco)toxicity screening and hazard ranking of engineered nanomaterials: FP7 project NANOVALID | 10.1080/17435390.2016.1196251 | new_dataset
metal | Ag | Colorobbia |  | NNV-003 | spherical | spherical | polyvinylpyrrolidone (PVP) | >99 | 0 | 0 |  |  |  |  | 132 (in deionized water) | 0.2 (in deionized water) |  | 20.4 | TEM | data in deionized water available |  | sonicated (4min 40W) |  | Fish | Danio rerio | embryo |  | 2hpf |  | 96 | no |  | no | 14 | 10 | 14:10h light dark |  | no | OECD 236 | ISO medium | 294.0 mg/L CaCl 2 ∗ 2H 2 O, 123.3 mg/L MgSO 4 ∗ 7H 2 O, 63.0 mg/L NaHCO 3 , and 5.5 mg/L KCl dissolved in deionised water | 0 | no | [7 empty] | 26 | no | mortality | EC50 |  | mg/l | 3 |  | log-normal | Bondarenko, Olesja M.; Heinlaan, Margit; Sihtmäe, Mariliis; Ivask, Angela; Kurvet, Imbi; Joonas, Elise; Jemec, Anita; Mannerström, Marika; Heinonen, Tuula; Rekulapelly, Rohit; Singh, Shashi; Zou, Jing; Pyykkö, Ilmari; Drobne, Damjana; Kahru, Anne | 2016 | Multilaboratory evaluation of 15 bioassays for (eco)toxicity screening and hazard ranking of engineered nanomaterials: FP7 project NANOVALID | 10.1080/17435390.2016.1196251 | new_dataset
metal oxide | CuO | Intrinsiq Materials |  | NNV-011 | spherical | spherical | uncoated | >99 | 0 | 0 |  | 23 |  |  | 152 (in deionized water) | 0.2 (in deionized water) |  | 24.5 | TEM | data in deionized water available |  | sonicated (4min 40W) |  | Fish | Danio rerio | embryo |  | 2hpf |  | 96 | no |  | no | 14 | 10 | 14:10h light dark |  | no | OECD 236 | ISO medium | 294.0 mg/L CaCl 2 ∗ 2H 2 O, 123.3 mg/L MgSO 4 ∗ 7H 2 O, 63.0 mg/L NaHCO 3 , and 5.5 mg/L KCl dissolved in deionised water | 0 | no | [7 empty] | 26 | no | mortality | EC50 |  | mg/l | 1.6 |  | log-normal | Bondarenko, Olesja M.; Heinlaan, Margit; Sihtmäe, Mariliis; Ivask, Angela; Kurvet, Imbi; Joonas, Elise; Jemec, Anita; Mannerström, Marika; Heinonen, Tuula; Rekulapelly, Rohit; Singh, Shashi; Zou, Jing; Pyykkö, Ilmari; Drobne, Damjana; Kahru, Anne | 2016 | Multilaboratory evaluation of 15 bioassays for (eco)toxicity screening and hazard ranking of engineered nanomaterials: FP7 project NANOVALID | 10.1080/17435390.2016.1196251 | new_dataset
metal oxide | TiO2 | CCMB |  | NNV-013 | spherical | spherical | uncoated | >99 | anatase + some rutile | anatase + some rutile | anatase with some rutile present | 257 |  |  | 367 (in deionized water) | 0.4 (in deionized water) |  | <5 | TEM | data in deionized water available |  | sonicated (4min 40W) |  | Fish | Danio rerio | embryo |  | 2hpf |  | 96 | no |  | no | 14 | 10 | 14:10h light dark |  | no | OECD 236 | ISO medium | 294.0 mg/L CaCl 2 ∗ 2H 2 O, 123.3 mg/L MgSO 4 ∗ 7H 2 O, 63.0 mg/L NaHCO 3 , and 5.5 mg/L KCl dissolved in deionised water | 0 | no | [7 empty] | 26 | no | mortality | EC50 |  | mg/l | >100 |  | log-normal | Bondarenko, Olesja M.; Heinlaan, Margit; Sihtmäe, Mariliis; Ivask, Angela; Kurvet, Imbi; Joonas, Elise; Jemec, Anita; Mannerström, Marika; Heinonen, Tuula; Rekulapelly, Rohit; Singh, Shashi; Zou, Jing; Pyykkö, Ilmari; Drobne, Damjana; Kahru, Anne | 2016 | Multilaboratory evaluation of 15 bioassays for (eco)toxicity screening and hazard ranking of engineered nanomaterials: FP7 project NANOVALID | 10.1080/17435390.2016.1196251 | new_dataset
metal oxide | TiO2 | Alfa Aesar |  |  |  | unknown | uncoated |  | 100 | 0 | anatase | 124 | [5 empty] | 16.3 | XRD |  | sonicated (4min 100W) + stirred |  |  | crustacea | Daphnia magna | neonate |  |  |  | 72 | no |  | no | 0 | 24 | dark |  | no | OECD 202 | ISO medium | NaHCO3 (64.75 mg L 1), KCl (5.75 mg L 1), MgSO4 7H2O (123.25 mg L 1) and CaCl2 2H2O (294 mg L 1) | 0 | no | [7 empty] | 20 | no | immobilization | EC50 |  | mg/l | 1.3 |  | Probit analysis | Clément, Laura; Hurel, Charlotte; Marmier, Nicolas | 2013 | Toxicity of TiO2 nanoparticles to cladocerans, algae, rotifers and plants – Effects of size and crystalline structure | 10.1016/j.chemosphere.2012.09.013 | d_magna
metal oxide | TiO2 | Alfa Aesar |  |  |  | unknown | uncoated |  | 100 | 0 | anatase | [6 empty] | 25 |  |  | sonicated (4min 100W) + stirred |  |  | crustacea | Daphnia magna | neonate |  |  |  | 72 | no |  | no | 0 | 24 | dark |  | no | OECD 202 | ISO medium | NaHCO3 (64.75 mg L 1), KCl (5.75 mg L 1), MgSO4 7H2O (123.25 mg L 1) and CaCl2 2H2O (294 mg L 1) | 0 | no | [7 empty] | 20 | no | immobilization | EC50 |  | mg/l | 3.15 |  | Probit analysis | Clément, Laura; Hurel, Charlotte; Marmier, Nicolas | 2013 | Toxicity of TiO2 nanoparticles to cladocerans, algae, rotifers and plants – Effects of size and crystalline structure | 10.1016/j.chemosphere.2012.09.013 | d_magna
metal oxide | TiO2 | Alfa Aesar |  |  |  | unknown | uncoated |  | 100 | 0 | anatase | 124 | [5 empty] | 16.3 | XRD |  | sonicated (4min 100W) + stirred |  |  | crustacea | Daphnia magna | neonate |  |  |  | 72 | no |  | no | 0 | 24 | dark |  | no | OECD 202 | ISO medium | NaHCO3 (64.75 mg L 1), KCl (5.75 mg L 1), MgSO4 7H2O (123.25 mg L 1) and CaCl2 2H2O (294 mg L 1) | 0 | no | [7 empty] | 20 | no | immobilization | EC50 |  | mg/l | 3.72 |  | Trimmed Spearman–Karber method | Clément, Laura; Hurel, Charlotte; Marmier, Nicolas | 2013 | Toxicity of TiO2 nanoparticles to cladocerans, algae, rotifers and plants – Effects of size and crystalline structure | 10.1016/j.chemosphere.2012.09.013 | d_magna
metal oxide | TiO2 | Alfa Aesar |  |  |  | unknown | uncoated |  | 100 | 0 | anatase | [6 empty] | 25 |  |  | sonicated (4min 100W) + stirred |  |  | crustacea | Daphnia magna | neonate |  |  |  | 72 | no |  | no | 0 | 24 | dark |  | no | OECD 202 | ISO medium | NaHCO3 (64.75 mg L 1), KCl (5.75 mg L 1), MgSO4 7H2O (123.25 mg L 1) and CaCl2 2H2O (294 mg L 1) | 0 | no | [7 empty] | 20 | no | immobilization | EC50 |  | mg/l | 9.6 |  | Trimmed Spearman–Karber method | Clément, Laura; Hurel, Charlotte; Marmier, Nicolas | 2013 | Toxicity of TiO2 nanoparticles to cladocerans, algae, rotifers and plants – Effects of size and crystalline structure | 10.1016/j.chemosphere.2012.09.013 | d_magna
metal oxide | TiO2 | Alfa Aesar |  |  |  | unknown | uncoated |  | 100 | 0 | anatase | 102 | [5 empty] | 32.6 | XRD |  | sonicated (4min 100W) + stirred |  |  | crustacea | Daphnia magna | neonate |  |  |  | 72 | no |  | no | 0 | 24 | dark |  | no | OECD 202 | ISO medium | NaHCO3 (64.75 mg L 1), KCl (5.75 mg L 1), MgSO4 7H2O (123.25 mg L 1) and CaCl2 2H2O (294 mg L 1) | 0 | no | [7 empty] | 20 | no | immobilization | EC50 |  | mg/l | 3.44 |  | Probit analysis | Clément, Laura; Hurel, Charlotte; Marmier, Nicolas | 2013 | Toxicity of TiO2 nanoparticles to cladocerans, algae, rotifers and plants – Effects of size and crystalline structure | 10.1016/j.chemosphere.2012.09.013 | d_magna
metal oxide | TiO2 | Alfa Aesar |  |  |  | unknown | uncoated |  | 100 | 0 | anatase | 102 | [5 empty] | 32.6 | XRD |  | sonicated (4min 100W) + stirred |  |  | crustacea | Daphnia magna | neonate |  |  |  | 72 | no |  | no | 0 | 24 | dark |  | no | OECD 202 | ISO medium | NaHCO3 (64.75 mg L 1), KCl (5.75 mg L 1), MgSO4 7H2O (123.25 mg L 1) and CaCl2 2H2O (294 mg L 1) | 0 | no | [7 empty] | 20 | no | immobilization | EC50 |  | mg/l | 9.99 |  | Trimmed Spearman–Karber method | Clément, Laura; Hurel, Charlotte; Marmier, Nicolas | 2013 | Toxicity of TiO2 nanoparticles to cladocerans, algae, rotifers and plants – Effects of size and crystalline structure | 10.1016/j.chemosphere.2012.09.013 | d_magna
metal oxide | SiO2 |  |  |  | image in paper | nearly spherical | amine functionalization |  | 0 | 0 | [7 empty] | 22 | TEM |  |  |  |  | crustacea | Daphnia magna | neonate |  |  |  | 72 | no |  | no | 0 | 24 | dark |  | no | OECD 202 | ISO medium | NaHCO3: 64.75; KCl 5.75; MgSO4.7H2O 123.25; CaCl2.2H2O 294 mg/l | 0 | no | [7 empty] | 20 | no | immobilization | EC50 |  | mg/l | 43 |  | probit analysis | Clément, Laura; Zenerino, Arnaud; Hurel, Charlotte; Amigoni, Sonia; Taffin de Givenchy, Elisabeth; Guittard, Frédéric; Marmier, Nicolas | 2013 | Toxicity assessment of silica nanoparticles, functionalised silica nanoparticles, and HASE-grafted silica nanoparticles | 10.1016/j.scitotenv.2013.01.042 | d_magna
metal oxide | SiO2 |  |  |  |  | unknown | uncoated |  | 0 | 0 | [7 empty] | 14 | [5 empty] | crustacea | Daphnia magna | neonate |  |  |  | 72 | no |  | no | 0 | 24 | dark |  | no | OECD 202 | ISO medium | NaHCO3: 64.75; KCl 5.75; MgSO4.7H2O 123.25; CaCl2.2H2O 294 mg/l | 0 | no | [7 empty] | 20 | no | immobilization | EC50 |  | mg/l | 29.7 |  | probit analysis | Clément, Laura; Zenerino, Arnaud; Hurel, Charlotte; Amigoni, Sonia; Taffin de Givenchy, Elisabeth; Guittard, Frédéric; Marmier, Nicolas | 2013 | Toxicity assessment of silica nanoparticles, functionalised silica nanoparticles, and HASE-grafted silica nanoparticles | 10.1016/j.scitotenv.2013.01.042 | d_magna
metal oxide | SiO2 |  |  |  |  | unknown | amine functionalization |  | 0 | 0 |  |  |  |  | 292 (unsure what medium) | 0.388 (unsure what medium) | [7 empty] | crustacea | Daphnia magna | neonate |  |  |  | 72 | no |  | no | 0 | 24 | dark |  | no | OECD 202 | ISO medium | NaHCO3: 64.75; KCl 5.75; MgSO4.7H2O 123.25; CaCl2.2H2O 294 mg/l | 0 | no | [7 empty] | 20 | no | immobilization | EC50 |  | mg/l | 243 |  | probit analysis | Clément, Laura; Zenerino, Arnaud; Hurel, Charlotte; Amigoni, Sonia; Taffin de Givenchy, Elisabeth; Guittard, Frédéric; Marmier, Nicolas | 2013 | Toxicity assessment of silica nanoparticles, functionalised silica nanoparticles, and HASE-grafted silica nanoparticles | 10.1016/j.scitotenv.2013.01.042 | d_magna
metal oxide | SiO2 |  |  |  |  | unknown | amine functionalization |  | 0 | 0 |  |  |  |  | 448 (unsure what medium) | 0.635 (unsure what medium) | [7 empty] | crustacea | Daphnia magna | neonate |  |  |  | 72 | no |  | no | 0 | 24 | dark |  | no | OECD 202 | ISO medium | NaHCO3: 64.75; KCl 5.75; MgSO4.7H2O 123.25; CaCl2.2H2O 294 mg/l | 0 | no | [7 empty] | 20 | no | immobilization | EC50 |  | mg/l | 284 |  | probit analysis | Clément, Laura; Zenerino, Arnaud; Hurel, Charlotte; Amigoni, Sonia; Taffin de Givenchy, Elisabeth; Guittard, Frédéric; Marmier, Nicolas | 2013 | Toxicity assessment of silica nanoparticles, functionalised silica nanoparticles, and HASE-grafted silica nanoparticles | 10.1016/j.scitotenv.2013.01.042 | d_magna
metal oxide | SiO2 |  |  |  |  | unknown | amine functionalization + HASE polymer |  | 0 | 0 | [13 empty] | crustacea | Daphnia magna | neonate |  |  |  | 72 | no |  | no | 0 | 24 | dark |  | no | OECD 202 | ISO medium | NaHCO3: 64.75; KCl 5.75; MgSO4.7H2O 123.25; CaCl2.2H2O 294 mg/l | 0 | no | [7 empty] | 20 | no | immobilization | EC50 |  | mg/l | 1140 |  | probit analysis | Clément, Laura; Zenerino, Arnaud; Hurel, Charlotte; Amigoni, Sonia; Taffin de Givenchy, Elisabeth; Guittard, Frédéric; Marmier, Nicolas | 2013 | Toxicity assessment of silica nanoparticles, functionalised silica nanoparticles, and HASE-grafted silica nanoparticles | 10.1016/j.scitotenv.2013.01.042 | d_magna
metal oxide | TiO2 | Crenox GmbH |  | A-100 |  | unknown | uncoated |  | 100 | 0 | anatase | 230 |  |  | 94 | 0.126 |  | 6 |  |  |  | stirred |  | crustacea | Daphnia magna | neonate |  |  | no | 96 | no |  | no | 16 | 8 | 16:8h light dark |  | no | OECD 202 | ISO medium |  | 0 | no | [7 empty] | 20 | no | immobilization | EC50 |  | mg/l | 0.73 |  |  | Dabrunz, André; Duester, Lars; Prasse, Carsten; Seitz, Frank; Rosenfeldt, Ricki; Schilde, Carsten; Schaumann, Gabriele E.; Schulz, Ralf | 2011 | Biological Surface Coating and Molting Inhibition as Mechanisms of TiO2 Nanoparticle Toxicity in Daphnia magna | 10.1371/journal.pone.0020112 | d_magna
metal oxide | TiO2 | Crenox GmbH |  | A-100 |  | unknown | uncoated |  | 100 | 0 | anatase | 230 |  |  | 94 | 0.126 |  | 6 |  |  |  | stirred |  | crustacea | Daphnia magna | neonate |  |  | no | 72 | no |  | no | 16 | 8 | 16:8h light dark |  | no | OECD 202 | ISO medium |  | 0 | no | [7 empty] | 20 | no | immobilization | EC50 |  | mg/l | 3.8 |  |  | Dabrunz, André; Duester, Lars; Prasse, Carsten; Seitz, Frank; Rosenfeldt, Ricki; Schilde, Carsten; Schaumann, Gabriele E.; Schulz, Ralf | 2011 | Biological Surface Coating and Molting Inhibition as Mechanisms of TiO2 Nanoparticle Toxicity in Daphnia magna | 10.1371/journal.pone.0020112 | d_magna
metal oxide | Fe2O3 |  |  |  | image in paper | irregular | uncoated |  | 0 | 0 | cubic/rhombohedral (alpha/hematite) |  |  |  | 235 |  |  | 57.95 | TEM | -2.15 |  |  |  | crustacea | Daphnia magna |  |  |  |  | 72 | no |  | no | 16 | 8 | 16:8h light dark |  | no | OECD 202 | ISO medium |  | 0 | no | [7 empty] | 20 | no | immobilization | EC50 |  | mg/l | 500 |  |  | Ertit Taştan, Burcu; Kars Durukan, İlknur; Ateş, Mehmet | 2019 | Ecotoxicity Study of Iron Oxide Nanoparticles on Chlorella Sp. and Daphnia Magna | 10.2339/politeknik.581107 | d_magna
metal oxide | Fe2O3 |  |  |  | image in paper | irregular | uncoated |  | 0 | 0 | cubic/rhombohedral (alpha/hematite) |  |  |  | 235 |  |  | 57.95 | TEM | -2.15 |  |  |  | crustacea | Daphnia magna |  |  |  |  | 72 | no |  | no | 16 | 8 | 16:8h light dark |  | no | OECD 202 | ISO medium |  | 0 | no | [7 empty] | 20 | no | immobilization | LC50 |  | mg/l | 1000 |  |  | Ertit Taştan, Burcu; Kars Durukan, İlknur; Ateş, Mehmet | 2019 | Ecotoxicity Study of Iron Oxide Nanoparticles on Chlorella Sp. and Daphnia Magna | 10.2339/politeknik.581107 | d_magna
metal oxide | Fe2O3 |  |  |  | image in paper | nearly spherical | uncoated |  | 0 | 0 | gamma/maghemite |  |  |  | 636 |  |  | 33.91 | TEM | -3.78 |  |  |  | crustacea | Daphnia magna |  |  |  |  | 72 | no |  | no | 16 | 8 | 16:8h light dark |  | no | OECD 202 | ISO medium |  | 0 | no | [7 empty] | 20 | no | immobilization | EC50 |  | mg/l | 50 |  |  | Ertit Taştan, Burcu; Kars Durukan, İlknur; Ateş, Mehmet | 2019 | Ecotoxicity Study of Iron Oxide Nanoparticles on Chlorella Sp. and Daphnia Magna | 10.2339/politeknik.581107 | d_magna
metal oxide | MgO | US Research Nanomaterials Inc. |  |  | image in paper | irregular | uncoated | >98 | 0 | 0 |  | >60 |  |  | 666.2 |  |  | 20 | SEM | -8.28 to 20.9 |  | stirred | semi-static | Fish | Danio rerio | embryo |  | 4-5hpf |  | 48 | no |  | no | 14 | 10 | 14:10h light dark |  | no | ISO 7346 | ISO medium | 64.75 mg/l NaHCO3, 5.75 mg/l KCL, 123.25 mg/l MgSO4  7H2O and 294 mg/l CaCl2  2H2O | 0 | no | [7 empty] | 28.5 | no | hatching | EC50 |  | mg/l | 174 |  |  | Ghobadian, Mehdi; Nabiuni, Mohammad; Parivar, Kazem; Fathi, Mojtaba; Pazooki, Jamileh | 2015 | Toxic effects of magnesium oxide nanoparticles on early developmental and larval stages of zebrafish (Danio rerio) | 10.1016/j.ecoenv.2015.08.009 | new_dataset
metal oxide | MgO | US Research Nanomaterials Inc. |  |  | image in paper | irregular | uncoated | >98 | 0 | 0 |  | >60 |  |  | 666.2 |  |  | 20 | SEM | -8.28 to 20.9 |  | stirred | semi-static | Fish | Danio rerio | embryo |  | 4-5hpf |  | 96 | no |  | no | 14 | 10 | 14:10h light dark |  | no | ISO 7346 | ISO medium | 64.75 mg/l NaHCO3, 5.75 mg/l KCL, 123.25 mg/l MgSO4  7H2O and 294 mg/l CaCl2  2H2O | 0 | no | [7 empty] | 28.5 | no | mortality | LC50 |  | mg/l | 428 |  |  | Ghobadian, Mehdi; Nabiuni, Mohammad; Parivar, Kazem; Fathi, Mojtaba; Pazooki, Jamileh | 2015 | Toxic effects of magnesium oxide nanoparticles on early developmental and larval stages of zebrafish (Danio rerio) | 10.1016/j.ecoenv.2015.08.009 | new_dataset
metal oxide | ZnO |  |  |  | image in paper | rod | uncoated |  | 0 | 0 | hexagonal wurtzite | 13.98 |  |  | 351.78 |  | 90-160 | 25 | TEM | 13.59 |  | sonicated (5min 300W) |  | crustacea | Daphnia magna | neonate |  |  |  | 48 | no |  | no | 0 | 24 | dark |  | no | ISO 6341 | ISO medium |  | 0 | no | [6 empty] | 7.39 | 20 | no | immobilization | EC50 |  | µM | 34.5 |  | trimmed Spearman-Karber method | Gonçalves, Renata Amanda; de Oliveira Franco Rossetto, Ana Letícia; Nogueira, Diego José; Vicentini, Denice Schulz; Matias, William Gerson | 2018 | Comparative assessment of toxicity of ZnO and amine-functionalized ZnO nanorods toward Daphnia magna in acute and chronic multigenerational tests | 10.1016/j.aquatox.2018.02.002 | d_magna
metal oxide | ZnO |  |  |  | image in paper | rod | amine functionalization |  | 0 | 0 | hexagonal wurtzite | 20.06 |  |  | 3144.74 |  | 90-160 | 32 | TEM | 20.8 |  | sonicated (5min 300W) |  | crustacea | Daphnia magna | neonate |  |  |  | 48 | no |  | no | 0 | 24 | dark |  | no | ISO 6341 | ISO medium |  | 0 | no | [6 empty] | 7.47 | 20 | no | immobilization | EC50 |  | µM | 27.1 |  | trimmed Spearman-Karber method | Gonçalves, Renata Amanda; de Oliveira Franco Rossetto, Ana Letícia; Nogueira, Diego José; Vicentini, Denice Schulz; Matias, William Gerson | 2018 | Comparative assessment of toxicity of ZnO and amine-functionalized ZnO nanorods toward Daphnia magna in acute and chronic multigenerational tests | 10.1016/j.aquatox.2018.02.002 | d_magna
metal oxide | CuO | Sigma-Aldrich |  |  |  | unknown | uncoated |  | 0 | 0 | [7 empty] | ~30 |  |  | vortexed | sonicated (30min) |  | crustacea | Daphnia magna |  |  |  |  | 48 | no |  | no | 0 | 24 | dark |  | no | Daphnotoxkit F (OECD 202 + ISO 6341) | ISO medium |  | 0 | no | [6 empty] | 7.3-7.8 | 20 | no | immobilization | LC50 |  | mg/l | 2.6 | LC20 data also available |  | Heinlaan, Margit; Ivask, Angela; Blinova, Irina; Dubourguier, Henri-Charles; Kahru, Anne | 2008 | Toxicity of nanosized and bulk ZnO, CuO and TiO2 to bacteria Vibrio fischeri and crustaceans Daphnia magna and Thamnocephalus platyurus | 10.1016/j.chemosphere.2007.11.047 | d_magna
metal oxide | ZnO | Sigma-Aldrich |  |  |  | unknown | uncoated |  | 0 | 0 |  |  | 83% |  |  |  |  | 50-70 |  |  | vortexed | sonicated (30min) |  | crustacea | Daphnia magna |  |  |  |  | 48 | no |  | no | 0 | 24 | dark |  | no | Daphnotoxkit F (OECD 202 + ISO 6341) | ISO medium |  | 0 | no | [6 empty] | 7.3-7.8 | 20 | no | immobilization | LC50 |  | mg/l | 2.6 | LC20 data also available |  | Heinlaan, Margit; Ivask, Angela; Blinova, Irina; Dubourguier, Henri-Charles; Kahru, Anne | 2008 | Toxicity of nanosized and bulk ZnO, CuO and TiO2 to bacteria Vibrio fischeri and crustaceans Daphnia magna and Thamnocephalus platyurus | 10.1016/j.chemosphere.2007.11.047 | d_magna
metal oxide | TiO2 | Sigma-Aldrich |  |  |  | unknown | uncoated | [10 empty] | 25-70 |  |  | vortexed | sonicated (30min) |  | crustacea | Daphnia magna |  |  |  |  | 48 | no |  | no | 0 | 24 | dark |  | no | Daphnotoxkit F (OECD 202 + ISO 6341) | ISO medium |  | 0 | no | [6 empty] | 7.3-7.8 | 20 | no | immobilization | LC50 |  | mg/l | 20000 | LC20 data also available |  | Heinlaan, Margit; Ivask, Angela; Blinova, Irina; Dubourguier, Henri-Charles; Kahru, Anne | 2008 | Toxicity of nanosized and bulk ZnO, CuO and TiO2 to bacteria Vibrio fischeri and crustaceans Daphnia magna and Thamnocephalus platyurus | 10.1016/j.chemosphere.2007.11.047 | d_magna
metal oxide | Mn2O3 | US Research Nanomaterials Inc. |  |  | spherical | spherical | uncoated | 99.2% | 0 | 0 |  | 150 | 35% | 1726 | 1387 | 0.8 |  | 30 |  | 0.8 |  | sonicated (4min 40W) |  | crustacea | Daphnia magna | neonate |  |  |  | 48 | no |  | no | 0 | 24 | dark |  | no | OECD 202 | ISO medium | mg/L of ultrapure water: 294 CaCl2·2H2O, 123.25 MgSO4·7H2O, 64.75 NaHCO3, 5.75 KCl; pH 7.8 ± 0.2 | 0 | no | [6 empty] | 7.2 | 20 | no | immobilization | EC50 |  | mg/l | >100 |  | lognormal (REGTOX) | Heinlaan, Margit; Muna, Marge; Juganson, Katre; Oriekhova, Olena; Stoll, Serge; Kahru, Anne; Slaveykova, Vera I. | 2017 | Exposure to sublethal concentrations of Co3O4 and Mn2O3 nanoparticles induced elevated metal body burden in Daphnia magna | 10.1016/j.aquatox.2017.06.002 | d_magna
metal oxide | Co3O4 | US Research Nanomaterials Inc. |  |  |  | unknown | uncoated | 99% | 0 | 0 |  | 50-150 | 0.1% | 656 | 441 | 0.5 |  | 10-30 |  | -2.6 |  | sonicated (4min 40W) |  | crustacea | Daphnia magna | neonate |  |  |  | 48 | no |  | no | 0 | 24 | dark |  | no | OECD 202 | ISO medium | mg/L of ultrapure water: 294 CaCl2·2H2O, 123.25 MgSO4·7H2O, 64.75 NaHCO3, 5.75 KCl; pH 7.8 ± 0.2 | 0 | no | [6 empty] | 6.9-7.2 | 20 | no | immobilization | EC50 |  | mg/l | >100 |  | lognormal (REGTOX) | Heinlaan, Margit; Muna, Marge; Juganson, Katre; Oriekhova, Olena; Stoll, Serge; Kahru, Anne; Slaveykova, Vera I. | 2017 | Exposure to sublethal concentrations of Co3O4 and Mn2O3 nanoparticles induced elevated metal body burden in Daphnia magna | 10.1016/j.aquatox.2017.06.002 | d_magna
metal oxide | CuO | Intrinsiq Materials |  | NNV-011 |  | unknown | uncoated |  | 0 | 0 |  |  | 7% | 1304 | 718 | 0.3 |  | 22-25 |  | 1.6 |  | sonicated (4min 40W) |  | crustacea | Daphnia magna | neonate |  |  |  | 48 | no |  | no | 0 | 24 | dark |  | no | OECD 202 | ISO medium | mg/L of ultrapure water: 294 CaCl2·2H2O, 123.25 MgSO4·7H2O, 64.75 NaHCO3, 5.75 KCl; pH 7.8 ± 0.2 | 0 | no | [6 empty] | 6.9-7.3 | 20 | no | immobilization | EC50 |  | mg/l | 1 |  | lognormal (REGTOX) | Heinlaan, Margit; Muna, Marge; Juganson, Katre; Oriekhova, Olena; Stoll, Serge; Kahru, Anne; Slaveykova, Vera I. | 2017 | Exposure to sublethal concentrations of Co3O4 and Mn2O3 nanoparticles induced elevated metal body burden in Daphnia magna | 10.1016/j.aquatox.2017.06.002 | d_magna
metal | Ag | Colorobbia |  | NNV-003 |  | unknown | polyvinylpyrrolidone (PVP) |  | 0 | 0 |  |  |  |  | 135 |  |  | 20.4-21 | TEM |  |  |  |  | Fish | Danio rerio | embryo |  | <2hpf |  | 96 | no |  | no | 14 | 10 | 14:10h light dark |  | no | OECD 236 | ISO medium | 294.0 mg/L CaCl2•2H2O, 123.2 mg/L MgSO4•7H2O, 129.48 mg/L NaHCO3, 5.75 mg/L KCl | 0 | no | [6 empty] | 7.4 | 26 | no | mortality | LC50 |  | µg/l | 35 |  | three parameter non linear regression | Heinlaan, Margit; Muna, Marge; Knöbel, Melanie; Kistler, David; Odzak, Niksa; Kühnel, Dana; Müller, Josefine; Gupta, Govind Sharan; Kumar, Ashutosh; Shanker, Rishi; Sigg, Laura | 2016 | Natural water as the test medium for Ag and CuO nanoparticle hazard evaluation: An interlaboratory case study | 10.1016/j.envpol.2016.06.033 | new_dataset
metal | Ag | Colorobbia |  | NNV-003 |  | unknown | polyvinylpyrrolidone (PVP) |  | 0 | 0 |  |  |  |  | 135 |  |  | 20.4-21 | TEM |  |  |  |  | Fish | Danio rerio | embryo |  | <2hpf |  | 96 | no |  | no | 14 | 10 | 14:10h light dark |  | no | OECD 236 | ISO medium | 294.0 mg/L CaCl2•2H2O, 123.2 mg/L MgSO4•7H2O, 129.48 mg/L NaHCO3, 5.75 mg/L KCl | 0 | no | [6 empty] | 7.4 | 26 | no | mortality | LC50 |  | µg/l | 71 |  | three parameter non linear regression | Heinlaan, Margit; Muna, Marge; Knöbel, Melanie; Kistler, David; Odzak, Niksa; Kühnel, Dana; Müller, Josefine; Gupta, Govind Sharan; Kumar, Ashutosh; Shanker, Rishi; Sigg, Laura | 2016 | Natural water as the test medium for Ag and CuO nanoparticle hazard evaluation: An interlaboratory case study | 10.1016/j.envpol.2016.06.033 | new_dataset
metal | Ag | Colorobbia |  | NNV-003 |  | unknown | polyvinylpyrrolidone (PVP) |  | 0 | 0 |  |  |  |  | 135 |  |  | 20.4-21 | TEM |  |  |  |  | Fish | Danio rerio | embryo |  | <2hpf |  | 96 | no |  | no | 14 | 10 | 14:10h light dark |  | no | OECD 236 | ISO medium | 294.0 mg/L CaCl2•2H2O, 123.2 mg/L MgSO4•7H2O, 129.48 mg/L NaHCO3, 5.75 mg/L KCl | 0 | no |  |  |  |  | 17.2 mM |  | 7.4 | 26 | no | mortality | LC50 |  | µg/l | 61 |  | three parameter non linear regression | Heinlaan, Margit; Muna, Marge; Knöbel, Melanie; Kistler, David; Odzak, Niksa; Kühnel, Dana; Müller, Josefine; Gupta, Govind Sharan; Kumar, Ashutosh; Shanker, Rishi; Sigg, Laura | 2016 | Natural water as the test medium for Ag and CuO nanoparticle hazard evaluation: An interlaboratory case study | 10.1016/j.envpol.2016.06.033 | new_dataset
metal | Ag | Colorobbia |  | NNV-003 |  | unknown | polyvinylpyrrolidone (PVP) |  | 0 | 0 |  |  |  |  | 111 | 0.2 | 0 | 21 |  | -9 |  |  |  | crustacea | Daphnia magna | neonate |  |  |  | 96 | no |  | no | 24 | 0 | continuous | 6000lux | no | OECD 202 | ISO medium | 294 CaCl2•2H2O, 123.25 MgSO4•7H2O, 64.75 NaHCO3, 5.75 KCl; pH 7.8 ± 0.2 | 0 | no | [6 empty] | 7.8 | 20 | no | immobilization | EC50 | physico-chemical parameters are from other paper that they refer to | µg/l | 3 |  | log-normal model (Regtox) | Heinlaan, Margit; Muna, Marge; Knöbel, Melanie; Kistler, David; Odzak, Niksa; Kühnel, Dana; Müller, Josefine; Gupta, Govind Sharan; Kumar, Ashutosh; Shanker, Rishi; Sigg, Laura | 2016 | Natural water as the test medium for Ag and CuO nanoparticle hazard evaluation: An interlaboratory case study | 10.1016/j.envpol.2016.06.033 | d_magna
metal oxide | CuO | Intrinsiq Materials |  | NNV-011 |  | unknown | uncoated |  | 0 | 0 |  |  |  |  | 1497 |  | 0 | 22-25 |  | 2 |  | sonicated (4min 20 kHz) |  | crustacea | Daphnia magna | neonate |  |  |  | 96 | no |  | no | 24 | 0 | continuous | 6000lux | no | OECD 202 | ISO medium | 294 CaCl2•2H2O, 123.25 MgSO4•7H2O, 64.75 NaHCO3, 5.75 KCl; pH 7.8 ± 0.2 | 0 | no | [6 empty] | 7.8 | 20 | no | immobilization | EC50 | physico-chemical parameters are from other paper that they refer to | µg/l | 0.9 |  | log-normal model (Regtox) | Heinlaan, Margit; Muna, Marge; Knöbel, Melanie; Kistler, David; Odzak, Niksa; Kühnel, Dana; Müller, Josefine; Gupta, Govind Sharan; Kumar, Ashutosh; Shanker, Rishi; Sigg, Laura | 2016 | Natural water as the test medium for Ag and CuO nanoparticle hazard evaluation: An interlaboratory case study | 10.1016/j.envpol.2016.06.033 | d_magna
metal | CuO | Intrinsiq Materials |  | NNV-011 |  | unknown | uncoated |  | 0 | 0 | [11 empty] | sonicated (5min 24 kHz 200W) |  | Fish | Danio rerio | embryo |  | <2hpf |  | 96 | no |  | no | 14 | 10 | 14:10h light dark |  | no | OECD 236 | ISO medium | 294.0 mg/L CaCl2•2H2O, 123.2 mg/L MgSO4•7H2O, 129.48 mg/L NaHCO3, 5.75 mg/L KCl | 0 | no |  |  |  |  | 17.2 mM |  | 7.4 | 26 | no | mortality | LC50 |  | mg/l | >100 |  | three parameter non linear regression | Heinlaan, Margit; Muna, Marge; Knöbel, Melanie; Kistler, David; Odzak, Niksa; Kühnel, Dana; Müller, Josefine; Gupta, Govind Sharan; Kumar, Ashutosh; Shanker, Rishi; Sigg, Laura | 2016 | Natural water as the test medium for Ag and CuO nanoparticle hazard evaluation: An interlaboratory case study | 10.1016/j.envpol.2016.06.033 | new_dataset
metal oxide | CeO2 |  |  | NM-212 | polyhedral-spherical | irregular | uncoated |  | 0 | 0 | cubic cereonite | 27 |  |  | 1450 | 1.3 |  | 33 | XRD | -9.5 | sonicated (10min) |  |  | Fish | Danio rerio | embryo |  |  |  | 72 | no |  | no |  |  |  |  | no | OECD 236 | ISO medium | medium as described in ISO 7346-3 | 0 | no | [6 empty] | 7.8 |  | no | mortality | LC50 |  | mg/l | >100 |  |  | Hund-Rinke, Kerstin; Schlich, Karsten; Kühnel, Dana; Hellack, Bryan; Kaminski, Heinz; Nickel, Carmen | 2018 | Grouping concept for metal and metal oxide nanomaterials with regard to their ecotoxicological effects on algae, daphnids and fish embryos | 10.1016/j.impact.2017.10.003 | new_dataset
metal oxide | CeO2 |  |  | NM-213 | polyhedral | irregular | uncoated |  | 0 | 0 | cubic cereonite | 4 |  |  | 1154 | 0.4 |  | 33 | XRD | -10.9 | sonicated (10min) |  |  | Fish | Danio rerio | embryo |  |  |  | 72 | no |  | no |  |  |  |  | no | OECD 236 | ISO medium | medium as described in ISO 7346-3 | 0 | no | [6 empty] | 7.4 |  | no | mortality | LC50 |  | mg/l | >100 |  |  | Hund-Rinke, Kerstin; Schlich, Karsten; Kühnel, Dana; Hellack, Bryan; Kaminski, Heinz; Nickel, Carmen | 2018 | Grouping concept for metal and metal oxide nanomaterials with regard to their ecotoxicological effects on algae, daphnids and fish embryos | 10.1016/j.impact.2017.10.003 | new_dataset
metal oxide | CeO2 |  |  | NM-211 | spherical | spherical | uncoated |  | 0 | 0 | cubic cereonite | 66 |  |  | 1604 | 0.5 |  | 10 | XRD | -9.1 | sonicated (10min) |  |  | Fish | Danio rerio | embryo |  |  |  | 72 | no |  | no |  |  |  |  | no | OECD 236 | ISO medium | medium as described in ISO 7346-3 | 0 | no | [6 empty] | 7.2 |  | no | mortality | LC50 |  | mg/l | >100 |  |  | Hund-Rinke, Kerstin; Schlich, Karsten; Kühnel, Dana; Hellack, Bryan; Kaminski, Heinz; Nickel, Carmen | 2018 | Grouping concept for metal and metal oxide nanomaterials with regard to their ecotoxicological effects on algae, daphnids and fish embryos | 10.1016/j.impact.2017.10.003 | new_dataset
metal oxide | ZnO |  |  | NM-110 | cubical | cubical | uncoated |  | 0 | 0 | hexagonal zincite | 12 |  |  | 2547 | 0.6 |  | 41 | XRD | 0 | sonicated (10min) |  |  | Fish | Danio rerio | embryo |  |  |  | 72 | no |  | no |  |  |  |  | no | OECD 236 | ISO medium | medium as described in ISO 7346-3 | 0 | no | [6 empty] | 7.7 |  | no | mortality | LC50 |  | mg/l | >100 |  |  | Hund-Rinke, Kerstin; Schlich, Karsten; Kühnel, Dana; Hellack, Bryan; Kaminski, Heinz; Nickel, Carmen | 2018 | Grouping concept for metal and metal oxide nanomaterials with regard to their ecotoxicological effects on algae, daphnids and fish embryos | 10.1016/j.impact.2017.10.003 | new_dataset
metal oxide | ZnO |  |  | NM-113 | cubical | cubical | uncoated |  | 0 | 0 | hexagonal zincite | 6 |  |  | 2493 | 0.7 |  | 42 | XRD | 4.3 | sonicated (10min) |  |  | Fish | Danio rerio | embryo |  |  |  | 72 | no |  | no |  |  |  |  | no | OECD 236 | ISO medium | medium as described in ISO 7346-3 | 0 | no | [6 empty] | 7.6 |  | no | mortality | LC50 |  | mg/l | >100 |  |  | Hund-Rinke, Kerstin; Schlich, Karsten; Kühnel, Dana; Hellack, Bryan; Kaminski, Heinz; Nickel, Carmen | 2018 | Grouping concept for metal and metal oxide nanomaterials with regard to their ecotoxicological effects on algae, daphnids and fish embryos | 10.1016/j.impact.2017.10.003 | new_dataset
metal oxide | ZnO |  |  | NM-111 | cubical | cubical | triethoxycaprylsilane |  | 0 | 0 | hexagonal zincite | 15 |  |  | 1077 | 0.4 |  | 34 | XRD | -12.9 | sonicated (10min) |  |  | Fish | Danio rerio | embryo |  |  |  | 72 | no |  | no |  |  |  |  | no | OECD 236 | ISO medium | medium as described in ISO 7346-3 | 0 | no | [6 empty] | 7.6 |  | no | mortality | LC50 |  | mg/l | >100 |  |  | Hund-Rinke, Kerstin; Schlich, Karsten; Kühnel, Dana; Hellack, Bryan; Kaminski, Heinz; Nickel, Carmen | 2018 | Grouping concept for metal and metal oxide nanomaterials with regard to their ecotoxicological effects on algae, daphnids and fish embryos | 10.1016/j.impact.2017.10.003 | new_dataset
metal oxide | TiO2 |  |  | Eu doped (5%) | spherical | spherical | uncoated |  | 91 | 9 | 91% anatase - 9% rutile | 78 |  |  | 6211 | 0.7 |  | 19 | BET | -5.2 | sonicated (10min) |  |  | Fish | Danio rerio | embryo |  |  |  | 72 | no |  | no |  |  |  |  | no | OECD 236 | ISO medium | medium as described in ISO 7346-3 | 0 | no | [6 empty] | 7.3 |  | no | mortality | LC50 |  | mg/l | >100 |  |  | Hund-Rinke, Kerstin; Schlich, Karsten; Kühnel, Dana; Hellack, Bryan; Kaminski, Heinz; Nickel, Carmen | 2018 | Grouping concept for metal and metal oxide nanomaterials with regard to their ecotoxicological effects on algae, daphnids and fish embryos | 10.1016/j.impact.2017.10.003 | new_dataset
metal | Ag |  |  | NM-300K | spherical | spherical | uncoated |  | 0 | 0 |  |  |  |  | 307 | 0.2 |  | 15 | SEM | -8.4 | sonicated (10min) |  |  | Fish | Danio rerio | embryo |  |  |  | 72 | no |  | no |  |  |  |  | no | OECD 236 | ISO medium | medium as described in ISO 7346-3 | 0 | no | [6 empty] | 7.7 |  | no | mortality | LC50 |  | mg/l | 0.292-0.78 |  |  | Hund-Rinke, Kerstin; Schlich, Karsten; Kühnel, Dana; Hellack, Bryan; Kaminski, Heinz; Nickel, Carmen | 2018 | Grouping concept for metal and metal oxide nanomaterials with regard to their ecotoxicological effects on algae, daphnids and fish embryos | 10.1016/j.impact.2017.10.003 | new_dataset
metal | Cu |  |  |  | spherical | spherical | uncoated |  | 0 | 0 |  |  |  |  | 1713 | 0.5 |  | 76 | SEM | -11 | sonicated (10min) |  |  | Fish | Danio rerio | embryo |  |  |  | 72 | no |  | no |  |  |  |  | no | OECD 236 | ISO medium | medium as described in ISO 7346-3 | 0 | no | [6 empty] | 7.5 |  | no | mortality | LC50 |  | mg/l | 0.013 |  |  | Hund-Rinke, Kerstin; Schlich, Karsten; Kühnel, Dana; Hellack, Bryan; Kaminski, Heinz; Nickel, Carmen | 2018 | Grouping concept for metal and metal oxide nanomaterials with regard to their ecotoxicological effects on algae, daphnids and fish embryos | 10.1016/j.impact.2017.10.003 | new_dataset
metal oxide | CeO2 |  |  | Eu doped | spherical | spherical | uncoated |  | 0 | 0 |  | 71 |  |  | 2422 | 0.6 |  | 12 | BET | -7.5 | sonicated (10min) |  |  | Fish | Danio rerio | embryo |  |  |  | 72 | no |  | no |  |  |  |  | no | OECD 236 | ISO medium | medium as described in ISO 7346-3 | 0 | no | [6 empty] | 7.5 |  | no | mortality | LC50 |  | mg/l | >100 |  |  | Hund-Rinke, Kerstin; Schlich, Karsten; Kühnel, Dana; Hellack, Bryan; Kaminski, Heinz; Nickel, Carmen | 2018 | Grouping concept for metal and metal oxide nanomaterials with regard to their ecotoxicological effects on algae, daphnids and fish embryos | 10.1016/j.impact.2017.10.003 | new_dataset
nanowire | Ag | Nanotech and Beyond |  |  | image in paper | wire | polyvinylpyrrolidone (PVP) |  | 0 | 0 |  |  | data in supp material |  |  |  | 20990 | 42.10 | [5 empty] | Algae | Chlamydomonas reinhardtii |  |  |  |  | 72 | no |  | no | 16 | 8 | 16:8h light dark |  | no | OECD 201 | tris-acetate-phosphate (TAP) medium |  | 0 | no | [7 empty] | 24 | yes (100rpm) | growth inhibition (fluorescence) | IC50 | shaken 100rpm | mg/l | 1.946 | EC10 data available | trimmed Spearman-Karber | Chae, Yooeun; An, Youn-Joo | 2016 | Toxicity and transfer of polyvinylpyrrolidone-coated silver nanowires in an aquatic food chain consisting of algae, water fleas, and zebrafish | 10.1016/j.aquatox.2016.01.011 | new_dataset
nanowire | Ag | Nanotech and Beyond |  |  | image in paper | wire | polyvinylpyrrolidone (PVP) |  | 0 | 0 | [6 empty] | 9580 | 41.32 | [5 empty] | Crustacea | Daphnia galeata | neonate |  |  |  | 24 | no |  | no | 16 | 8 | 16:8h light dark |  | no | OECD 202 | reconstituted water (moderately hard) | with 1 mg/l saponin | 0 | no | 0 | [6 empty] | 21 | no | immobilization | EC50 |  | µg/l | 223.01 | Daphnia magna data also available | trimmed Spearman-Karber | Cui, Rongxue; Chae, Yooeun; An, Youn-Joo | 2017 | Dimension-dependent toxicity of silver nanomaterials on the cladocerans Daphnia magna and Daphnia galeata | 10.1016/j.chemosphere.2017.07.011 | new_dataset
metal oxide | TiO2 |  |  | Fe doped (5%) | spherical | spherical | uncoated |  | 0 | 100 | rutile | 148 |  |  | 5006 | 0.8 |  | 10 | BET | -6.1 | sonicated (10min) |  |  | Fish | Danio rerio | embryo |  |  |  | 72 | no |  | no |  |  |  |  | no | OECD 236 | ISO medium | medium as described in ISO 7346-3 | 0 | no | [6 empty] | 7.4 |  | no | mortality | LC50 |  | mg/l | >100 |  |  | Hund-Rinke, Kerstin; Schlich, Karsten; Kühnel, Dana; Hellack, Bryan; Kaminski, Heinz; Nickel, Carmen | 2018 | Grouping concept for metal and metal oxide nanomaterials with regard to their ecotoxicological effects on algae, daphnids and fish embryos | 10.1016/j.impact.2017.10.003 | new_dataset
metal oxide | TiO2 |  |  |  | spherical | spherical | uncoated |  | 0 | 100 | rutile | 63 |  |  | 3291 | 0.2 |  | 23 | BET | -5.7 | sonicated (10min) |  |  | Fish | Danio rerio | embryo |  |  |  | 72 | no |  | no |  |  |  |  | no | OECD 236 | ISO medium | medium as described in ISO 7346-3 | 0 | no | [6 empty] | 7.0 |  | no | mortality | LC50 |  | mg/l | >100 |  |  | Hund-Rinke, Kerstin; Schlich, Karsten; Kühnel, Dana; Hellack, Bryan; Kaminski, Heinz; Nickel, Carmen | 2018 | Grouping concept for metal and metal oxide nanomaterials with regard to their ecotoxicological effects on algae, daphnids and fish embryos | 10.1016/j.impact.2017.10.003 | new_dataset
metal oxide | CeO2 |  | microwave-hydrothermal method |  |  | unknown | uncoated |  | 0 | 0 |  |  |  |  | 458-531 |  |  | 10 |  | -31.4 | sonicated (10min) |  |  | crustacea | Daphnia magna | neonate |  |  |  | 24 | no |  | no | 0 | 24 | dark |  | no | OECD 202 | ISO medium | 0.006 g/L KCl; 0.294 g/L CaCl2.2H2O; 0.123 g/L MgSO4.7H2O; and 0.065 g/L NaHCO3 | 0 | no | [7 empty] | 20 | no | immobilization | EC50 |  | mg/l | >1000 | other data available (xanthan gum grafted particles etc.) | probit analysis | Hurel, Charlotte; Bignon, Cécile; Said-Mohamed, Cynthia; Amigoni, Sonia; Devers, Thierry; Guittard, Frederic | 2018 | Functionalized and grafted TiO2, CeO2, and SiO2 nanoparticles—ecotoxicity on Daphnia magna and relevance of ecofriendly polymeric networks | 10.1007/s11356-018-2251-4 | d_magna
metal oxide | CeO2 |  | microwave-hydrothermal method |  |  | unknown | uncoated |  | 0 | 0 |  |  |  |  | 458-531 |  |  | 10 |  | -31.4 | sonicated (10min) |  |  | crustacea | Daphnia magna | neonate |  |  |  | 48 | no |  | no | 0 | 24 | dark |  | no | OECD 202 | ISO medium | 0.006 g/L KCl; 0.294 g/L CaCl2.2H2O; 0.123 g/L MgSO4.7H2O; and 0.065 g/L NaHCO3 | 0 | no | [7 empty] | 20 | no | immobilization | EC50 |  | mg/l | >1000 | other data available (xanthan gum grafted particles etc.) | probit analysis | Hurel, Charlotte; Bignon, Cécile; Said-Mohamed, Cynthia; Amigoni, Sonia; Devers, Thierry; Guittard, Frederic | 2018 | Functionalized and grafted TiO2, CeO2, and SiO2 nanoparticles—ecotoxicity on Daphnia magna and relevance of ecofriendly polymeric networks | 10.1007/s11356-018-2251-4 | d_magna
metal oxide | CeO2 |  | microwave-hydrothermal method |  |  | unknown | uncoated |  | 0 | 0 |  |  |  |  | 458-531 |  |  | 10 |  | -31.4 | sonicated (10min) |  |  | crustacea | Daphnia magna | neonate |  |  |  | 72 | no |  | no | 0 | 24 | dark |  | no | OECD 202 | ISO medium | 0.006 g/L KCl; 0.294 g/L CaCl2.2H2O; 0.123 g/L MgSO4.7H2O; and 0.065 g/L NaHCO3 | 0 | no | [7 empty] | 20 | no | immobilization | EC50 |  | mg/l | >1000 | other data available (xanthan gum grafted particles etc.) | probit analysis | Hurel, Charlotte; Bignon, Cécile; Said-Mohamed, Cynthia; Amigoni, Sonia; Devers, Thierry; Guittard, Frederic | 2018 | Functionalized and grafted TiO2, CeO2, and SiO2 nanoparticles—ecotoxicity on Daphnia magna and relevance of ecofriendly polymeric networks | 10.1007/s11356-018-2251-4 | d_magna
metal oxide | TiO2 |  |  |  |  | unknown | amine functionalization | [7 empty] | 1281-2670 |  |  |  |  | 5.9 | sonicated (10min) |  |  | crustacea | Daphnia magna | neonate |  |  |  | 24 | no |  | no | 0 | 24 | dark |  | no | OECD 202 | ISO medium | 0.006 g/L KCl; 0.294 g/L CaCl2.2H2O; 0.123 g/L MgSO4.7H2O; and 0.065 g/L NaHCO3 | 0 | no | [7 empty] | 20 | no | immobilization | EC50 |  | mg/l | >1000 | other data available (xanthan gum grafted particles etc.) | probit analysis | Hurel, Charlotte; Bignon, Cécile; Said-Mohamed, Cynthia; Amigoni, Sonia; Devers, Thierry; Guittard, Frederic | 2018 | Functionalized and grafted TiO2, CeO2, and SiO2 nanoparticles—ecotoxicity on Daphnia magna and relevance of ecofriendly polymeric networks | 10.1007/s11356-018-2251-4 | d_magna
metal oxide | TiO2 |  |  |  |  | unknown | amine functionalization | [7 empty] | 1281-2670 |  |  |  |  | 5.9 | sonicated (10min) |  |  | crustacea | Daphnia magna | neonate |  |  |  | 48 | no |  | no | 0 | 24 | dark |  | no | OECD 202 | ISO medium | 0.006 g/L KCl; 0.294 g/L CaCl2.2H2O; 0.123 g/L MgSO4.7H2O; and 0.065 g/L NaHCO3 | 0 | no | [7 empty] | 20 | no | immobilization | EC50 |  | mg/l | >1000 | other data available (xanthan gum grafted particles etc.) | probit analysis | Hurel, Charlotte; Bignon, Cécile; Said-Mohamed, Cynthia; Amigoni, Sonia; Devers, Thierry; Guittard, Frederic | 2018 | Functionalized and grafted TiO2, CeO2, and SiO2 nanoparticles—ecotoxicity on Daphnia magna and relevance of ecofriendly polymeric networks | 10.1007/s11356-018-2251-4 | d_magna
metal oxide | TiO2 |  |  |  |  | unknown | amine functionalization | [7 empty] | 1281-2670 |  |  |  |  | 5.9 | sonicated (10min) |  |  | crustacea | Daphnia magna | neonate |  |  |  | 72 | no |  | no | 0 | 24 | dark |  | no | OECD 202 | ISO medium | 0.006 g/L KCl; 0.294 g/L CaCl2.2H2O; 0.123 g/L MgSO4.7H2O; and 0.065 g/L NaHCO3 | 0 | no | [7 empty] | 20 | no | immobilization | EC50 |  | mg/l | >1000 | other data available (xanthan gum grafted particles etc.) | probit analysis | Hurel, Charlotte; Bignon, Cécile; Said-Mohamed, Cynthia; Amigoni, Sonia; Devers, Thierry; Guittard, Frederic | 2018 | Functionalized and grafted TiO2, CeO2, and SiO2 nanoparticles—ecotoxicity on Daphnia magna and relevance of ecofriendly polymeric networks | 10.1007/s11356-018-2251-4 | d_magna
metal oxide | SiO2 |  |  |  |  | unknown | amine functionalization |  | 0 | 0 |  |  |  |  | 59-106 |  |  |  |  | 16.8 | sonicated (10min) |  |  | crustacea | Daphnia magna | neonate |  |  |  | 24 | no |  | no | 0 | 24 | dark |  | no | OECD 202 | ISO medium | 0.006 g/L KCl; 0.294 g/L CaCl2.2H2O; 0.123 g/L MgSO4.7H2O; and 0.065 g/L NaHCO3 | 0 | no | [7 empty] | 20 | no | immobilization | EC50 |  | mg/l | >1000 | other data available (xanthan gum grafted particles etc.) | probit analysis | Hurel, Charlotte; Bignon, Cécile; Said-Mohamed, Cynthia; Amigoni, Sonia; Devers, Thierry; Guittard, Frederic | 2018 | Functionalized and grafted TiO2, CeO2, and SiO2 nanoparticles—ecotoxicity on Daphnia magna and relevance of ecofriendly polymeric networks | 10.1007/s11356-018-2251-4 | d_magna
metal oxide | SiO2 |  |  |  |  | unknown | amine functionalization |  | 0 | 0 |  |  |  |  | 59-106 |  |  |  |  | 16.8 | sonicated (10min) |  |  | crustacea | Daphnia magna | neonate |  |  |  | 48 | no |  | no | 0 | 24 | dark |  | no | OECD 202 | ISO medium | 0.006 g/L KCl; 0.294 g/L CaCl2.2H2O; 0.123 g/L MgSO4.7H2O; and 0.065 g/L NaHCO3 | 0 | no | [7 empty] | 20 | no | immobilization | EC50 |  | mg/l | >1000 | other data available (xanthan gum grafted particles etc.) | probit analysis | Hurel, Charlotte; Bignon, Cécile; Said-Mohamed, Cynthia; Amigoni, Sonia; Devers, Thierry; Guittard, Frederic | 2018 | Functionalized and grafted TiO2, CeO2, and SiO2 nanoparticles—ecotoxicity on Daphnia magna and relevance of ecofriendly polymeric networks | 10.1007/s11356-018-2251-4 | d_magna
metal oxide | SiO2 |  |  |  |  | unknown | amine functionalization |  | 0 | 0 |  |  |  |  | 59-106 |  |  |  |  | 16.8 | sonicated (10min) |  |  | crustacea | Daphnia magna | neonate |  |  |  | 72 | no |  | no | 0 | 24 | dark |  | no | OECD 202 | ISO medium | 0.006 g/L KCl; 0.294 g/L CaCl2.2H2O; 0.123 g/L MgSO4.7H2O; and 0.065 g/L NaHCO3 | 0 | no | [7 empty] | 20 | no | immobilization | EC50 |  | mg/l | 243 | other data available (xanthan gum grafted particles etc.) | probit analysis | Hurel, Charlotte; Bignon, Cécile; Said-Mohamed, Cynthia; Amigoni, Sonia; Devers, Thierry; Guittard, Frederic | 2018 | Functionalized and grafted TiO2, CeO2, and SiO2 nanoparticles—ecotoxicity on Daphnia magna and relevance of ecofriendly polymeric networks | 10.1007/s11356-018-2251-4 | d_magna
metal oxide | CeO2 |  |  |  |  | unknown | amine functionalization |  | 0 | 0 |  |  |  |  | 396-615 |  |  |  |  | 11.5 | sonicated (10min) |  |  | crustacea | Daphnia magna | neonate |  |  |  | 24 | no |  | no | 0 | 24 | dark |  | no | OECD 202 | ISO medium | 0.006 g/L KCl; 0.294 g/L CaCl2.2H2O; 0.123 g/L MgSO4.7H2O; and 0.065 g/L NaHCO3 | 0 | no | [7 empty] | 20 | no | immobilization | EC50 |  | mg/l | >1000 | other data available (xanthan gum grafted particles etc.) | probit analysis | Hurel, Charlotte; Bignon, Cécile; Said-Mohamed, Cynthia; Amigoni, Sonia; Devers, Thierry; Guittard, Frederic | 2018 | Functionalized and grafted TiO2, CeO2, and SiO2 nanoparticles—ecotoxicity on Daphnia magna and relevance of ecofriendly polymeric networks | 10.1007/s11356-018-2251-4 | d_magna
metal oxide | CeO2 |  |  |  |  | unknown | amine functionalization |  | 0 | 0 |  |  |  |  | 396-615 |  |  |  |  | 11.5 | sonicated (10min) |  |  | crustacea | Daphnia magna | neonate |  |  |  | 48 | no |  | no | 0 | 24 | dark |  | no | OECD 202 | ISO medium | 0.006 g/L KCl; 0.294 g/L CaCl2.2H2O; 0.123 g/L MgSO4.7H2O; and 0.065 g/L NaHCO3 | 0 | no | [7 empty] | 20 | no | immobilization | EC50 |  | mg/l | >1000 | other data available (xanthan gum grafted particles etc.) | probit analysis | Hurel, Charlotte; Bignon, Cécile; Said-Mohamed, Cynthia; Amigoni, Sonia; Devers, Thierry; Guittard, Frederic | 2018 | Functionalized and grafted TiO2, CeO2, and SiO2 nanoparticles—ecotoxicity on Daphnia magna and relevance of ecofriendly polymeric networks | 10.1007/s11356-018-2251-4 | d_magna
metal oxide | CeO2 |  |  |  |  | unknown | amine functionalization |  | 0 | 0 |  |  |  |  | 396-615 |  |  |  |  | 11.5 | sonicated (10min) |  |  | crustacea | Daphnia magna | neonate |  |  |  | 72 | no |  | no | 0 | 24 | dark |  | no | OECD 202 | ISO medium | 0.006 g/L KCl; 0.294 g/L CaCl2.2H2O; 0.123 g/L MgSO4.7H2O; and 0.065 g/L NaHCO3 | 0 | no | [7 empty] | 20 | no | immobilization | EC50 |  | mg/l | >1000 | other data available (xanthan gum grafted particles etc.) | probit analysis | Hurel, Charlotte; Bignon, Cécile; Said-Mohamed, Cynthia; Amigoni, Sonia; Devers, Thierry; Guittard, Frederic | 2018 | Functionalized and grafted TiO2, CeO2, and SiO2 nanoparticles—ecotoxicity on Daphnia magna and relevance of ecofriendly polymeric networks | 10.1007/s11356-018-2251-4 | d_magna
metal oxide | SiO2 |  |  |  |  | unknown | amine functionalization + HASE-F polymer |  | 0 | 0 |  |  |  |  | 122-190 |  |  |  |  | -31.8 | sonicated (10min) |  |  | crustacea | Daphnia magna | neonate |  |  |  | 24 | no |  | no | 0 | 24 | dark |  | no | OECD 202 | ISO medium | 0.006 g/L KCl; 0.294 g/L CaCl2.2H2O; 0.123 g/L MgSO4.7H2O; and 0.065 g/L NaHCO3 | 0 | no | [7 empty] | 20 | no | immobilization | EC50 |  | mg/l | 112 | other data available (xanthan gum grafted particles etc.) | probit analysis | Hurel, Charlotte; Bignon, Cécile; Said-Mohamed, Cynthia; Amigoni, Sonia; Devers, Thierry; Guittard, Frederic | 2018 | Functionalized and grafted TiO2, CeO2, and SiO2 nanoparticles—ecotoxicity on Daphnia magna and relevance of ecofriendly polymeric networks | 10.1007/s11356-018-2251-4 | d_magna
metal oxide | SiO2 |  |  |  |  | unknown | amine functionalization + HASE-F polymer |  | 0 | 0 |  |  |  |  | 122-190 |  |  |  |  | -31.8 | sonicated (10min) |  |  | crustacea | Daphnia magna | neonate |  |  |  | 48 | no |  | no | 0 | 24 | dark |  | no | OECD 202 | ISO medium | 0.006 g/L KCl; 0.294 g/L CaCl2.2H2O; 0.123 g/L MgSO4.7H2O; and 0.065 g/L NaHCO3 | 0 | no | [7 empty] | 20 | no | immobilization | EC50 |  | mg/l | 28 | other data available (xanthan gum grafted particles etc.) | probit analysis | Hurel, Charlotte; Bignon, Cécile; Said-Mohamed, Cynthia; Amigoni, Sonia; Devers, Thierry; Guittard, Frederic | 2018 | Functionalized and grafted TiO2, CeO2, and SiO2 nanoparticles—ecotoxicity on Daphnia magna and relevance of ecofriendly polymeric networks | 10.1007/s11356-018-2251-4 | d_magna
metal oxide | SiO2 |  |  |  |  | unknown | amine functionalization + HASE-F polymer |  | 0 | 0 |  |  |  |  | 122-190 |  |  |  |  | -31.8 | sonicated (10min) |  |  | crustacea | Daphnia magna | neonate |  |  |  | 72 | no |  | no | 0 | 24 | dark |  | no | OECD 202 | ISO medium | 0.006 g/L KCl; 0.294 g/L CaCl2.2H2O; 0.123 g/L MgSO4.7H2O; and 0.065 g/L NaHCO3 | 0 | no | [7 empty] | 20 | no | immobilization | EC50 |  | mg/l | 20 | other data available (xanthan gum grafted particles etc.) | probit analysis | Hurel, Charlotte; Bignon, Cécile; Said-Mohamed, Cynthia; Amigoni, Sonia; Devers, Thierry; Guittard, Frederic | 2018 | Functionalized and grafted TiO2, CeO2, and SiO2 nanoparticles—ecotoxicity on Daphnia magna and relevance of ecofriendly polymeric networks | 10.1007/s11356-018-2251-4 | d_magna
metal oxide | TiO2 |  |  |  |  | unknown | amine functionalization + HASE-F polymer | [7 empty] | 531 |  |  |  |  | -32.6 | sonicated (10min) |  |  | crustacea | Daphnia magna | neonate |  |  |  | 24 | no |  | no | 0 | 24 | dark |  | no | OECD 202 | ISO medium | 0.006 g/L KCl; 0.294 g/L CaCl2.2H2O; 0.123 g/L MgSO4.7H2O; and 0.065 g/L NaHCO3 | 0 | no | [7 empty] | 20 | no | immobilization | EC50 |  | mg/l | 265 | other data available (xanthan gum grafted particles etc.) | probit analysis | Hurel, Charlotte; Bignon, Cécile; Said-Mohamed, Cynthia; Amigoni, Sonia; Devers, Thierry; Guittard, Frederic | 2018 | Functionalized and grafted TiO2, CeO2, and SiO2 nanoparticles—ecotoxicity on Daphnia magna and relevance of ecofriendly polymeric networks | 10.1007/s11356-018-2251-4 | d_magna
metal oxide | TiO2 |  |  |  |  | unknown | amine functionalization + HASE-F polymer | [7 empty] | 531 |  |  |  |  | -32.6 | sonicated (10min) |  |  | crustacea | Daphnia magna | neonate |  |  |  | 48 | no |  | no | 0 | 24 | dark |  | no | OECD 202 | ISO medium | 0.006 g/L KCl; 0.294 g/L CaCl2.2H2O; 0.123 g/L MgSO4.7H2O; and 0.065 g/L NaHCO3 | 0 | no | [7 empty] | 20 | no | immobilization | EC50 |  | mg/l | 83 | other data available (xanthan gum grafted particles etc.) | probit analysis | Hurel, Charlotte; Bignon, Cécile; Said-Mohamed, Cynthia; Amigoni, Sonia; Devers, Thierry; Guittard, Frederic | 2018 | Functionalized and grafted TiO2, CeO2, and SiO2 nanoparticles—ecotoxicity on Daphnia magna and relevance of ecofriendly polymeric networks | 10.1007/s11356-018-2251-4 | d_magna
metal oxide | TiO2 |  |  |  |  | unknown | amine functionalization + HASE-F polymer | [7 empty] | 531 |  |  |  |  | -32.6 | sonicated (10min) |  |  | crustacea | Daphnia magna | neonate |  |  |  | 72 | no |  | no | 0 | 24 | dark |  | no | OECD 202 | ISO medium | 0.006 g/L KCl; 0.294 g/L CaCl2.2H2O; 0.123 g/L MgSO4.7H2O; and 0.065 g/L NaHCO3 | 0 | no | [7 empty] | 20 | no | immobilization | EC50 |  | mg/l | 36 | other data available (xanthan gum grafted particles etc.) | probit analysis | Hurel, Charlotte; Bignon, Cécile; Said-Mohamed, Cynthia; Amigoni, Sonia; Devers, Thierry; Guittard, Frederic | 2018 | Functionalized and grafted TiO2, CeO2, and SiO2 nanoparticles—ecotoxicity on Daphnia magna and relevance of ecofriendly polymeric networks | 10.1007/s11356-018-2251-4 | d_magna
metal oxide | CeO2 |  |  |  |  | unknown | amine functionalization + HASE-F polymer |  | 0 | 0 |  |  |  |  | 122-460 |  |  |  |  | -28.5 | sonicated (10min) |  |  | crustacea | Daphnia magna | neonate |  |  |  | 24 | no |  | no | 0 | 24 | dark |  | no | OECD 202 | ISO medium | 0.006 g/L KCl; 0.294 g/L CaCl2.2H2O; 0.123 g/L MgSO4.7H2O; and 0.065 g/L NaHCO3 | 0 | no | [7 empty] | 20 | no | immobilization | EC50 |  | mg/l | 362 | other data available (xanthan gum grafted particles etc.) | probit analysis | Hurel, Charlotte; Bignon, Cécile; Said-Mohamed, Cynthia; Amigoni, Sonia; Devers, Thierry; Guittard, Frederic | 2018 | Functionalized and grafted TiO2, CeO2, and SiO2 nanoparticles—ecotoxicity on Daphnia magna and relevance of ecofriendly polymeric networks | 10.1007/s11356-018-2251-4 | d_magna
metal oxide | CeO2 |  |  |  |  | unknown | amine functionalization + HASE-F polymer |  | 0 | 0 |  |  |  |  | 122-460 |  |  |  |  | -28.5 | sonicated (10min) |  |  | crustacea | Daphnia magna | neonate |  |  |  | 48 | no |  | no | 0 | 24 | dark |  | no | OECD 202 | ISO medium | 0.006 g/L KCl; 0.294 g/L CaCl2.2H2O; 0.123 g/L MgSO4.7H2O; and 0.065 g/L NaHCO3 | 0 | no | [7 empty] | 20 | no | immobilization | EC50 |  | mg/l | 139 | other data available (xanthan gum grafted particles etc.) | probit analysis | Hurel, Charlotte; Bignon, Cécile; Said-Mohamed, Cynthia; Amigoni, Sonia; Devers, Thierry; Guittard, Frederic | 2018 | Functionalized and grafted TiO2, CeO2, and SiO2 nanoparticles—ecotoxicity on Daphnia magna and relevance of ecofriendly polymeric networks | 10.1007/s11356-018-2251-4 | d_magna
metal oxide | CeO2 |  |  |  |  | unknown | amine functionalization + HASE-F polymer |  | 0 | 0 |  |  |  |  | 122-460 |  |  |  |  | -28.5 | sonicated (10min) |  |  | crustacea | Daphnia magna | neonate |  |  |  | 72 | no |  | no | 0 | 24 | dark |  | no | OECD 202 | ISO medium | 0.006 g/L KCl; 0.294 g/L CaCl2.2H2O; 0.123 g/L MgSO4.7H2O; and 0.065 g/L NaHCO3 | 0 | no | [7 empty] | 20 | no | immobilization | EC50 |  | mg/l | 101 | other data available (xanthan gum grafted particles etc.) | probit analysis | Hurel, Charlotte; Bignon, Cécile; Said-Mohamed, Cynthia; Amigoni, Sonia; Devers, Thierry; Guittard, Frederic | 2018 | Functionalized and grafted TiO2, CeO2, and SiO2 nanoparticles—ecotoxicity on Daphnia magna and relevance of ecofriendly polymeric networks | 10.1007/s11356-018-2251-4 | d_magna
metal oxide | TiO2 | Advanced polymers |  |  |  | unknown | uncoated |  | 0 | 100 | rutile |  |  |  | 458-615 |  |  | 10-30 |  | -25 | sonicated (10min) |  |  | crustacea | Daphnia magna | neonate |  |  |  | 24 | no |  | no | 0 | 24 | dark |  | no | OECD 202 | ISO medium | 0.006 g/L KCl; 0.294 g/L CaCl2.2H2O; 0.123 g/L MgSO4.7H2O; and 0.065 g/L NaHCO3 | 0 | no | [7 empty] | 20 | no | immobilization | EC50 |  | mg/l | >1000 | other data available (xanthan gum grafted particles etc.) | probit analysis | Hurel, Charlotte; Bignon, Cécile; Said-Mohamed, Cynthia; Amigoni, Sonia; Devers, Thierry; Guittard, Frederic | 2018 | Functionalized and grafted TiO2, CeO2, and SiO2 nanoparticles—ecotoxicity on Daphnia magna and relevance of ecofriendly polymeric networks | 10.1007/s11356-018-2251-4 | d_magna
metal oxide | TiO2 | Advanced polymers |  |  |  | unknown | uncoated |  | 0 | 100 | rutile |  |  |  | 458-615 |  |  | 10-30 |  | -25 | sonicated (10min) |  |  | crustacea | Daphnia magna | neonate |  |  |  | 48 | no |  | no | 0 | 24 | dark |  | no | OECD 202 | ISO medium | 0.006 g/L KCl; 0.294 g/L CaCl2.2H2O; 0.123 g/L MgSO4.7H2O; and 0.065 g/L NaHCO3 | 0 | no | [7 empty] | 20 | no | immobilization | EC50 |  | mg/l | >1000 | other data available (xanthan gum grafted particles etc.) | probit analysis | Hurel, Charlotte; Bignon, Cécile; Said-Mohamed, Cynthia; Amigoni, Sonia; Devers, Thierry; Guittard, Frederic | 2018 | Functionalized and grafted TiO2, CeO2, and SiO2 nanoparticles—ecotoxicity on Daphnia magna and relevance of ecofriendly polymeric networks | 10.1007/s11356-018-2251-4 | d_magna
metal oxide | TiO2 | Advanced polymers |  |  |  | unknown | uncoated |  | 0 | 100 | rutile |  |  |  | 458-615 |  |  | 10-30 |  | -25 | sonicated (10min) |  |  | crustacea | Daphnia magna | neonate |  |  |  | 72 | no |  | no | 0 | 24 | dark |  | no | OECD 202 | ISO medium | 0.006 g/L KCl; 0.294 g/L CaCl2.2H2O; 0.123 g/L MgSO4.7H2O; and 0.065 g/L NaHCO3 | 0 | no | [7 empty] | 20 | no | immobilization | EC50 |  | mg/l | 303 | other data available (xanthan gum grafted particles etc.) | probit analysis | Hurel, Charlotte; Bignon, Cécile; Said-Mohamed, Cynthia; Amigoni, Sonia; Devers, Thierry; Guittard, Frederic | 2018 | Functionalized and grafted TiO2, CeO2, and SiO2 nanoparticles—ecotoxicity on Daphnia magna and relevance of ecofriendly polymeric networks | 10.1007/s11356-018-2251-4 | d_magna
metal | Ag | Colorobbia |  | NNV-003 (batch no. Parnasos_IG010305_Ag NAMA39_1202_Ag) | image in supp material | spherical | polyvinylpyrrolidone (PVP) |  | 0 | 0 |  |  | 0.13-53% |  | 135 | 0.19 |  | 20.4 | TEM | -20 (in deionized water) | vortexed |  |  | Fish | Danio rerio | embryo |  | 2 |  | 24 | no |  | no | 14 | 10 | 14:10h light dark |  | no | OECD 236 | ISO medium | data in supp material | 0 | no | 0 | [5 empty] | 7.6 | 26 | no | mortality | LC50 |  | mg/l | 0.084 | data for other species available | Hill model | Jemec, Anita; Kahru, Anne; Potthoff, Annegret; Drobne, Damjana; Heinlaan, Margit; Böhme, Steffi; Geppert, Mark; Novak, Sara; Schirmer, Kristin; Rekulapally, Rohit; Singh, Shashi; Aruoja, Villem; Sihtmäe, Mariliis; Juganson, Katre; Käkinen, Aleksandr; Kühnel, Dana | 2016 | An interlaboratory comparison of nanosilver characterisation and hazard identification: Harmonising techniques for high quality data | 10.1016/j.envint.2015.10.014 | new_dataset
metal | Ag | Colorobbia |  | NNV-003 (batch no. Parnasos_IG010305_Ag NAMA39_1202_Ag) | image in supp material | spherical | polyvinylpyrrolidone (PVP) |  | 0 | 0 |  |  | 0.13-53% |  | 135 | 0.19 |  | 20.4 | TEM | -20 (in deionized water) | vortexed |  |  | Fish | Danio rerio | embryo |  | 2 |  | 48 | no |  | no | 14 | 10 | 14:10h light dark |  | no | OECD 236 | ISO medium | data in supp material | 0 | no | 0 | [5 empty] | 7.6 | 26 | no | mortality | LC50 |  | mg/l | 0.066 | data for other species available | Hill model | Jemec, Anita; Kahru, Anne; Potthoff, Annegret; Drobne, Damjana; Heinlaan, Margit; Böhme, Steffi; Geppert, Mark; Novak, Sara; Schirmer, Kristin; Rekulapally, Rohit; Singh, Shashi; Aruoja, Villem; Sihtmäe, Mariliis; Juganson, Katre; Käkinen, Aleksandr; Kühnel, Dana | 2016 | An interlaboratory comparison of nanosilver characterisation and hazard identification: Harmonising techniques for high quality data | 10.1016/j.envint.2015.10.014 | new_dataset
metal | Ag | Colorobbia |  | NNV-003 (batch no. Parnasos_IG010305_Ag NAMA39_1202_Ag) | image in supp material | spherical | polyvinylpyrrolidone (PVP) |  | 0 | 0 |  |  | 0.13-53% |  | 135 | 0.19 |  | 20.4 | TEM | -20 (in deionized water) | vortexed |  |  | Fish | Danio rerio | embryo |  | 2 |  | 24 | no |  | no | 14 | 10 | 14:10h light dark |  | no | OECD 236 | ISO medium | data in supp material | 0 | no | 0 | [5 empty] | 7.6 | 26 | no | mortality | LC50 |  | mg/l | 0.061 | data for other species available | Hill model | Jemec, Anita; Kahru, Anne; Potthoff, Annegret; Drobne, Damjana; Heinlaan, Margit; Böhme, Steffi; Geppert, Mark; Novak, Sara; Schirmer, Kristin; Rekulapally, Rohit; Singh, Shashi; Aruoja, Villem; Sihtmäe, Mariliis; Juganson, Katre; Käkinen, Aleksandr; Kühnel, Dana | 2016 | An interlaboratory comparison of nanosilver characterisation and hazard identification: Harmonising techniques for high quality data | 10.1016/j.envint.2015.10.014 | new_dataset
metal | Ag | Colorobbia |  | NNV-003 (batch no. Parnasos_IG010305_Ag NAMA39_1202_Ag) | image in supp material | spherical | polyvinylpyrrolidone (PVP) |  | 0 | 0 |  |  | 0.13-53% |  | 135 | 0.19 |  | 20.4 | TEM | -20 (in deionized water) | vortexed |  |  | Fish | Danio rerio | embryo |  | 2 |  | 48 | no |  | no | 14 | 10 | 14:10h light dark |  | no | OECD 236 | ISO medium | data in supp material | 0 | no | 0 | [5 empty] | 7.6 | 26 | no | mortality | LC50 |  | mg/l | 0.061 | data for other species available | Hill model | Jemec, Anita; Kahru, Anne; Potthoff, Annegret; Drobne, Damjana; Heinlaan, Margit; Böhme, Steffi; Geppert, Mark; Novak, Sara; Schirmer, Kristin; Rekulapally, Rohit; Singh, Shashi; Aruoja, Villem; Sihtmäe, Mariliis; Juganson, Katre; Käkinen, Aleksandr; Kühnel, Dana | 2016 | An interlaboratory comparison of nanosilver characterisation and hazard identification: Harmonising techniques for high quality data | 10.1016/j.envint.2015.10.014 | new_dataset
metal | Ag | Colorobbia |  | NNV-003 (batch no. Parnasos_IG010305_Ag NAMA39_1202_Ag) | image in supp material | spherical | polyvinylpyrrolidone (PVP) |  | 0 | 0 |  |  | 0.13-53% |  | 135 | 0.19 |  | 20.4 | TEM | -20 (in deionized water) | vortexed |  |  | Fish | Danio rerio | embryo |  | 28 |  | 24 | no |  | no | 14 | 10 | 14:10h light dark |  | no | other | ISO medium | data in supp material | 0 | no | 0 | [5 empty] | 7.6 | 26 | no | mortality | LC50 |  | mg/l | 0.0324 | data for other species available | Hill model | Jemec, Anita; Kahru, Anne; Potthoff, Annegret; Drobne, Damjana; Heinlaan, Margit; Böhme, Steffi; Geppert, Mark; Novak, Sara; Schirmer, Kristin; Rekulapally, Rohit; Singh, Shashi; Aruoja, Villem; Sihtmäe, Mariliis; Juganson, Katre; Käkinen, Aleksandr; Kühnel, Dana | 2016 | An interlaboratory comparison of nanosilver characterisation and hazard identification: Harmonising techniques for high quality data | 10.1016/j.envint.2015.10.014 | new_dataset
metal | Ag | Colorobbia |  | NNV-003 (batch no. Parnasos_IG010305_Ag NAMA39_1202_Ag) | image in supp material | spherical | polyvinylpyrrolidone (PVP) |  | 0 | 0 |  |  | 0.13-53% |  | 135 | 0.19 |  | 20.4 | TEM | -20 (in deionized water) | vortexed |  |  | Fish | Danio rerio | embryo |  | 28 |  | 48 | no |  | no | 14 | 10 | 14:10h light dark |  | no | other | ISO medium | data in supp material | 0 | no | 0 | [5 empty] | 7.6 | 26 | no | mortality | LC50 |  | mg/l | 0.0334 | data for other species available | Hill model | Jemec, Anita; Kahru, Anne; Potthoff, Annegret; Drobne, Damjana; Heinlaan, Margit; Böhme, Steffi; Geppert, Mark; Novak, Sara; Schirmer, Kristin; Rekulapally, Rohit; Singh, Shashi; Aruoja, Villem; Sihtmäe, Mariliis; Juganson, Katre; Käkinen, Aleksandr; Kühnel, Dana | 2016 | An interlaboratory comparison of nanosilver characterisation and hazard identification: Harmonising techniques for high quality data | 10.1016/j.envint.2015.10.014 | new_dataset
metal | Ag | Colorobbia |  | NNV-003 (batch no. Parnasos_IG010305_Ag NAMA39_1202_Ag) | image in supp material | spherical | polyvinylpyrrolidone (PVP) |  | 0 | 0 |  |  | 0.35% |  | 135 | 0.19 |  | 20.4 | TEM | -20 (in deionized water) | vortexed |  |  | Fish | Danio rerio | embryo |  | 72 |  | 24 | no |  | no | 14 | 10 | 14:10h light dark |  | no | other | ISO medium | data in supp material | 0 | no | 0 | [5 empty] | 7.6 | 26 | no | mortality | LC50 |  | mg/l | 0.0493 | data for other species available | Hill model | Jemec, Anita; Kahru, Anne; Potthoff, Annegret; Drobne, Damjana; Heinlaan, Margit; Böhme, Steffi; Geppert, Mark; Novak, Sara; Schirmer, Kristin; Rekulapally, Rohit; Singh, Shashi; Aruoja, Villem; Sihtmäe, Mariliis; Juganson, Katre; Käkinen, Aleksandr; Kühnel, Dana | 2016 | An interlaboratory comparison of nanosilver characterisation and hazard identification: Harmonising techniques for high quality data | 10.1016/j.envint.2015.10.014 | new_dataset
metal | Ag | Colorobbia |  | NNV-003 (batch no. Parnasos_IG010305_Ag NAMA39_1202_Ag, February 2012) | image in supp material | spherical | polyvinylpyrrolidone (PVP) |  | 0 | 0 |  |  | 25% |  | 111 | 0.2 |  | 20.4 | TEM | -20 (in deionized water) |  | vortexed |  | crustacea | Daphnia magna | neonate |  |  |  | 48 | no |  | no | 0 | 24 | dark |  | no | OECD 202 | ISO medium | composition in supp material; 294.0 mg/L CaCl2 ∗2H2O, 123.25 mg/L MgSO4 ∗7H2O, 64.75 mg/L NaHCO3, and 5.75 mg/L KCl, 142mg/l Total Cl- dissolved in deionised water | 0 | no | [6 empty] | 7.6 | 21 | no | immobilization | EC50 |  | mg/l | 0.0025 |  | log-normal model (Regtox; Hill-model) | Jemec, Anita; Kahru, Anne; Potthoff, Annegret; Drobne, Damjana; Heinlaan, Margit; Böhme, Steffi; Geppert, Mark; Novak, Sara; Schirmer, Kristin; Rekulapally, Rohit; Singh, Shashi; Aruoja, Villem; Sihtmäe, Mariliis; Juganson, Katre; Käkinen, Aleksandr; Kühnel, Dana | 2016 | An interlaboratory comparison of nanosilver characterisation and hazard identification: Harmonising techniques for high quality data | 10.1016/j.envint.2015.10.014 | d_magna
metal oxide | SiO2 |  |  |  |  | unknown | covalent surface functionalization with low-molar-mass silane having a pos. charged amino end group |  | 0 | 0 | amorphous | 200 |  | 24h data in supp material (unsure what medium) |  |  |  | 15 | SEM/TEM | data in deionized water available | sonicated (10min) |  |  | Fish | Danio rerio | embryo |  |  |  | 72 | no |  | no |  |  |  |  | no | OECD 236 | ISO medium | medium as described in ISO 7346-3 | 0 | no | [8 empty] | no | mortality | LC50 |  | mg/l | >100 |  |  | Kühnel, Dana; Nickel, Carmen; Hellack, Bryan; van der Zalm, Esther; Kussatz, Carola; Herrchen, Monika; Meisterjahn, Boris; Hund-Rinke, Kerstin | 2019 | Closing gaps for environmental risk screening of engineered nanomaterials | 10.1016/j.impact.2019.100173 | new_dataset
metal oxide | SiO2 |  |  |  |  | unknown | covalent surface functionalization with low-molar-mass silane having a neg. charged phosphonate end group |  | 0 | 0 | amorphous | 200 |  | 24h data in supp material (unsure what medium) |  |  |  | 15 | SEM/TEM | data in deionized water available | sonicated (10min) |  |  | Fish | Danio rerio | embryo |  |  |  | 72 | no |  | no |  |  |  |  | no | OECD 236 | ISO medium | medium as described in ISO 7346-3 | 0 | no | [8 empty] | no | mortality | LC50 |  | mg/l | >100 |  |  | Kühnel, Dana; Nickel, Carmen; Hellack, Bryan; van der Zalm, Esther; Kussatz, Carola; Herrchen, Monika; Meisterjahn, Boris; Hund-Rinke, Kerstin | 2019 | Closing gaps for environmental risk screening of engineered nanomaterials | 10.1016/j.impact.2019.100173 | new_dataset
metal oxide | SiO2 |  |  |  |  | unknown | uncoated |  | 0 | 0 | amorphous | 200 |  | 24h data in supp material (unsure what medium) |  |  |  | 15 | SEM/TEM | data in deionized water available | sonicated (10min) |  |  | Fish | Danio rerio | embryo |  |  |  | 72 | no |  | no |  |  |  |  | no | OECD 236 | ISO medium | medium as described in ISO 7346-3 | 0 | no | [8 empty] | no | mortality | LC50 |  | mg/l | >100 |  |  | Kühnel, Dana; Nickel, Carmen; Hellack, Bryan; van der Zalm, Esther; Kussatz, Carola; Herrchen, Monika; Meisterjahn, Boris; Hund-Rinke, Kerstin | 2019 | Closing gaps for environmental risk screening of engineered nanomaterials | 10.1016/j.impact.2019.100173 | new_dataset
metal oxide | Fe2O3 |  |  |  |  | unknown | uncoated |  | 0 | 0 | hematite | 107 |  | 24h data in supp material (unsure what medium) |  |  | 4-21 | 15 | SEM/TEM | data in deionized water available | sonicated (10min) |  |  | Fish | Danio rerio | embryo |  |  |  | 72 | no |  | no |  |  |  |  | no | OECD 236 | ISO medium | medium as described in ISO 7346-3 | 0 | no | [8 empty] | no | mortality | LC50 |  | mg/l | >100 |  |  | Kühnel, Dana; Nickel, Carmen; Hellack, Bryan; van der Zalm, Esther; Kussatz, Carola; Herrchen, Monika; Meisterjahn, Boris; Hund-Rinke, Kerstin | 2019 | Closing gaps for environmental risk screening of engineered nanomaterials | 10.1016/j.impact.2019.100173 | new_dataset
metal oxide | Fe2O3 |  |  |  |  | unknown | uncoated |  | 0 | 0 | hematite | 30 |  | 24h data in supp material (unsure what medium) |  |  |  | 37 | SEM/TEM | data in deionized water available | sonicated (10min) |  |  | Fish | Danio rerio | embryo |  |  |  | 72 | no |  | no |  |  |  |  | no | OECD 236 | ISO medium | medium as described in ISO 7346-3 | 0 | no | [8 empty] | no | mortality | LC50 |  | mg/l | >100 |  |  | Kühnel, Dana; Nickel, Carmen; Hellack, Bryan; van der Zalm, Esther; Kussatz, Carola; Herrchen, Monika; Meisterjahn, Boris; Hund-Rinke, Kerstin | 2019 | Closing gaps for environmental risk screening of engineered nanomaterials | 10.1016/j.impact.2019.100173 | new_dataset
metal oxide | Fe2O3 |  |  |  |  | unknown | uncoated |  | 0 | 0 | hematite/magnetite | 12 |  | 24h data in supp material (unsure what medium) |  |  |  | 48 | SEM/TEM | data in deionized water available | sonicated (10min) |  |  | Fish | Danio rerio | embryo |  |  |  | 72 | no |  | no |  |  |  |  | no | OECD 236 | ISO medium | medium as described in ISO 7346-3 | 0 | no | [8 empty] | no | mortality | LC50 |  | mg/l | >100 |  |  | Kühnel, Dana; Nickel, Carmen; Hellack, Bryan; van der Zalm, Esther; Kussatz, Carola; Herrchen, Monika; Meisterjahn, Boris; Hund-Rinke, Kerstin | 2019 | Closing gaps for environmental risk screening of engineered nanomaterials | 10.1016/j.impact.2019.100173 | new_dataset
metal oxide | CuO |  |  |  |  | unknown | uncoated |  | 0 | 0 |  | 34 |  | 24h data in supp material (unsure what medium) |  |  |  | 24 | SEM/TEM | data in deionized water available | sonicated (10min) |  |  | Fish | Danio rerio | embryo |  |  |  | 72 | no |  | no |  |  |  |  | no | OECD 236 | ISO medium | medium as described in ISO 7346-3 | 0 | no | [8 empty] | no | mortality | LC50 |  | mg/l | >100 |  |  | Kühnel, Dana; Nickel, Carmen; Hellack, Bryan; van der Zalm, Esther; Kussatz, Carola; Herrchen, Monika; Meisterjahn, Boris; Hund-Rinke, Kerstin | 2019 | Closing gaps for environmental risk screening of engineered nanomaterials | 10.1016/j.impact.2019.100173 | new_dataset
metal oxide | ZnO | Sigma-Aldrich |  |  | image in paper | irregular | uncoated |  | 0 | 0 |  |  |  | 245.03 |  |  |  | 36.1 | TEM | -26.12 |  | sonicated (10min 40W) |  | crustacea | Daphnia magna | neonate |  |  |  | 48 | no |  | no | 16 | 8 | 16:8h light dark |  | no | OECD 202 | ISO medium | 100mg/l NOM | 100 mg/l (DOC) | yes | [6 empty] | 7.98 | 20 | no | immobilization | EC50 |  | mg/l | 12.92 |  | probit analysis | Lee, Byoung-cheun; Hong, Gilsang; Lee, Hyejin; Kim, Pyeongsoon; Seo, Do-Yeon; Hwang, Gukhwa; Kim, Geunbae; Kim, Pilje | 2020 | Influence of NOM on the Stability of Zinc Oxide Nanoparticles in Ecotoxicity Tests | 10.3390/app10186431 | d_magna
metal oxide | ZnO | Sigma-Aldrich |  |  | image in paper | nearly spherical | uncoated |  | 0 | 0 |  |  |  | 392.63 |  |  |  | 36.48 | TEM | 23 |  | sonicated (10min 40W) |  | crustacea | Daphnia magna | neonate |  |  |  | 48 | no |  | no | 16 | 8 | 16:8h light dark |  | no | OECD 202 | ISO medium |  | 0 | no | [6 empty] | 7.99 | 20 | no | immobilization | EC50 |  | mg/l | 1.55 |  | probit analysis | Lee, Byoung-cheun; Hong, Gilsang; Lee, Hyejin; Kim, Pyeongsoon; Seo, Do-Yeon; Hwang, Gukhwa; Kim, Geunbae; Kim, Pilje | 2020 | Influence of NOM on the Stability of Zinc Oxide Nanoparticles in Ecotoxicity Tests | 10.3390/app10186431 | d_magna
metal | Cu | Beijing Nachen S&T Ltd. |  |  |  | unknown | uncoated | 99% | 0 | 0 | [10 empty] | sonicated (30min 50-60 kHz) |  | semi-static | crustacea | Daphnia magna | neonate |  |  | no | 48 | no |  | no | 16 | 8 | 16:8h light dark |  | no | OECD 202 | ISO medium | 58.5 mg of CaCl2·2H2O, 24.7 mg of MgSO4·2H2O, 13.0 mg of NaHCO3, and 1.2 mg of KCl. The pH ranged between 7.7 and 8.4, and dissolved oxygen was ≥3.2 mg/L during the test | 0 | no |  | >3.2 |  |  |  |  | 7.7-8.4 | 20 | no | immobilization | EC50 |  | mg/l | 0.34 |  | one-variable linear regression analyses | Lu, Guanghua; Yang, Haohan; Xia, Jun; Zong, Yongchen; Liu, Jianchao | 2017 | Toxicity of Cu and Cr Nanoparticles to Daphnia magna | 10.1007/s11270-016-3206-3 | d_magna
metal | Cu | Beijing Nachen S&T Ltd. |  |  |  | unknown | uncoated | 99% | 0 | 0 | [10 empty] | sonicated (30min 50-60 kHz) |  | semi-static | crustacea | Daphnia magna | neonate |  |  | no | 48 | no |  | no | 16 | 8 | 16:8h light dark |  | no | OECD 202 | ISO medium | 58.5 mg of CaCl2·2H2O, 24.7 mg of MgSO4·2H2O, 13.0 mg of NaHCO3, and 1.2 mg of KCl. The pH ranged between 7.7 and 8.4, and dissolved oxygen was ≥3.2 mg/L during the test | 0 | no |  | >3.2 |  |  |  |  | 7.7-8.4 | 20 | no | mortality | LC50 |  | mg/l | 0.63 |  | one-variable linear regression analyses | Lu, Guanghua; Yang, Haohan; Xia, Jun; Zong, Yongchen; Liu, Jianchao | 2017 | Toxicity of Cu and Cr Nanoparticles to Daphnia magna | 10.1007/s11270-016-3206-3 | d_magna
metal | Cr | Beijing Nachen S&T Ltd. |  |  |  | unknown | uncoated | 99% | 0 | 0 | [10 empty] | sonicated (30min 50-60 kHz) |  | semi-static | crustacea | Daphnia magna | neonate |  |  | no | 48 | no |  | no | 16 | 8 | 16:8h light dark |  | no | OECD 202 | ISO medium | 58.5 mg of CaCl2·2H2O, 24.7 mg of MgSO4·2H2O, 13.0 mg of NaHCO3, and 1.2 mg of KCl. The pH ranged between 7.7 and 8.4, and dissolved oxygen was ≥3.2 mg/L during the test | 0 | no |  | >3.2 |  |  |  |  | 7.7-8.4 | 20 | no | immobilization | EC50 |  | mg/l | 0.96 |  | one-variable linear regression analyses | Lu, Guanghua; Yang, Haohan; Xia, Jun; Zong, Yongchen; Liu, Jianchao | 2017 | Toxicity of Cu and Cr Nanoparticles to Daphnia magna | 10.1007/s11270-016-3206-3 | d_magna
metal | Cr | Beijing Nachen S&T Ltd. |  |  |  | unknown | uncoated | 99% | 0 | 0 | [10 empty] | sonicated (30min 50-60 kHz) |  | semi-static | crustacea | Daphnia magna | neonate |  |  | no | 48 | no |  | no | 16 | 8 | 16:8h light dark |  | no | OECD 202 | ISO medium | 58.5 mg of CaCl2·2H2O, 24.7 mg of MgSO4·2H2O, 13.0 mg of NaHCO3, and 1.2 mg of KCl. The pH ranged between 7.7 and 8.4, and dissolved oxygen was ≥3.2 mg/L during the test | 0 | no |  | >3.2 |  |  |  |  | 7.7-8.4 | 20 | no | mortality | LC50 |  | mg/l | 1.57 |  | one-variable linear regression analyses | Lu, Guanghua; Yang, Haohan; Xia, Jun; Zong, Yongchen; Liu, Jianchao | 2017 | Toxicity of Cu and Cr Nanoparticles to Daphnia magna | 10.1007/s11270-016-3206-3 | d_magna
metal oxide | TiO2 |  | sol-gel method |  | image in paper | nearly spherical | uncoated |  | 100 | 0 | 100% anatase | 57 |  |  | 330 (TEM) |  |  | 19 | TEM |  | sonicated (30min) |  |  | Crustacea | Daphnia similis | neonate |  |  |  | 48 | no |  | no | 16 | 8 | 16:8h light dark | 15 W UV fluorescent lamps (UVA) | yes | OECD 202 + ABNT NBR 12713 | ISO medium | Hardness values varied between 40 and 48 mg L−1 CaCO3, pH 7.2–7.6 and conductivity around 160 S cm−1. Daphnia’s dilution water with added salts (KCl, NaHCO3, CaSO4·2H2O and MgSO4·7H2O) | 0 | no |  |  | 40-48 |  |  | 160 μS/cm | 7.2-7.6 | 20 | no | immobilization | EC50 |  | mg/l | 56.9 |  | trimmed Spearman-Karber | Marcone, Glauciene P.S.; Oliveira, Ádria C.; Almeida, Gilberto; Umbuzeiro, Gisela A.; Jardim, Wilson F. | 2012 | Ecotoxicity of TiO2 to Daphnia similis under irradiation | 10.1016/j.jhazmat.2011.12.075 | new_dataset
metal oxide | TiO2 |  | sol-gel method |  | image in paper | irregular | uncoated |  | 0 | 100 | 100% rutile | 10 |  |  | 400 (TEM) |  |  | 33 | TEM |  | sonicated (30min) |  |  | Crustacea | Daphnia similis | neonate |  |  |  | 48 | no |  | no | 16 | 8 | 16:8h light dark | 15 W UV fluorescent lamps (UVA) | yes | OECD 202 + ABNT NBR 12713 | ISO medium | Hardness values varied between 40 and 48 mg L−1 CaCO3, pH 7.2–7.6 and conductivity around 160 S cm−1. Daphnia’s dilution water with added salts (KCl, NaHCO3, CaSO4·2H2O and MgSO4·7H2O) | 0 | no |  |  | 40-48 |  |  | 160 μS/cm | 7.2-7.6 | 20 | no | immobilization | EC50 |  | mg/l | >100 |  | trimmed Spearman-Karber | Marcone, Glauciene P.S.; Oliveira, Ádria C.; Almeida, Gilberto; Umbuzeiro, Gisela A.; Jardim, Wilson F. | 2012 | Ecotoxicity of TiO2 to Daphnia similis under irradiation | 10.1016/j.jhazmat.2011.12.075 | new_dataset
metal oxide | TiO2 | Degussa Evonik |  | Degussa P25 (Aeroxide P25) | image in paper | nearly spherical | uncoated |  | 0 | 100 | 100% rutile | 9 |  |  | 350 (TEM) |  |  | 35 | TEM |  | sonicated (30min) |  |  | Crustacea | Daphnia similis | neonate |  |  |  | 48 | no |  | no | 16 | 8 | 16:8h light dark | 15 W UV fluorescent lamps (UVA) | yes | OECD 202 + ABNT NBR 12713 | ISO medium | Hardness values varied between 40 and 48 mg L−1 CaCO3, pH 7.2–7.6 and conductivity around 160 S cm−1. Daphnia’s dilution water with added salts (KCl, NaHCO3, CaSO4·2H2O and MgSO4·7H2O) | 0 | no |  |  | 40-48 |  |  | 160 μS/cm | 7.2-7.6 | 20 | no | immobilization | EC50 |  | mg/l | >100 |  | trimmed Spearman-Karber | Marcone, Glauciene P.S.; Oliveira, Ádria C.; Almeida, Gilberto; Umbuzeiro, Gisela A.; Jardim, Wilson F. | 2012 | Ecotoxicity of TiO2 to Daphnia similis under irradiation | 10.1016/j.jhazmat.2011.12.075 | new_dataset
metal oxide | TiO2 | Degussa Evonik |  | Degussa P25 (Aeroxide P25) | image in paper | nearly spherical | uncoated |  | 0 | 100 | 100% rutile | 9 |  |  | 350 (TEM) |  |  | 35 | TEM |  | sonicated (30min) |  |  | Crustacea | Daphnia similis | neonate |  |  |  | 48 | no |  | no | 16 | 8 | 16:8h light dark |  | no | OECD 202 + ABNT NBR 12713 | ISO medium | Hardness values varied between 40 and 48 mg L−1 CaCO3, pH 7.2–7.6 and conductivity around 160 S cm−1. Daphnia’s dilution water with added salts (KCl, NaHCO3, CaSO4·2H2O and MgSO4·7H2O) | 0 | no |  |  | 40-48 |  |  | 160 μS/cm | 7.2-7.6 | 20 | no | immobilization | EC50 |  | mg/l | >100 |  | trimmed Spearman-Karber | Marcone, Glauciene P.S.; Oliveira, Ádria C.; Almeida, Gilberto; Umbuzeiro, Gisela A.; Jardim, Wilson F. | 2012 | Ecotoxicity of TiO2 to Daphnia similis under irradiation | 10.1016/j.jhazmat.2011.12.075 | new_dataset
metal oxide | TiO2 | Degussa Evonik |  | Degussa P25 (Aeroxide P25) | image in paper | nearly spherical | uncoated |  | 0 | 100 | 100% rutile | 9 |  |  | 350 (TEM) |  |  | 35 | TEM |  | sonicated (30min) |  |  | Crustacea | Daphnia similis | neonate |  |  |  | 48 | no |  | no | 0 | 24 | dark |  | no | OECD 202 + ABNT NBR 12713 | ISO medium | Hardness values varied between 40 and 48 mg L−1 CaCO3, pH 7.2–7.6 and conductivity around 160 S cm−1. Daphnia’s dilution water with added salts (KCl, NaHCO3, CaSO4·2H2O and MgSO4·7H2O) | 0 | no |  |  | 40-48 |  |  | 160 μS/cm | 7.2-7.6 | 20 | no | immobilization | EC50 |  | mg/l | >100 |  | trimmed Spearman-Karber | Marcone, Glauciene P.S.; Oliveira, Ádria C.; Almeida, Gilberto; Umbuzeiro, Gisela A.; Jardim, Wilson F. | 2012 | Ecotoxicity of TiO2 to Daphnia similis under irradiation | 10.1016/j.jhazmat.2011.12.075 | new_dataset
metal oxide | TiO2 | Degussa Evonik |  | Degussa P25 (Aeroxide P25) | image in paper | nearly spherical | uncoated |  | 70 | 30 | 30% rutile; 70% anatase | 49 |  |  | 400 (TEM) |  |  | 25 | TEM |  | sonicated (30min) |  |  | Crustacea | Daphnia similis | neonate |  |  |  | 48 | no |  | no | 16 | 8 | 16:8h light dark | 15 W UV fluorescent lamps (UVA) | yes | OECD 202 + ABNT NBR 12713 | ISO medium | Hardness values varied between 40 and 48 mg L−1 CaCO3, pH 7.2–7.6 and conductivity around 160 S cm−1. Daphnia’s dilution water with added salts (KCl, NaHCO3, CaSO4·2H2O and MgSO4·7H2O) | 0 | no |  |  | 40-48 |  |  | 160 μS/cm | 7.2-7.6 | 20 | no | immobilization | EC50 |  | mg/l | 7.8 |  | trimmed Spearman-Karber | Marcone, Glauciene P.S.; Oliveira, Ádria C.; Almeida, Gilberto; Umbuzeiro, Gisela A.; Jardim, Wilson F. | 2012 | Ecotoxicity of TiO2 to Daphnia similis under irradiation | 10.1016/j.jhazmat.2011.12.075 | new_dataset
metal oxide | TiO2 |  | sol-gel method |  | image in paper | nearly spherical | uncoated |  | 70 | 30 | 30% rutile; 70% anatase | 49 |  |  | 450 (TEM) |  |  | 20 | TEM |  | sonicated (30min) |  |  | Crustacea | Daphnia similis | neonate |  |  |  | 48 | no |  | no | 16 | 8 | 16:8h light dark | 15 W UV fluorescent lamps (UVA) | yes | OECD 202 + ABNT NBR 12713 | ISO medium | Hardness values varied between 40 and 48 mg L−1 CaCO3, pH 7.2–7.6 and conductivity around 160 S cm−1. Daphnia’s dilution water with added salts (KCl, NaHCO3, CaSO4·2H2O and MgSO4·7H2O) | 0 | no |  |  | 40-48 |  |  | 160 μS/cm | 7.2-7.6 | 20 | no | immobilization | EC50 |  | mg/l | 12.5 |  | trimmed Spearman-Karber | Marcone, Glauciene P.S.; Oliveira, Ádria C.; Almeida, Gilberto; Umbuzeiro, Gisela A.; Jardim, Wilson F. | 2012 | Ecotoxicity of TiO2 to Daphnia similis under irradiation | 10.1016/j.jhazmat.2011.12.075 | new_dataset
metal oxide | TiO2 | Degussa Evonik |  | Degussa P25 (Aeroxide P25) | image in paper | nearly spherical | uncoated |  | 70 | 30 | 30% rutile; 70% anatase | 49 |  |  | 400 (TEM) |  |  | 25 | TEM |  | sonicated (30min) |  |  | Crustacea | Daphnia similis | neonate |  |  |  | 48 | no |  | no | 16 | 8 | 16:8h light dark |  | no | OECD 202 + ABNT NBR 12713 | ISO medium | Hardness values varied between 40 and 48 mg L−1 CaCO3, pH 7.2–7.6 and conductivity around 160 S cm−1. Daphnia’s dilution water with added salts (KCl, NaHCO3, CaSO4·2H2O and MgSO4·7H2O) | 0 | no |  |  | 40-48 |  |  | 160 μS/cm | 7.2-7.6 | 20 | no | immobilization | EC50 |  | mg/l | >100 |  | trimmed Spearman-Karber | Marcone, Glauciene P.S.; Oliveira, Ádria C.; Almeida, Gilberto; Umbuzeiro, Gisela A.; Jardim, Wilson F. | 2012 | Ecotoxicity of TiO2 to Daphnia similis under irradiation | 10.1016/j.jhazmat.2011.12.075 | new_dataset
metal oxide | TiO2 | Degussa Evonik |  | Degussa P25 (Aeroxide P25) | image in paper | nearly spherical | uncoated |  | 70 | 30 | 30% rutile; 70% anatase | 49 |  |  | 400 (TEM) |  |  | 25 | TEM |  | sonicated (30min) |  |  | Crustacea | Daphnia similis | neonate |  |  |  | 48 | no |  | no | 0 | 24 | dark |  | no | OECD 202 + ABNT NBR 12713 | ISO medium | Hardness values varied between 40 and 48 mg L−1 CaCO3, pH 7.2–7.6 and conductivity around 160 S cm−1. Daphnia’s dilution water with added salts (KCl, NaHCO3, CaSO4·2H2O and MgSO4·7H2O) | 0 | no |  |  | 40-48 |  |  | 160 μS/cm | 7.2-7.6 | 20 | no | immobilization | EC50 |  | mg/l | >100 |  | trimmed Spearman-Karber | Marcone, Glauciene P.S.; Oliveira, Ádria C.; Almeida, Gilberto; Umbuzeiro, Gisela A.; Jardim, Wilson F. | 2012 | Ecotoxicity of TiO2 to Daphnia similis under irradiation | 10.1016/j.jhazmat.2011.12.075 | new_dataset
metal oxide | ZnO |  | polymeric precursor method |  | image in paper | nearly spherical | uncoated |  | 0 | 0 | hexagonal | 7.76 | 79% |  | 770.11 |  |  | 31.7 | TEM | -9.49 |  | sonicated (10min 150W) |  | crustacea | Daphnia magna | neonate |  |  | no | 48 | no |  | no | 0 | 24 | dark |  | no | ISO 6341 | ISO medium |  | 0 | no | [6 empty] | 7.8 | 20 | no | immobilization | EC50 |  | mg/l | 2.67 |  | Trimmed Spearman-Karber method | Melegari, Silvia Pedroso; Fuzinatto, Cristiane Funghetto; Gonçalves, Renata Amanda; Oscar, Bianca Vicente; Vicentini, Denice Schulz; Matias, William Gerson | 2019 | Can the surface modification and/or morphology affect the ecotoxicity of zinc oxide nanomaterials? | 10.1016/j.chemosphere.2019.02.093 | d_magna
metal oxide | ZnO |  | polymeric precursor method |  | image in paper | nearly spherical | amine functionalization |  | 0 | 0 | hexagonal | 23.94 | 40.4% |  | 1463.66 |  |  | 26.1 | TEM | 2.62 |  | sonicated (10min 150W) |  | crustacea | Daphnia magna | neonate |  |  | no | 48 | no |  | no | 0 | 24 | dark |  | no | ISO 6341 | ISO medium |  | 0 | no | [6 empty] | 7.88 | 20 | no | immobilization | EC50 |  | mg/l | 3.12 |  | Trimmed Spearman-Karber method | Melegari, Silvia Pedroso; Fuzinatto, Cristiane Funghetto; Gonçalves, Renata Amanda; Oscar, Bianca Vicente; Vicentini, Denice Schulz; Matias, William Gerson | 2019 | Can the surface modification and/or morphology affect the ecotoxicity of zinc oxide nanomaterials? | 10.1016/j.chemosphere.2019.02.093 | d_magna
metal oxide | ZnO |  |  |  | image in paper | rod | uncoated |  | 0 | 0 | hexagonal | 12.42 | 76.1% |  | 968.26 |  | 72.5 | 19.75 | TEM | -6.17 |  | sonicated (10min 150W) |  | crustacea | Daphnia magna | neonate |  |  | no | 48 | no |  | no | 0 | 24 | dark |  | no | ISO 6341 | ISO medium |  | 0 | no | [6 empty] | 7.83 | 20 | no | immobilization | EC50 |  | mg/l | 3.02 |  | Trimmed Spearman-Karber method | Melegari, Silvia Pedroso; Fuzinatto, Cristiane Funghetto; Gonçalves, Renata Amanda; Oscar, Bianca Vicente; Vicentini, Denice Schulz; Matias, William Gerson | 2019 | Can the surface modification and/or morphology affect the ecotoxicity of zinc oxide nanomaterials? | 10.1016/j.chemosphere.2019.02.093 | d_magna
metal oxide | ZnO |  |  |  | image in paper | rod | amine functionalization |  | 0 | 0 | hexagonal | 67.85 | 56.4% |  | 710.97 |  | 56.7 | 21.9 | TEM | 14.42 |  | sonicated (10min 150W) |  | crustacea | Daphnia magna | neonate |  |  | no | 48 | no |  | no | 0 | 24 | dark |  | no | ISO 6341 | ISO medium |  | 0 | no | [6 empty] | 7.93 | 20 | no | immobilization | EC50 |  | mg/l | 2.04 |  | Trimmed Spearman-Karber method | Melegari, Silvia Pedroso; Fuzinatto, Cristiane Funghetto; Gonçalves, Renata Amanda; Oscar, Bianca Vicente; Vicentini, Denice Schulz; Matias, William Gerson | 2019 | Can the surface modification and/or morphology affect the ecotoxicity of zinc oxide nanomaterials? | 10.1016/j.chemosphere.2019.02.093 | d_magna
metal oxide | CuO | Intrinsiq Materials |  | NNV-011 |  | unknown | uncoated |  | 0 | 0 |  |  | 0.67% | 1826 | 573 | 0.22 | 0 | 24.5 | TEM | -7.3 |  | sonicated (4min 20 kHz 40W) |  | crustacea | Daphnia magna | neonate |  |  | no | 48 | no |  | no | 0 | 24 | dark |  | no | OECD 202 | ISO medium | conductivity: 640 us/cm; total hardness: 5mg-ekv/l (other info in paper) | 0 | no |  |  | 5 mg-ekv/l |  |  | 640 µS/cm | 7.8 | 21 | no | immobilization | EC50 |  | mg/l | 1.6 |  | log-normal model (Regtox) | Muna, Marge; Blinova, Irina; Kahru, Anne; Vinković Vrček, Ivana; Pem, Barbara; Orupõld, Kaja; Heinlaan, Margit | 2018 | Combined Effects of Test Media and Dietary Algae on the Toxicity of CuO and ZnO Nanoparticles to Freshwater Microcrustaceans Daphnia magna and Heterocypris incongruens: Food for Thought | 10.3390/nano9010023 | d_magna
metal oxide | ZnO | Nanogate |  | NNV-003 |  | unknown | uncoated |  | 0 | 0 |  |  | 24% | 3855 | 639 | 0.34 | 0 | 13.6 | TEM | 3.4 |  | sonicated (4min 20 kHz 40W) |  | crustacea | Daphnia magna | neonate |  |  | no | 48 | no |  | no | 0 | 24 | dark |  | no | OECD 202 | ISO medium | conductivity: 640 us/cm; total hardness: 5mg-ekv/l (other info in paper) | 0 | no |  |  | 5 mg-ekv/l |  |  | 640 µS/cm | 7.8 | 21 | no | immobilization | EC50 |  | mg/l | 1.9 |  | log-normal model (Regtox) | Muna, Marge; Blinova, Irina; Kahru, Anne; Vinković Vrček, Ivana; Pem, Barbara; Orupõld, Kaja; Heinlaan, Margit | 2018 | Combined Effects of Test Media and Dietary Algae on the Toxicity of CuO and ZnO Nanoparticles to Freshwater Microcrustaceans Daphnia magna and Heterocypris incongruens: Food for Thought | 10.3390/nano9010023 | d_magna
metal oxide | CuO | Intrinsiq Materials |  | NNV-011 |  | unknown | uncoated |  | 0 | 0 |  |  | 0.67% | 1826 | 573 | 0.22 | 0 | 24.5 | TEM | -7.3 |  | sonicated (4min 20 kHz 40W) |  | crustacea | Daphnia magna | neonate |  |  | yes (algae present during test) | 48 | no |  | no | 0 | 24 | dark |  | no | OECD 202 | ISO medium | conductivity: 640 us/cm; total hardness: 5mg-ekv/l (other info in paper) | 0 | no |  |  | 5 mg-ekv/l |  |  | 640 µS/cm | 7.8 | 21 | no | immobilization | EC50 |  | mg/l | 2 |  | log-normal model (Regtox) | Muna, Marge; Blinova, Irina; Kahru, Anne; Vinković Vrček, Ivana; Pem, Barbara; Orupõld, Kaja; Heinlaan, Margit | 2018 | Combined Effects of Test Media and Dietary Algae on the Toxicity of CuO and ZnO Nanoparticles to Freshwater Microcrustaceans Daphnia magna and Heterocypris incongruens: Food for Thought | 10.3390/nano9010023 | new_dataset
metal oxide | ZnO | Nanogate |  | NNV-003 |  | unknown | uncoated |  | 0 | 0 |  |  | 24% | 3855 | 639 | 0.34 | 0 | 13.6 | TEM | 3.4 |  | sonicated (4min 20 kHz 40W) |  | crustacea | Daphnia magna | neonate |  |  | yes (algae present during test) | 48 | no |  | no | 0 | 24 | dark |  | no | OECD 202 | ISO medium | conductivity: 640 us/cm; total hardness: 5mg-ekv/l (other info in paper) | 0 | no |  |  | 5 mg-ekv/l |  |  | 640 µS/cm | 7.8 | 21 | no | immobilization | EC50 |  | mg/l | 1.7 |  | log-normal model (Regtox) | Muna, Marge; Blinova, Irina; Kahru, Anne; Vinković Vrček, Ivana; Pem, Barbara; Orupõld, Kaja; Heinlaan, Margit | 2018 | Combined Effects of Test Media and Dietary Algae on the Toxicity of CuO and ZnO Nanoparticles to Freshwater Microcrustaceans Daphnia magna and Heterocypris incongruens: Food for Thought | 10.3390/nano9010023 | new_dataset
metal | Ag | Mercator GmbH |  | NM-300K | image in paper | nearly spherical | polyoxyethylene glycerol trioleate (TAGAT TO) + polyoxyethylene(20)-sorbitan-monolaureate (Tween 20) |  | 0 | 0 | [7 empty] | 15 |  |  | sonicated (15min) | sonicated (15min 40 kHz) |  | Fish | Danio rerio | embryo |  | 1hpf |  | 24 | no |  | no | 14 | 10 | 14:10h light dark |  | no | OECD 203 | ISO medium | 400 lM CaCl2H2O; 100 lM MgSO47H2O; 155 lM NaHCO3 and 15.5 lM KCl in distilled water | 0 | no | [6 empty] | 7.2 | 27 | no | malformation | EC50 |  | mg/l | 1.13 | data for sewage treatment water available | probit | Muth-Köhne, Elke; Sonnack, Laura; Schlich, Karsten; Hischen, Florian; Baumgartner, Werner; Hund-Rinke, Kerstin; Schäfers, Christoph; Fenske, Martina | 2013 | The toxicity of silver nanoparticles to zebrafish embryos increases through sewage treatment processes | 10.1007/s10646-013-1114-5 | new_dataset
metal | Ag | Mercator GmbH |  | NM-300K | image in paper | nearly spherical | polyoxyethylene glycerol trioleate (TAGAT TO) + polyoxyethylene(20)-sorbitan-monolaureate (Tween 20) |  | 0 | 0 | [7 empty] | 15 |  |  | sonicated (15min) | sonicated (15min 40 kHz) |  | Fish | Danio rerio | embryo |  | 1hpf |  | 48 | no |  | no | 14 | 10 | 14:10h light dark |  | no | OECD 203 | ISO medium | 400 lM CaCl2H2O; 100 lM MgSO47H2O; 155 lM NaHCO3 and 15.5 lM KCl in distilled water | 0 | no | [6 empty] | 7.2 | 27 | no | malformation | EC50 |  | mg/l | 1.09 | data for sewage treatment water available | probit | Muth-Köhne, Elke; Sonnack, Laura; Schlich, Karsten; Hischen, Florian; Baumgartner, Werner; Hund-Rinke, Kerstin; Schäfers, Christoph; Fenske, Martina | 2013 | The toxicity of silver nanoparticles to zebrafish embryos increases through sewage treatment processes | 10.1007/s10646-013-1114-5 | new_dataset
metal | Ag | Mercator GmbH |  | NM-300K | image in paper | nearly spherical | polyoxyethylene glycerol trioleate (TAGAT TO) + polyoxyethylene(20)-sorbitan-monolaureate (Tween 20) |  | 0 | 0 | [7 empty] | 15 |  |  | sonicated (15min) | sonicated (15min 40 kHz) |  | Fish | Danio rerio | embryo |  | 1hpf |  | 24 | no |  | no | 14 | 10 | 14:10h light dark |  | no | OECD 203 | ISO medium | 400 lM CaCl2H2O; 100 lM MgSO47H2O; 155 lM NaHCO3 and 15.5 lM KCl in distilled water | 0 | no | [6 empty] | 7.2 | 27 | no | mortality | LC50 |  | mg/l | 1.79 | data for sewage treatment water available | probit | Muth-Köhne, Elke; Sonnack, Laura; Schlich, Karsten; Hischen, Florian; Baumgartner, Werner; Hund-Rinke, Kerstin; Schäfers, Christoph; Fenske, Martina | 2013 | The toxicity of silver nanoparticles to zebrafish embryos increases through sewage treatment processes | 10.1007/s10646-013-1114-5 | new_dataset
metal | Ag | Mercator GmbH |  | NM-300K | image in paper | nearly spherical | polyoxyethylene glycerol trioleate (TAGAT TO) + polyoxyethylene(20)-sorbitan-monolaureate (Tween 20) |  | 0 | 0 | [7 empty] | 15 |  |  | sonicated (15min) | sonicated (15min 40 kHz) |  | Fish | Danio rerio | embryo |  | 1hpf |  | 48 | no |  | no | 14 | 10 | 14:10h light dark |  | no | OECD 203 | ISO medium | 400 lM CaCl2H2O; 100 lM MgSO47H2O; 155 lM NaHCO3 and 15.5 lM KCl in distilled water | 0 | no | [6 empty] | 7.2 | 27 | no | mortality | LC50 |  | mg/l | 1.26 | data for sewage treatment water available | probit | Muth-Köhne, Elke; Sonnack, Laura; Schlich, Karsten; Hischen, Florian; Baumgartner, Werner; Hund-Rinke, Kerstin; Schäfers, Christoph; Fenske, Martina | 2013 | The toxicity of silver nanoparticles to zebrafish embryos increases through sewage treatment processes | 10.1007/s10646-013-1114-5 | new_dataset
metal oxide | TiO2 |  |  |  | image in supp material | unknown (image unclear) | uncoated |  | 100 | 0 | anatase |  |  |  | 375 |  |  | 5 |  | -17 |  |  |  | crustacea | Daphnia magna | neonate |  |  |  | 24 | no |  | no | 16 | 8 | 16:8h light dark |  | no | ISO 6341 | ISO medium |  | 0 | no | [7 empty] | 21 | no | immobilization | EC50 |  | mg/l | >100 |  | lognormal (REGTOX) | Novak, Sara; Jemec Kokalj, Anita; Hočevar, Matej; Godec, Matjaž; Drobne, Damjana | 2018 | The significance of nanomaterial post-exposure responses in Daphnia magna standard acute immobilisation assay: Example with testing TiO2 nanoparticles | 10.1016/j.ecoenv.2018.01.007 | d_magna
metal oxide | TiO2 |  |  |  | image in supp material | unknown (image unclear) | uncoated |  | 100 | 0 | anatase |  |  |  | 375 |  |  | 5 |  | -17 |  |  |  | crustacea | Daphnia magna | neonate |  |  |  | 48 | no |  | no | 16 | 8 | 16:8h light dark |  | no | ISO 6341 | ISO medium |  | 0 | no | [7 empty] | 21 | no | immobilization | EC50 |  | mg/l | >100 |  | lognormal (REGTOX) | Novak, Sara; Jemec Kokalj, Anita; Hočevar, Matej; Godec, Matjaž; Drobne, Damjana | 2018 | The significance of nanomaterial post-exposure responses in Daphnia magna standard acute immobilisation assay: Example with testing TiO2 nanoparticles | 10.1016/j.ecoenv.2018.01.007 | d_magna
metal oxide | TiO2 | Sigma-Aldrich |  |  |  | unknown | uncoated | 99.5% | 100 | 0 | anatase |  |  | 0-7 | 0-5 |  |  | <21 |  |  | sonicated (30min 50 Hz 250W) |  |  | crustacea | Daphnia magna | neonate |  |  |  | 48 | no |  | no |  |  |  |  | no | Daphnotoxkit F (OECD 202 + ISO 6341) | ISO medium | 5.75 mg/L KCl, 64.75 mg/L NaHCO3, 123.25 mg/L MgSO4 9 7H2O, 294.0 mg/L CaCl2 9 2H2O | 0 | no | [8 empty] | no | immobilization | EC50 |  | mg/l | 99 |  |  | Oleszczuk, Patryk; Jośko, Izabela; Skwarek, Ewa | 2015 | Surfactants decrease the toxicity of ZnO, TiO2 and Ni nanoparticles to Daphnia magna | 10.1007/s10646-015-1529-2 | d_magna
metal oxide | ZnO | Sigma-Aldrich |  |  | image in paper | irregular | uncoated | 99.5% | 0 | 0 |  |  |  | 80-90 | 55-60 |  |  | <100 |  |  | sonicated (30min 50 Hz 250W) |  |  | crustacea | Daphnia magna | neonate |  |  |  | 48 | no |  | no |  |  |  |  | no | Daphnotoxkit F (OECD 202 + ISO 6341) | ISO medium | 5.75 mg/L KCl, 64.75 mg/L NaHCO3, 123.25 mg/L MgSO4 9 7H2O, 294.0 mg/L CaCl2 9 2H2O | 0 | no | [8 empty] | no | immobilization | EC50 |  | mg/l | 0.031 |  |  | Oleszczuk, Patryk; Jośko, Izabela; Skwarek, Ewa | 2015 | Surfactants decrease the toxicity of ZnO, TiO2 and Ni nanoparticles to Daphnia magna | 10.1007/s10646-015-1529-2 | d_magna
metal | Ni | Sigma-Aldrich |  |  |  | unknown | uncoated | 99.5% | 0 | 0 |  |  |  | 70-80 | 0-5 |  |  | <100 |  |  | sonicated (30min 50 Hz 250W) |  |  | crustacea | Daphnia magna | neonate |  |  |  | 48 | no |  | no |  |  |  |  | no | Daphnotoxkit F (OECD 202 + ISO 6341) | ISO medium | 5.75 mg/L KCl, 64.75 mg/L NaHCO3, 123.25 mg/L MgSO4 9 7H2O, 294.0 mg/L CaCl2 9 2H2O | 0 | no | [8 empty] | no | immobilization | EC50 |  | mg/l | 10.3 |  |  | Oleszczuk, Patryk; Jośko, Izabela; Skwarek, Ewa | 2015 | Surfactants decrease the toxicity of ZnO, TiO2 and Ni nanoparticles to Daphnia magna | 10.1007/s10646-015-1529-2 | d_magna
metal oxide | ZnO | Alfa Aesar |  |  | image in supp material | irregular | uncoated |  | 0 | 0 |  |  |  |  | 186.3 |  |  | <50 |  | -6.73 |  |  |  | crustacea | Daphnia magna | neonate |  |  |  | 48 | no |  | no | 16 | 8 | 16:8h light dark |  | no | OECD 202 | ISO medium |  | 0 | no | [8 empty] | no | immobilization | EC50 |  | µg/l | 173.9 |  |  | Park, Chang-Beom; Jung, Jae-Woong; Baek, Minjeong; Sung, Baeckkyoung; Park, Jin-Woo; Seol, Yohan; Yeom, Dong-Hyuk; Park, June-Woo; Kim, Young Jun | 2019 | Mixture toxicity of metal oxide nanoparticles and silver ions on Daphnia magna | 10.1007/s11051-019-4606-2 | d_magna
metal oxide | TiO2 | Sigma-Aldrich |  |  | image in supp material | irregular | uncoated | [7 empty] | 143.3 |  |  | <100 |  | -7.12 |  |  |  | crustacea | Daphnia magna | neonate |  |  |  | 48 | no |  | no | 16 | 8 | 16:8h light dark |  | no | OECD 202 | ISO medium |  | 0 | no | [8 empty] | no | immobilization | EC50 |  | µg/l | 134.495 |  |  | Park, Chang-Beom; Jung, Jae-Woong; Baek, Minjeong; Sung, Baeckkyoung; Park, Jin-Woo; Seol, Yohan; Yeom, Dong-Hyuk; Park, June-Woo; Kim, Young Jun | 2019 | Mixture toxicity of metal oxide nanoparticles and silver ions on Daphnia magna | 10.1007/s11051-019-4606-2 | d_magna
metal oxide | Fe3O4 | nanoComposix |  |  |  | unknown | polyvinylpyrrolidone (PVP) |  | 0 | 0 | [7 empty] | <25 | [5 empty] | crustacea | Daphnia magna | neonate |  |  | no | 48 | no |  | no | 16 | 8 | 16:8h light dark |  | no | OECD 202 | ISO medium |  | 0 | no | [7 empty] | 22 | no | immobilization | EC50 |  | µg/l | 23.76 | EC25 data available |  | Park, Chang-Beom; Jung, Jae-Woong; Yeom, Dong-Hyuk; Jang, Jiyi; Park, Jin-Woo; Kim, Young Jun | 2019 | Interactive effects between components in binary mixtures of zinc sulfate and iron oxide nanoparticles on Daphnia magna | 10.1007/s13273-019-0035-7 | d_magna
metal oxide | Fe2O3 |  | green tea extract |  | image in paper | unknown (image unclear) | uncoated |  | 0 | 0 | gamma |  |  |  | 300 (not in exposure medium) |  |  | <5 | TEM | -35.7 (not in exposure medium) |  |  |  | Crustacea | Daphnia magna | neonate |  |  | no | 24 | no |  | no | 0 | 24 | dark |  | no | ISO 6341 | ISO medium |  | 0 | no | [6 empty] | 7.3 | 20 | no | immobilization | EC50 |  | mg/l | >1000 | EC20 data available | four-parameter non-linear regression model | Plachtová, Pavla; Medříková, Zdenka; Zbořil, Radek; Tuček, Jiří; Varma, Rajender S.; Maršálek, Blahoslav | 2018 | Iron and Iron Oxide Nanoparticles Synthesized with Green Tea Extract: Differences in Ecotoxicological Profile and Ability To Degrade Malachite Green | 10.1021/acssuschemeng.8b00986 | new_dataset
metal oxide | Fe2O3 |  | green tea extract |  | image in paper | unknown (image unclear) | uncoated |  | 0 | 0 | gamma |  |  |  | 300 (not in exposure medium) |  |  | <5 | TEM | -35.7 (not in exposure medium) |  |  |  | Crustacea | Daphnia magna | neonate |  |  | no | 48 | no |  | no | 0 | 24 | dark |  | no | ISO 6341 | ISO medium |  | 0 | no | [6 empty] | 7.3 | 20 | no | immobilization | EC50 |  | mg/l | >1000 | EC20 data available | four-parameter non-linear regression model | Plachtová, Pavla; Medříková, Zdenka; Zbořil, Radek; Tuček, Jiří; Varma, Rajender S.; Maršálek, Blahoslav | 2018 | Iron and Iron Oxide Nanoparticles Synthesized with Green Tea Extract: Differences in Ecotoxicological Profile and Ability To Degrade Malachite Green | 10.1021/acssuschemeng.8b00986 | new_dataset
metal oxide | Cr2O3 |  | sol-gel method |  | image in paper | nearly spherical | uncoated |  | 0 | 0 | rhombohedral | 16.01 | [5 empty] | 24.89 | XRD | -7.21 | sonicated (5min 250W) |  |  | crustacea | Daphnia magna | neonate |  |  |  | 48 | no |  | no | 16 | 8 | 16:8h light dark |  | no | ISO 6341 + NBR 12713 | ISO medium |  | 0 | no | [6 empty] | 7.83 | 20 | no | immobilization | EC50 |  | mg/l | 6.79 |  | trimmed Spearman-Karber method | Puerari, Rodrigo Costa; da Costa, Cristina H.; Vicentini, Denice S.; Fuzinatto, Cristiane F.; Melegari, Silvia P.; Schmidt, Éder C.; Bouzon, Zenilda L.; Matias, William G. | 2016 | Synthesis, characterization and toxicological evaluation of Cr2O3 nanoparticles using Daphnia magna and Aliivibrio fischeri | 10.1016/j.ecoenv.2016.02.011 | d_magna
metal oxide | SiO2 |  |  |  | image in paper | spherical | uncoated |  | 0 | 0 |  | 444 |  |  | 1193.34 | 0.28 |  | 48.2 |  | -22.27 | sonicated (1.5min 165W) |  |  | crustacea | Daphnia magna | neonate |  |  |  | 48 | no |  | no | 16 | 8 | 16:8h light dark |  | no | ISO 6341 + NBR 12713 | ISO medium | info in supp material + pH, hardness and dissolved oxygen were maintained within the limits stipulated: 7.6–8.0; 175–225 mg CaCO3/L; > 1 mg/l | 0 | no |  | >1 | 175-225 |  |  |  | 7.3 | 20 | no | immobilization | EC50 |  | g/l | 2.2 |  | trimmed Spearman-Karber method | Puerari, Rodrigo Costa; Ferrari, Emeline; Oscar, Bianca Vicente; Simioni, Carmen; Ouriques, Luciane Cristina; Vicentini, Denice Schulz; Matias, William Gerson | 2021 | Acute and chronic toxicity of amine-functionalized SiO2 nanostructures toward Daphnia magna | 10.1016/j.ecoenv.2021.111979 | d_magna
metal oxide | SiO2 |  |  |  | image in paper | spherical | amine functionalization |  | 0 | 0 |  | 283.1 |  |  | 2084.9 | 0.27 |  | 80.2 |  | 30.52 | sonicated (1.5min 165W) |  |  | crustacea | Daphnia magna | neonate |  |  |  | 48 | no |  | no | 16 | 8 | 16:8h light dark |  | no | ISO 6341 + NBR 12713 | ISO medium | info in supp material + pH, hardness and dissolved oxygen were maintained within the limits stipulated: 7.6–8.0; 175–225 mg CaCO3/L; > 1 mg/l | 0 | no |  | >1 | 175-225 |  |  |  | 7.93 | 20 | no | immobilization | EC50 |  | g/l | 7.88 |  | trimmed Spearman-Karber method | Puerari, Rodrigo Costa; Ferrari, Emeline; Oscar, Bianca Vicente; Simioni, Carmen; Ouriques, Luciane Cristina; Vicentini, Denice Schulz; Matias, William Gerson | 2021 | Acute and chronic toxicity of amine-functionalized SiO2 nanostructures toward Daphnia magna | 10.1016/j.ecoenv.2021.111979 | d_magna
metal oxide | SiO2 |  |  |  | image in paper | spherical | amine functionalization |  | 0 | 0 |  | 286.8 |  |  | 2049.12 | 0.3 |  | 84.7 |  | 32.9 | sonicated (1.5min 165W) |  |  | crustacea | Daphnia magna | neonate |  |  |  | 48 | no |  | no | 16 | 8 | 16:8h light dark |  | no | ISO 6341 + NBR 12713 | ISO medium | info in supp material + pH, hardness and dissolved oxygen were maintained within the limits stipulated: 7.6–8.0; 175–225 mg CaCO3/L; > 1 mg/l | 0 | no |  | >1 | 175-225 |  |  |  | 8.19 | 20 | no | immobilization | EC50 |  | g/l | 0.22 |  | trimmed Spearman-Karber method | Puerari, Rodrigo Costa; Ferrari, Emeline; Oscar, Bianca Vicente; Simioni, Carmen; Ouriques, Luciane Cristina; Vicentini, Denice Schulz; Matias, William Gerson | 2021 | Acute and chronic toxicity of amine-functionalized SiO2 nanostructures toward Daphnia magna | 10.1016/j.ecoenv.2021.111979 | d_magna
metal oxide | CuO | MTI Corporation |  |  | image in paper | irregular | uncoated | 99% | 0 | 0 |  | 5.38 | data in ultrapure water |  | 302 (ultrapure water) |  | 0 | 30-40 (200-300 TEM measurement in ultrapure water) |  | -14.13 (in ultrapure water) |  | sonicated (30min 100W) |  | crustacea | Daphnia magna | neonate |  |  |  | 48 | no |  | no | 0 | 24 | dark |  | no | ISO 6341 | ISO medium | 235.2 mg L−1 CaCl2∙2H2O; 98.64 mg L−1 MgSO4∙7H2O; 4.64 mg L−1 KCl; 51.84 mg L−1 NaHCO3 | 0 | no | [7 empty] | 20 | no | immobilization | EC50 |  | mg/l | 22 | physico-chemical parameters available but measured in ultrapure water | trimmed Spearman-Karber method | Rossetto, Ana Letícia de O.F.; Melegari, Silvia Pedroso; Ouriques, Luciane Cristina; Matias, William Gerson | 2014 | Comparative evaluation of acute and chronic toxicities of CuO nanoparticles and bulk using Daphnia magna and Vibrio fischeri | 10.1016/j.scitotenv.2014.05.056 | d_magna
metal oxide | CuO | Alfa Aesar |  | Cat. No. 44663 | image in paper | irregular | uncoated | 99% | 0 | 0 | [7 empty] | 31.3 | TEM | 0.3 | sonicated (30min 40 kHz 400W) |  |  | crustacea | Daphnia magna | neonate |  |  |  | 48 | no |  | no | 16 | 8 | 16:8h light dark |  | no | OECD 202 | ISO medium | Hardness 250 mg/L as CaCO3; ionic strength 12.83 mM + composition in paper | 0 | no |  |  | 250 |  | 12.83 mM |  | 7.8 | 20 | no | immobilization | EC50 |  | µg/l | 1730 |  | trimmed Spearman-Karber method | Seo, Jaehwan; Kim, Soyoun; Choi, Seona; Kwon, Dongwook; Yoon, Tae-Hyun; Kim, Woo-Keun; Park, June-Woo; Jung, Jinho | 2014 | Effects of Physiochemical Properties of Test Media on Nanoparticle Toxicity to Daphnia magna Straus | 10.1007/s00128-014-1337-z | d_magna
metal | Ag | ABC Nanotech |  | SARPU 200 KW | image in paper | nearly spherical | citrate | 99.98% | 0 | 0 | [7 empty] | 9.5 | TEM | -14.4 | sonicated (30min 40 kHz 400W) |  |  | crustacea | Daphnia magna | neonate |  |  |  | 48 | no |  | no | 16 | 8 | 16:8h light dark |  | no | OECD 202 | ISO medium | Hardness 250 mg/L as CaCO3; ionic strength 12.83 mM + composition in paper | 0 | no |  |  | 250 |  | 12.83 mM |  | 7.8 | 20 | no | immobilization | EC50 |  | µg/l | 45.06 |  | trimmed Spearman-Karber method | Seo, Jaehwan; Kim, Soyoun; Choi, Seona; Kwon, Dongwook; Yoon, Tae-Hyun; Kim, Woo-Keun; Park, June-Woo; Jung, Jinho | 2014 | Effects of Physiochemical Properties of Test Media on Nanoparticle Toxicity to Daphnia magna Straus | 10.1007/s00128-014-1337-z | d_magna
metal oxide | ZnO | Alfa Aesar |  | Cat. No. 44533 | image in paper | nearly spherical | uncoated | 99% | 0 | 0 | [7 empty] | 22.9 | TEM | 3.9 | sonicated (30min 40 kHz 400W) |  |  | crustacea | Daphnia magna | neonate |  |  |  | 48 | no |  | no | 16 | 8 | 16:8h light dark |  | no | OECD 202 | ISO medium | Hardness 250 mg/L as CaCO3; ionic strength 12.83 mM + composition in paper | 0 | no |  |  | 250 |  | 12.83 mM |  | 7.8 | 20 | no | immobilization | EC50 |  | µg/l | 3120 |  | trimmed Spearman-Karber method | Seo, Jaehwan; Kim, Soyoun; Choi, Seona; Kwon, Dongwook; Yoon, Tae-Hyun; Kim, Woo-Keun; Park, June-Woo; Jung, Jinho | 2014 | Effects of Physiochemical Properties of Test Media on Nanoparticle Toxicity to Daphnia magna Straus | 10.1007/s00128-014-1337-z | d_magna
metal oxide | ZnO | L'Urederra |  |  | image in supp material | irregular | uncoated | 80.2% | 0 | 0 |  |  |  | data in MilliQ + M7 media available | data in MilliQ + M7 media available |  |  | 30 | TEM | data in MilliQ available |  | sonicated (15min 40 kW) |  | crustacea | Daphnia magna | neonate |  |  |  | 48 | no |  | no | 0 | 24 | dark |  | no | ISO 6341 | ISO medium | 294 mg/L CaCl2·2H2O, 123 mg/L MgSO4·7H2O, 64.8 mg/L NaHCO3, 5.8 mg/L KCl. Oxygen concentrations and pH were measured to ensure that the validity criteria of the tests were fulfilled (8.6–8.9 mgO2/L and pH 7.6–7.9). | 0 | no |  | 8.6-8.9 |  |  |  |  | 7.8 | 20 | no | immobilization | EC50 |  | mg/l | 1.9 |  | probit analysis | Skjolding, L.M.; Winther-Nielsen, M.; Baun, A. | 2014 | Trophic transfer of differently functionalized zinc oxide nanoparticles from crustaceans (Daphnia magna) to zebrafish (Danio rerio) | 10.1016/j.aquatox.2014.10.005 | d_magna
metal oxide | ZnO | L'Urederra |  |  | image in supp material | irregular | OH-functionalized | 56.6% | 0 | 0 |  |  |  | data in MilliQ + M7 media available | data in MilliQ + M7 media available |  |  | 30 | TEM | data in MilliQ available |  | sonicated (15min 40 kW) |  | crustacea | Daphnia magna | neonate |  |  |  | 48 | no |  | no | 0 | 24 | dark |  | no | ISO 6341 | ISO medium | 294 mg/L CaCl2·2H2O, 123 mg/L MgSO4·7H2O, 64.8 mg/L NaHCO3, 5.8 mg/L KCl. Oxygen concentrations and pH were measured to ensure that the validity criteria of the tests were fulfilled (8.6–8.9 mgO2/L and pH 7.6–7.9). | 0 | no |  | 8.6-8.9 |  |  |  |  | 7.8 | 20 | no | immobilization | EC50 |  | mg/l | 15.5 |  | probit analysis | Skjolding, L.M.; Winther-Nielsen, M.; Baun, A. | 2014 | Trophic transfer of differently functionalized zinc oxide nanoparticles from crustaceans (Daphnia magna) to zebrafish (Danio rerio) | 10.1016/j.aquatox.2014.10.005 | d_magna
metal oxide | ZnO | L'Urederra |  |  | image in supp material | irregular | octyl-functionalized | 54% | 0 | 0 |  |  |  | data in MilliQ + M7 media available | data in MilliQ + M7 media available |  |  | 30 | TEM | data in MilliQ available |  | sonicated (15min 40 kW) |  | crustacea | Daphnia magna | neonate |  |  |  | 48 | no |  | no | 0 | 24 | dark |  | no | ISO 6341 | ISO medium | 294 mg/L CaCl2·2H2O, 123 mg/L MgSO4·7H2O, 64.8 mg/L NaHCO3, 5.8 mg/L KCl. Oxygen concentrations and pH were measured to ensure that the validity criteria of the tests were fulfilled (8.6–8.9 mgO2/L and pH 7.6–7.9). | 0 | no |  | 8.6-8.9 |  |  |  |  | 7.8 | 20 | no | immobilization | EC50 |  | mg/l | 13.7 |  | probit analysis | Skjolding, L.M.; Winther-Nielsen, M.; Baun, A. | 2014 | Trophic transfer of differently functionalized zinc oxide nanoparticles from crustaceans (Daphnia magna) to zebrafish (Danio rerio) | 10.1016/j.aquatox.2014.10.005 | d_magna
metal oxide | TiO2 | Sigma-Aldrich |  |  | image in paper | nearly spherical | uncoated | >98 |  |  |  | 150.2 |  |  | 374.6 |  |  | 19.5 | TEM | 7.3 |  |  |  | Crustacea | Daphnia magna | neonate |  |  |  | 24 | no |  | no | 0 | 24 | dark |  | no | ISO 6341 | ISO medium | by adding 10 mLmL of four different saline solutions provided by the manufacturer containing the needed salts and HPLC-grade water up to a volume of 2 L (MolinsDelgado et al., 2016). | 0 | no | 0 | [7 empty] | no | immobilization | EC50 |  | mg/l | 20 |  | linear regression | Soler de la Vega, Ana C.; Molins-Delgado, Daniel; Barceló, Damià; Díaz-Cruz, M. Silvia | 2019 | Nanosized titanium dioxide UV filter increases mixture toxicity when combined with parabens | 10.1016/j.ecoenv.2019.109565 | new_dataset
metal oxide | TiO2 | Sigma-Aldrich |  |  | image in paper | nearly spherical | uncoated | >98 |  |  |  | 150.2 |  |  | 374.6 |  |  | 19.5 | TEM | 7.3 |  |  |  | Crustacea | Daphnia magna | neonate |  |  |  | 48 | no |  | no | 0 | 24 | dark |  | no | ISO 6341 | ISO medium | by adding 10 mLmL of four different saline solutions provided by the manufacturer containing the needed salts and HPLC-grade water up to a volume of 2 L (MolinsDelgado et al., 2016). | 0 | no | 0 | [7 empty] | no | immobilization | EC50 |  | mg/l | 3.09 |  | linear regression | Soler de la Vega, Ana C.; Molins-Delgado, Daniel; Barceló, Damià; Díaz-Cruz, M. Silvia | 2019 | Nanosized titanium dioxide UV filter increases mixture toxicity when combined with parabens | 10.1016/j.ecoenv.2019.109565 | new_dataset
metal oxide | TiO2 | Sigma-Aldrich |  |  | image in paper | nearly spherical | uncoated | >98 |  |  |  | 150.2 |  |  | 374.6 |  |  | 19.5 | TEM | 7.3 |  |  |  | Crustacea | Daphnia magna | neonate |  |  |  | 72 | no |  | no | 0 | 24 | dark |  | no | ISO 6341 | ISO medium | by adding 10 mLmL of four different saline solutions provided by the manufacturer containing the needed salts and HPLC-grade water up to a volume of 2 L (MolinsDelgado et al., 2016). | 0 | no | 0 | [7 empty] | no | immobilization | EC50 |  | mg/l | 0.05 |  | linear regression | Soler de la Vega, Ana C.; Molins-Delgado, Daniel; Barceló, Damià; Díaz-Cruz, M. Silvia | 2019 | Nanosized titanium dioxide UV filter increases mixture toxicity when combined with parabens | 10.1016/j.ecoenv.2019.109565 | new_dataset
metal | Cu | NanoAmor |  |  | image in paper | rod (image unclear) | uncoated |  | 0 | 0 | [7 empty] | 134 | TEM | -10 to -25 | sonicated (10min) |  |  | Crustacea | Daphnia pulex | neonate |  |  | no | 48 | no |  | no | 16 | 8 | 16:8h light dark |  | no | OECD 202 | ISO medium | 294 mg/L of CaCl2 2H2O, 123.25 mg/L of MgSO4 7H2O, 64.75 mg/L of NaHCO3, and 5.75 mg/L of KCl | 0 | no | 0 |  |  |  | see test media add info |  | 7.8 | 20 | no | immobilization | LC50 |  | mg/l | 0.166 | ion/particle data also available | Probit | Song, Lan; Vijver, Martina G.; de Snoo, Geert R.; Peijnenburg, Willie J.G.M. | 2015 | Assessing toxicity of copper nanoparticles across five cladoceran species: Toxicity of nano copper across 5 cladoceran species | 10.1002/etc.3000 | new_dataset
metal | Cu | NanoAmor |  |  | image in paper | rod (image unclear) | uncoated |  | 0 | 0 | [7 empty] | 134 | TEM | -10 to -25 | sonicated (10min) |  |  | Crustacea | Daphnia galeata | neonate |  |  | no | 48 | no |  | no | 16 | 8 | 16:8h light dark |  | no | OECD 202 | ISO medium | 294 mg/L of CaCl2 2H2O, 123.25 mg/L of MgSO4 7H2O, 64.75 mg/L of NaHCO3, and 5.75 mg/L of KCl | 0 | no | 0 |  |  |  | see test media add info |  | 7.8 | 20 | no | immobilization | LC50 |  | mg/l | 0.148 | ion/particle data also available | Probit | Song, Lan; Vijver, Martina G.; de Snoo, Geert R.; Peijnenburg, Willie J.G.M. | 2015 | Assessing toxicity of copper nanoparticles across five cladoceran species: Toxicity of nano copper across 5 cladoceran species | 10.1002/etc.3000 | new_dataset
metal | Cu | NanoAmor |  |  | image in paper | rod (image unclear) | uncoated |  | 0 | 0 | [7 empty] | 134 | TEM | -10 to -25 | sonicated (10min) |  |  | Crustacea | Chydorus sphaericus | neonate |  |  | no | 48 | no |  | no | 16 | 8 | 16:8h light dark |  | no | OECD 202 | ISO medium | 294 mg/L of CaCl2 2H2O, 123.25 mg/L of MgSO4 7H2O, 64.75 mg/L of NaHCO3, and 5.75 mg/L of KCl | 0 | no | 0 |  |  |  | see test media add info |  | 7.8 | 20 | no | immobilization | LC50 |  | mg/l | 0.077 | ion/particle data also available | Probit | Song, Lan; Vijver, Martina G.; de Snoo, Geert R.; Peijnenburg, Willie J.G.M. | 2015 | Assessing toxicity of copper nanoparticles across five cladoceran species: Toxicity of nano copper across 5 cladoceran species | 10.1002/etc.3000 | new_dataset
metal | Cu | NanoAmor |  |  | image in paper | rod (image unclear) | uncoated |  | 0 | 0 | [7 empty] | 134 | TEM | -10 to -25 | sonicated (10min) |  |  | Crustacea | Ceriodaphnia dubia | neonate |  |  | no | 48 | no |  | no | 16 | 8 | 16:8h light dark |  | no | OECD 202 | ISO medium | 294 mg/L of CaCl2 2H2O, 123.25 mg/L of MgSO4 7H2O, 64.75 mg/L of NaHCO3, and 5.75 mg/L of KCl | 0 | no | 0 |  |  |  | see test media add info |  | 7.8 | 20 | no | immobilization | LC50 |  | mg/l | 0.015 | ion/particle data also available | Probit | Song, Lan; Vijver, Martina G.; de Snoo, Geert R.; Peijnenburg, Willie J.G.M. | 2015 | Assessing toxicity of copper nanoparticles across five cladoceran species: Toxicity of nano copper across 5 cladoceran species | 10.1002/etc.3000 | new_dataset
metal | Cu | NanoAmor |  |  | image in paper | rod (image unclear) | uncoated |  | 0 | 0 | [7 empty] | 134 | TEM | -10 to -25 | sonicated (10min) |  |  | crustacea | Daphnia magna | neonate |  |  | no | 48 | no |  | no | 16 | 8 | 16:8h light dark |  | no | OECD 202 | ISO medium | 294 mg/L of CaCl2 2H2O, 123.25 mg/L of MgSO4 7H2O, 64.75 mg/L of NaHCO3, and 5.75 mg/L of KCl | 0 | no | [6 empty] | 7.8 | 20 | no | immobilization | LC50 |  | mg/l | 0.791 |  | probit analysis | Song, Lan; Vijver, Martina G.; de Snoo, Geert R.; Peijnenburg, Willie J.G.M. | 2015 | Assessing toxicity of copper nanoparticles across five cladoceran species: Toxicity of nano copper across 5 cladoceran species | 10.1002/etc.3000 | d_magna
metal | Cu | NanoAmor |  |  | image in paper | spherical | uncoated |  | 0 | 0 | [7 empty] | 500 |  | -10 to -25 | sonicated (10min) |  |  | Crustacea | Daphnia pulex | neonate |  |  | no | 48 | no |  | no | 16 | 8 | 16:8h light dark |  | no | OECD 202 | ISO medium | 294 mg/L of CaCl2 2H2O, 123.25 mg/L of MgSO4 7H2O, 64.75 mg/L of NaHCO3, and 5.75 mg/L of KCl | 0 | no | 0 |  |  |  | see test media add info |  | 7.8 | 20 | no | immobilization | LC50 |  | mg/l | 0.034 | ion/particle data also available | Probit | Song, Lan; Vijver, Martina G.; de Snoo, Geert R.; Peijnenburg, Willie J.G.M. | 2015 | Assessing toxicity of copper nanoparticles across five cladoceran species: Toxicity of nano copper across 5 cladoceran species | 10.1002/etc.3000 | new_dataset
metal | Cu | NanoAmor |  |  | image in paper | spherical | uncoated |  | 0 | 0 | [7 empty] | 500 |  | -10 to -25 | sonicated (10min) |  |  | Crustacea | Daphnia galeata | neonate |  |  | no | 48 | no |  | no | 16 | 8 | 16:8h light dark |  | no | OECD 202 | ISO medium | 294 mg/L of CaCl2 2H2O, 123.25 mg/L of MgSO4 7H2O, 64.75 mg/L of NaHCO3, and 5.75 mg/L of KCl | 0 | no | 0 |  |  |  | see test media add info |  | 7.8 | 20 | no | immobilization | LC50 |  | mg/l | 0.02 | ion/particle data also available | Probit | Song, Lan; Vijver, Martina G.; de Snoo, Geert R.; Peijnenburg, Willie J.G.M. | 2015 | Assessing toxicity of copper nanoparticles across five cladoceran species: Toxicity of nano copper across 5 cladoceran species | 10.1002/etc.3000 | new_dataset
metal | Cu | NanoAmor |  |  | image in paper | spherical | uncoated |  | 0 | 0 | [7 empty] | 500 |  | -10 to -25 | sonicated (10min) |  |  | Crustacea | Chydorus sphaericus | neonate |  |  | no | 48 | no |  | no | 16 | 8 | 16:8h light dark |  | no | OECD 202 | ISO medium | 294 mg/L of CaCl2 2H2O, 123.25 mg/L of MgSO4 7H2O, 64.75 mg/L of NaHCO3, and 5.75 mg/L of KCl | 0 | no | 0 |  |  |  | see test media add info |  | 7.8 | 20 | no | immobilization | LC50 |  | mg/l | 0.017 | ion/particle data also available | Probit | Song, Lan; Vijver, Martina G.; de Snoo, Geert R.; Peijnenburg, Willie J.G.M. | 2015 | Assessing toxicity of copper nanoparticles across five cladoceran species: Toxicity of nano copper across 5 cladoceran species | 10.1002/etc.3000 | new_dataset
metal | Cu | NanoAmor |  |  | image in paper | spherical | uncoated |  | 0 | 0 | [7 empty] | 500 |  | -10 to -25 | sonicated (10min) |  |  | Crustacea | Ceriodaphnia dubia | neonate |  |  | no | 48 | no |  | no | 16 | 8 | 16:8h light dark |  | no | OECD 202 | ISO medium | 294 mg/L of CaCl2 2H2O, 123.25 mg/L of MgSO4 7H2O, 64.75 mg/L of NaHCO3, and 5.75 mg/L of KCl | 0 | no | 0 |  |  |  | see test media add info |  | 7.8 | 20 | no | immobilization | LC50 |  | mg/l | 0.006 | ion/particle data also available | Probit | Song, Lan; Vijver, Martina G.; de Snoo, Geert R.; Peijnenburg, Willie J.G.M. | 2015 | Assessing toxicity of copper nanoparticles across five cladoceran species: Toxicity of nano copper across 5 cladoceran species | 10.1002/etc.3000 | new_dataset
metal | Cu | NanoAmor |  |  | image in paper | spherical | uncoated |  | 0 | 0 | [7 empty] | 500 |  | -10 to -25 | sonicated (10min) |  |  | crustacea | Daphnia magna | neonate |  |  | no | 48 | no |  | no | 16 | 8 | 16:8h light dark |  | no | OECD 202 | ISO medium | 294 mg/L of CaCl2 2H2O, 123.25 mg/L of MgSO4 7H2O, 64.75 mg/L of NaHCO3, and 5.75 mg/L of KCl | 0 | no | [6 empty] | 7.8 | 20 | no | immobilization | LC50 |  | mg/l | 0.099 |  | probit analysis | Song, Lan; Vijver, Martina G.; de Snoo, Geert R.; Peijnenburg, Willie J.G.M. | 2015 | Assessing toxicity of copper nanoparticles across five cladoceran species: Toxicity of nano copper across 5 cladoceran species | 10.1002/etc.3000 | d_magna
metal | Cu | IoLiTec |  |  | image in paper | spherical (image unclear) | uncoated |  | 0 | 0 | [7 empty] | 48 | TEM | -10 to -25 | sonicated (10min) |  |  | Crustacea | Daphnia pulex | neonate |  |  | no | 48 | no |  | no | 16 | 8 | 16:8h light dark |  | no | OECD 202 | ISO medium | 294 mg/L of CaCl2 2H2O, 123.25 mg/L of MgSO4 7H2O, 64.75 mg/L of NaHCO3, and 5.75 mg/L of KCl | 0 | no | 0 |  |  |  | see test media add info |  | 7.8 | 20 | no | immobilization | LC50 |  | mg/l | 0.009 | ion/particle data also available | Probit | Song, Lan; Vijver, Martina G.; de Snoo, Geert R.; Peijnenburg, Willie J.G.M. | 2015 | Assessing toxicity of copper nanoparticles across five cladoceran species: Toxicity of nano copper across 5 cladoceran species | 10.1002/etc.3000 | new_dataset
metal | Cu | IoLiTec |  |  | image in paper | spherical (image unclear) | uncoated |  | 0 | 0 | [7 empty] | 144 | TEM | -10 to -25 | sonicated (10min) |  |  | Crustacea | Daphnia pulex | neonate |  |  | no | 48 | no |  | no | 16 | 8 | 16:8h light dark |  | no | OECD 202 | ISO medium | 294 mg/L of CaCl2 2H2O, 123.25 mg/L of MgSO4 7H2O, 64.75 mg/L of NaHCO3, and 5.75 mg/L of KCl | 0 | no | 0 |  |  |  | see test media add info |  | 7.8 | 20 | no | immobilization | LC50 |  | mg/l | 0.044 | ion/particle data also available | Probit | Song, Lan; Vijver, Martina G.; de Snoo, Geert R.; Peijnenburg, Willie J.G.M. | 2015 | Assessing toxicity of copper nanoparticles across five cladoceran species: Toxicity of nano copper across 5 cladoceran species | 10.1002/etc.3000 | new_dataset
metal | Cu | IoLiTec |  |  | image in paper | spherical (image unclear) | uncoated |  | 0 | 0 | [7 empty] | 113 | TEM | -10 to -25 | sonicated (10min) |  |  | Crustacea | Daphnia pulex | neonate |  |  | no | 48 | no |  | no | 16 | 8 | 16:8h light dark |  | no | OECD 202 | ISO medium | 294 mg/L of CaCl2 2H2O, 123.25 mg/L of MgSO4 7H2O, 64.75 mg/L of NaHCO3, and 5.75 mg/L of KCl | 0 | no | 0 |  |  |  | see test media add info |  | 7.8 | 20 | no | immobilization | LC50 |  | mg/l | 0.062 | ion/particle data also available | Probit | Song, Lan; Vijver, Martina G.; de Snoo, Geert R.; Peijnenburg, Willie J.G.M. | 2015 | Assessing toxicity of copper nanoparticles across five cladoceran species: Toxicity of nano copper across 5 cladoceran species | 10.1002/etc.3000 | new_dataset
metal | Cu | IoLiTec |  |  | image in paper | spherical (image unclear) | uncoated |  | 0 | 0 | [7 empty] | 48 | TEM | -10 to -25 | sonicated (10min) |  |  | Crustacea | Daphnia galeata | neonate |  |  | no | 48 | no |  | no | 16 | 8 | 16:8h light dark |  | no | OECD 202 | ISO medium | 294 mg/L of CaCl2 2H2O, 123.25 mg/L of MgSO4 7H2O, 64.75 mg/L of NaHCO3, and 5.75 mg/L of KCl | 0 | no | 0 |  |  |  | see test media add info |  | 7.8 | 20 | no | immobilization | LC50 |  | mg/l | 0.012 | ion/particle data also available | Probit | Song, Lan; Vijver, Martina G.; de Snoo, Geert R.; Peijnenburg, Willie J.G.M. | 2015 | Assessing toxicity of copper nanoparticles across five cladoceran species: Toxicity of nano copper across 5 cladoceran species | 10.1002/etc.3000 | new_dataset
metal | Cu | IoLiTec |  |  | image in paper | spherical (image unclear) | uncoated |  | 0 | 0 | [7 empty] | 144 | TEM | -10 to -25 | sonicated (10min) |  |  | Crustacea | Daphnia galeata | neonate |  |  | no | 48 | no |  | no | 16 | 8 | 16:8h light dark |  | no | OECD 202 | ISO medium | 294 mg/L of CaCl2 2H2O, 123.25 mg/L of MgSO4 7H2O, 64.75 mg/L of NaHCO3, and 5.75 mg/L of KCl | 0 | no | 0 |  |  |  | see test media add info |  | 7.8 | 20 | no | immobilization | LC50 |  | mg/l | 0.061 | ion/particle data also available | Probit | Song, Lan; Vijver, Martina G.; de Snoo, Geert R.; Peijnenburg, Willie J.G.M. | 2015 | Assessing toxicity of copper nanoparticles across five cladoceran species: Toxicity of nano copper across 5 cladoceran species | 10.1002/etc.3000 | new_dataset
metal | Cu | IoLiTec |  |  | image in paper | spherical (image unclear) | uncoated |  | 0 | 0 | [7 empty] | 113 | TEM | -10 to -25 | sonicated (10min) |  |  | Crustacea | Daphnia galeata | neonate |  |  | no | 48 | no |  | no | 16 | 8 | 16:8h light dark |  | no | OECD 202 | ISO medium | 294 mg/L of CaCl2 2H2O, 123.25 mg/L of MgSO4 7H2O, 64.75 mg/L of NaHCO3, and 5.75 mg/L of KCl | 0 | no | 0 |  |  |  | see test media add info |  | 7.8 | 20 | no | immobilization | LC50 |  | mg/l | 0.04 | ion/particle data also available | Probit | Song, Lan; Vijver, Martina G.; de Snoo, Geert R.; Peijnenburg, Willie J.G.M. | 2015 | Assessing toxicity of copper nanoparticles across five cladoceran species: Toxicity of nano copper across 5 cladoceran species | 10.1002/etc.3000 | new_dataset
metal | Cu | IoLiTec |  |  | image in paper | spherical (image unclear) | uncoated |  | 0 | 0 | [7 empty] | 48 | TEM | -10 to -25 | sonicated (10min) |  |  | Crustacea | Chydorus sphaericus | neonate |  |  | no | 48 | no |  | no | 16 | 8 | 16:8h light dark |  | no | OECD 202 | ISO medium | 294 mg/L of CaCl2 2H2O, 123.25 mg/L of MgSO4 7H2O, 64.75 mg/L of NaHCO3, and 5.75 mg/L of KCl | 0 | no | 0 |  |  |  | see test media add info |  | 7.8 | 20 | no | immobilization | LC50 |  | mg/l | 0.052 | ion/particle data also available | Probit | Song, Lan; Vijver, Martina G.; de Snoo, Geert R.; Peijnenburg, Willie J.G.M. | 2015 | Assessing toxicity of copper nanoparticles across five cladoceran species: Toxicity of nano copper across 5 cladoceran species | 10.1002/etc.3000 | new_dataset
metal | Cu | IoLiTec |  |  | image in paper | spherical (image unclear) | uncoated |  | 0 | 0 | [7 empty] | 144 | TEM | -10 to -25 | sonicated (10min) |  |  | Crustacea | Chydorus sphaericus | neonate |  |  | no | 48 | no |  | no | 16 | 8 | 16:8h light dark |  | no | OECD 202 | ISO medium | 294 mg/L of CaCl2 2H2O, 123.25 mg/L of MgSO4 7H2O, 64.75 mg/L of NaHCO3, and 5.75 mg/L of KCl | 0 | no | 0 |  |  |  | see test media add info |  | 7.8 | 20 | no | immobilization | LC50 |  | mg/l | 0.045 | ion/particle data also available | Probit | Song, Lan; Vijver, Martina G.; de Snoo, Geert R.; Peijnenburg, Willie J.G.M. | 2015 | Assessing toxicity of copper nanoparticles across five cladoceran species: Toxicity of nano copper across 5 cladoceran species | 10.1002/etc.3000 | new_dataset
metal | Cu | IoLiTec |  |  | image in paper | spherical (image unclear) | uncoated |  | 0 | 0 | [7 empty] | 113 | TEM | -10 to -25 | sonicated (10min) |  |  | Crustacea | Chydorus sphaericus | neonate |  |  | no | 48 | no |  | no | 16 | 8 | 16:8h light dark |  | no | OECD 202 | ISO medium | 294 mg/L of CaCl2 2H2O, 123.25 mg/L of MgSO4 7H2O, 64.75 mg/L of NaHCO3, and 5.75 mg/L of KCl | 0 | no | 0 |  |  |  | see test media add info |  | 7.8 | 20 | no | immobilization | LC50 |  | mg/l | 0.032 | ion/particle data also available | Probit | Song, Lan; Vijver, Martina G.; de Snoo, Geert R.; Peijnenburg, Willie J.G.M. | 2015 | Assessing toxicity of copper nanoparticles across five cladoceran species: Toxicity of nano copper across 5 cladoceran species | 10.1002/etc.3000 | new_dataset
metal | Cu | IoLiTec |  |  | image in paper | spherical (image unclear) | uncoated |  | 0 | 0 | [7 empty] | 48 | TEM | -10 to -25 | sonicated (10min) |  |  | Crustacea | Ceriodaphnia dubia | neonate |  |  | no | 48 | no |  | no | 16 | 8 | 16:8h light dark |  | no | OECD 202 | ISO medium | 294 mg/L of CaCl2 2H2O, 123.25 mg/L of MgSO4 7H2O, 64.75 mg/L of NaHCO3, and 5.75 mg/L of KCl | 0 | no | 0 |  |  |  | see test media add info |  | 7.8 | 20 | no | immobilization | LC50 |  | mg/l | 0.003 | ion/particle data also available | Probit | Song, Lan; Vijver, Martina G.; de Snoo, Geert R.; Peijnenburg, Willie J.G.M. | 2015 | Assessing toxicity of copper nanoparticles across five cladoceran species: Toxicity of nano copper across 5 cladoceran species | 10.1002/etc.3000 | new_dataset
metal | Cu | IoLiTec |  |  | image in paper | spherical (image unclear) | uncoated |  | 0 | 0 | [7 empty] | 144 | TEM | -10 to -25 | sonicated (10min) |  |  | Crustacea | Ceriodaphnia dubia | neonate |  |  | no | 48 | no |  | no | 16 | 8 | 16:8h light dark |  | no | OECD 202 | ISO medium | 294 mg/L of CaCl2 2H2O, 123.25 mg/L of MgSO4 7H2O, 64.75 mg/L of NaHCO3, and 5.75 mg/L of KCl | 0 | no | 0 |  |  |  | see test media add info |  | 7.8 | 20 | no | immobilization | LC50 |  | mg/l | 0.002 | ion/particle data also available | Probit | Song, Lan; Vijver, Martina G.; de Snoo, Geert R.; Peijnenburg, Willie J.G.M. | 2015 | Assessing toxicity of copper nanoparticles across five cladoceran species: Toxicity of nano copper across 5 cladoceran species | 10.1002/etc.3000 | new_dataset
metal | Cu | IoLiTec |  |  | image in paper | spherical (image unclear) | uncoated |  | 0 | 0 | [7 empty] | 113 | TEM | -10 to -25 | sonicated (10min) |  |  | Crustacea | Ceriodaphnia dubia | neonate |  |  | no | 48 | no |  | no | 16 | 8 | 16:8h light dark |  | no | OECD 202 | ISO medium | 294 mg/L of CaCl2 2H2O, 123.25 mg/L of MgSO4 7H2O, 64.75 mg/L of NaHCO3, and 5.75 mg/L of KCl | 0 | no | 0 |  |  |  | see test media add info |  | 7.8 | 20 | no | immobilization | LC50 |  | mg/l | 0.003 | ion/particle data also available | Probit | Song, Lan; Vijver, Martina G.; de Snoo, Geert R.; Peijnenburg, Willie J.G.M. | 2015 | Assessing toxicity of copper nanoparticles across five cladoceran species: Toxicity of nano copper across 5 cladoceran species | 10.1002/etc.3000 | new_dataset
metal | Cu | IoLiTec |  |  | image in paper | spherical (image unclear) | uncoated |  | 0 | 0 | [7 empty] | 48 | TEM | -10 to -25 | sonicated (10min) |  |  | crustacea | Daphnia magna | neonate |  |  | no | 48 | no |  | no | 16 | 8 | 16:8h light dark |  | no | OECD 202 | ISO medium | 294 mg/L of CaCl2 2H2O, 123.25 mg/L of MgSO4 7H2O, 64.75 mg/L of NaHCO3, and 5.75 mg/L of KCl | 0 | no | [6 empty] | 7.8 | 20 | no | immobilization | LC50 |  | mg/l | 0.1 |  | probit analysis | Song, Lan; Vijver, Martina G.; de Snoo, Geert R.; Peijnenburg, Willie J.G.M. | 2015 | Assessing toxicity of copper nanoparticles across five cladoceran species: Toxicity of nano copper across 5 cladoceran species | 10.1002/etc.3000 | d_magna
metal | Cu | IoLiTec |  |  | image in paper | spherical (image unclear) | uncoated |  | 0 | 0 | [7 empty] | 144 | TEM | -10 to -25 | sonicated (10min) |  |  | crustacea | Daphnia magna | neonate |  |  | no | 48 | no |  | no | 16 | 8 | 16:8h light dark |  | no | OECD 202 | ISO medium | 294 mg/L of CaCl2 2H2O, 123.25 mg/L of MgSO4 7H2O, 64.75 mg/L of NaHCO3, and 5.75 mg/L of KCl | 0 | no | [6 empty] | 7.8 | 20 | no | immobilization | LC50 |  | mg/l | 0.136 |  | probit analysis | Song, Lan; Vijver, Martina G.; de Snoo, Geert R.; Peijnenburg, Willie J.G.M. | 2015 | Assessing toxicity of copper nanoparticles across five cladoceran species: Toxicity of nano copper across 5 cladoceran species | 10.1002/etc.3000 | d_magna
metal | Cu | IoLiTec |  |  | image in paper | spherical (image unclear) | uncoated |  | 0 | 0 | [7 empty] | 113 | TEM | -10 to -25 | sonicated (10min) |  |  | crustacea | Daphnia magna | neonate |  |  | no | 48 | no |  | no | 16 | 8 | 16:8h light dark |  | no | OECD 202 | ISO medium | 294 mg/L of CaCl2 2H2O, 123.25 mg/L of MgSO4 7H2O, 64.75 mg/L of NaHCO3, and 5.75 mg/L of KCl | 0 | no | [6 empty] | 7.8 | 20 | no | immobilization | LC50 |  | mg/l | 0.096 |  | probit analysis | Song, Lan; Vijver, Martina G.; de Snoo, Geert R.; Peijnenburg, Willie J.G.M. | 2015 | Assessing toxicity of copper nanoparticles across five cladoceran species: Toxicity of nano copper across 5 cladoceran species | 10.1002/etc.3000 | d_magna
metal oxide | TiO2 |  | hydrolysis |  |  | unknown | uncoated | [10 empty] | 6 |  |  |  | sonicated (30min) |  | crustacea | Daphnia magna | neonate |  |  | no | 24 | no |  | no | 0 | 24 | dark |  | no | OECD 202 | ISO medium |  | 0 | no | [6 empty] | 7.5-7.7 |  | no | immobilization | LC50 |  | mg/l | >250 |  | probit analysis | Strigul, Nikolay; Vaccari, Liana; Galdun, Catherine; Wazne, Mahmoud; Liu, Xuyang; Christodoulatos, Christos; Jasinkiewicz, Kristin | 2009 | Acute toxicity of boron, titanium dioxide, and aluminum nanoparticles to Daphnia magna and Vibrio fischeri | 10.1016/j.desal.2009.01.013 | d_magna
metal oxide | TiO2 |  | hydrolysis |  |  | unknown | uncoated | [10 empty] | 6 |  |  |  | sonicated (30min) |  | crustacea | Daphnia magna | neonate |  |  | no | 48 | no |  | no | 0 | 24 | dark |  | no | OECD 202 | ISO medium |  | 0 | no | [6 empty] | 7.5-7.7 |  | no | immobilization | LC50 |  | mg/l | >250 |  | probit analysis | Strigul, Nikolay; Vaccari, Liana; Galdun, Catherine; Wazne, Mahmoud; Liu, Xuyang; Christodoulatos, Christos; Jasinkiewicz, Kristin | 2009 | Acute toxicity of boron, titanium dioxide, and aluminum nanoparticles to Daphnia magna and Vibrio fischeri | 10.1016/j.desal.2009.01.013 | d_magna
metal | B | Alfa Aesar |  |  |  | unknown | uncoated | 70% | 0 | 0 |  |  |  | 435 | 320 |  |  | 10-20 |  | -32.5 |  | sonicated (30min) |  | crustacea | Daphnia magna | neonate |  |  | no | 24 | no |  | no | 0 | 24 | dark |  | no | OECD 202 | ISO medium |  | 0 | no | [6 empty] | 7.65-8 |  | no | immobilization | LC50 |  | mg/l | 19.5 |  | probit analysis | Strigul, Nikolay; Vaccari, Liana; Galdun, Catherine; Wazne, Mahmoud; Liu, Xuyang; Christodoulatos, Christos; Jasinkiewicz, Kristin | 2009 | Acute toxicity of boron, titanium dioxide, and aluminum nanoparticles to Daphnia magna and Vibrio fischeri | 10.1016/j.desal.2009.01.013 | d_magna
metal | B | Alfa Aesar |  |  |  | unknown | uncoated | 70% | 0 | 0 |  |  |  | 435 (in 24h); 447 (in 1 month) | 320 |  |  | 10-20 |  | -32.5 |  | sonicated (30min) |  | crustacea | Daphnia magna | neonate |  |  | no | 48 | no |  | no | 0 | 24 | dark |  | no | OECD 202 | ISO medium |  | 0 | no | [6 empty] | 7.65-8 |  | no | immobilization | LC50 |  | mg/l | 6.7 |  | probit analysis | Strigul, Nikolay; Vaccari, Liana; Galdun, Catherine; Wazne, Mahmoud; Liu, Xuyang; Christodoulatos, Christos; Jasinkiewicz, Kristin | 2009 | Acute toxicity of boron, titanium dioxide, and aluminum nanoparticles to Daphnia magna and Vibrio fischeri | 10.1016/j.desal.2009.01.013 | d_magna
metal | Al | Argonide Corp. | electroexploded wire technique | ALEX |  | unknown | alumina |  | 0 | 0 | [7 empty] | 100 |  |  |  | sonicated (30min) |  | crustacea | Daphnia magna | neonate |  |  | no | 24 | no |  | no | 0 | 24 | dark |  | no | OECD 202 | ISO medium |  | 0 | no | [6 empty] | 7.5-7.7 |  | no | immobilization | LC50 |  | mg/l | 219.6 |  | probit analysis | Strigul, Nikolay; Vaccari, Liana; Galdun, Catherine; Wazne, Mahmoud; Liu, Xuyang; Christodoulatos, Christos; Jasinkiewicz, Kristin | 2009 | Acute toxicity of boron, titanium dioxide, and aluminum nanoparticles to Daphnia magna and Vibrio fischeri | 10.1016/j.desal.2009.01.013 | d_magna
metal | Al | Argonide Corp. | electroexploded wire technique | ALEX |  | unknown | alumina |  | 0 | 0 | [7 empty] | 100 |  |  |  | sonicated (30min) |  | crustacea | Daphnia magna | neonate |  |  | no | 48 | no |  | no | 0 | 24 | dark |  | no | OECD 202 | ISO medium |  | 0 | no | [6 empty] | 7.5-7.7 |  | no | immobilization | LC50 |  | mg/l | 7.483 |  | probit analysis | Strigul, Nikolay; Vaccari, Liana; Galdun, Catherine; Wazne, Mahmoud; Liu, Xuyang; Christodoulatos, Christos; Jasinkiewicz, Kristin | 2009 | Acute toxicity of boron, titanium dioxide, and aluminum nanoparticles to Daphnia magna and Vibrio fischeri | 10.1016/j.desal.2009.01.013 | d_magna
metal | Al | Argonide Corp. | electroexploded wire technique | L-ALEX |  | unknown | carboxylic acid (COOH) |  | 0 | 0 | [7 empty] | 100 |  |  |  | sonicated (30min) |  | crustacea | Daphnia magna | neonate |  |  | no | 24 | no |  | no | 0 | 24 | dark |  | no | OECD 202 | ISO medium |  | 0 | no | [6 empty] | 7.5-7.7 |  | no | immobilization | LC50 |  | mg/l | >250 |  | probit analysis | Strigul, Nikolay; Vaccari, Liana; Galdun, Catherine; Wazne, Mahmoud; Liu, Xuyang; Christodoulatos, Christos; Jasinkiewicz, Kristin | 2009 | Acute toxicity of boron, titanium dioxide, and aluminum nanoparticles to Daphnia magna and Vibrio fischeri | 10.1016/j.desal.2009.01.013 | d_magna
metal | Al | Argonide Corp. | electroexploded wire technique | L-ALEX |  | unknown | carboxylic acid (COOH) |  | 0 | 0 | [7 empty] | 100 |  |  |  | sonicated (30min) |  | crustacea | Daphnia magna | neonate |  |  | no | 48 | no |  | no | 0 | 24 | dark |  | no | OECD 202 | ISO medium |  | 0 | no | [6 empty] | 7.5-7.7 |  | no | immobilization | LC50 |  | mg/l | 107.588 |  | probit analysis | Strigul, Nikolay; Vaccari, Liana; Galdun, Catherine; Wazne, Mahmoud; Liu, Xuyang; Christodoulatos, Christos; Jasinkiewicz, Kristin | 2009 | Acute toxicity of boron, titanium dioxide, and aluminum nanoparticles to Daphnia magna and Vibrio fischeri | 10.1016/j.desal.2009.01.013 | d_magna
metal oxide | CuO |  |  |  | image in supp material | nearly spherical | uncoated |  | 0 | 0 | tenorite |  |  |  | 19 (deionized water) |  |  | 6 | TEM | 44 (in deionized water) |  |  |  | crustacea | Daphnia magna | neonate |  |  |  | 48 | no |  | no | 0 | 24 | dark |  | no | ISO 6341 | ISO medium | dissolved oxygen (>3mgL¡1); 64.8 mg L¡1 NaHCO3 (Sigma-Aldrich, St. Louis, USA), 295 mg L¡1 CaCl2 ∙2H2O (Sigma-Aldrich), 123 mg L¡1 MgSO4¢7H2O (Riedel-de-Ha€en through Sigma-Aldrich), and 5.75 mg L¡1 KCl (Sigma-Aldrich) in Milli-Q water | 0 | no |  | >3 |  |  |  |  | 7.8 | 20 | no | immobilization | EC50 |  | mg/l | 0.08 | EC10 data available | probit analysis | Thit, Amalie; Huggins, Krista; Selck, Henriette; Baun, Anders | 2017 | Acute toxicity of copper oxide nanoparticles to <i>Daphnia magna</i> under different test conditions | 10.1080/02772248.2016.1249368 | d_magna
metal oxide | CuO |  |  |  | image in supp material | nearly spherical | uncoated |  | 0 | 0 | tenorite |  |  |  | 19 (deionized water) |  |  | 6 | TEM | 44 (in deionized water) |  |  |  | crustacea | Daphnia magna | neonate |  |  |  | 48 | no |  | no | 0 | 24 | dark |  | no | ISO 6341 | ISO medium | dissolved oxygen (>3mgL¡1); 64.8 mg L¡1 NaHCO3 (Sigma-Aldrich, St. Louis, USA), 295 mg L¡1 CaCl2 ∙2H2O (Sigma-Aldrich), 123 mg L¡1 MgSO4¢7H2O (Riedel-de-Ha€en through Sigma-Aldrich), and 5.75 mg L¡1 KCl (Sigma-Aldrich) in Milli-Q water | 0 | no |  | >3 |  |  |  |  | 6.5 | 20 | no | immobilization | EC50 |  | mg/l | 0.027 | EC10 data available | probit analysis | Thit, Amalie; Huggins, Krista; Selck, Henriette; Baun, Anders | 2017 | Acute toxicity of copper oxide nanoparticles to <i>Daphnia magna</i> under different test conditions | 10.1080/02772248.2016.1249368 | d_magna
metal oxide | CuO |  |  |  | image in supp material | nearly spherical | uncoated |  | 0 | 0 | tenorite |  |  |  | 19 (deionized water) |  |  | 6 | TEM | 44 (in deionized water) |  |  |  | crustacea | Daphnia magna | neonate |  |  |  | 48 | no |  | no | 0 | 24 | dark |  | no | ISO 6341 | ISO medium | dissolved oxygen (>3mgL¡1); 64.8 mg L¡1 NaHCO3 (Sigma-Aldrich, St. Louis, USA), 295 mg L¡1 CaCl2 ∙2H2O (Sigma-Aldrich), 123 mg L¡1 MgSO4¢7H2O (Riedel-de-Ha€en through Sigma-Aldrich), and 5.75 mg L¡1 KCl (Sigma-Aldrich) in Milli-Q water | 0.75 mg/l (citric acid) | yes |  | >3 |  |  |  |  | 7.8 | 20 | no | immobilization | EC50 |  | mg/l | 0.186 | EC10 data available | probit analysis | Thit, Amalie; Huggins, Krista; Selck, Henriette; Baun, Anders | 2017 | Acute toxicity of copper oxide nanoparticles to <i>Daphnia magna</i> under different test conditions | 10.1080/02772248.2016.1249368 | d_magna
metal oxide | CuO |  |  |  | image in supp material | nearly spherical | uncoated |  | 0 | 0 | tenorite |  |  |  | 19 (deionized water) |  |  | 6 | TEM | 44 (in deionized water) |  |  |  | crustacea | Daphnia magna | neonate |  |  |  | 48 | no |  | no | 0 | 24 | dark |  | no | ISO 6341 | ISO medium | dissolved oxygen (>3mgL¡1); 64.8 mg L¡1 NaHCO3 (Sigma-Aldrich, St. Louis, USA), 295 mg L¡1 CaCl2 ∙2H2O (Sigma-Aldrich), 123 mg L¡1 MgSO4¢7H2O (Riedel-de-Ha€en through Sigma-Aldrich), and 5.75 mg L¡1 KCl (Sigma-Aldrich) in Milli-Q water | 5mg/l (NOM) | yes |  | >3 |  |  |  |  | 7.8 | 20 | no | immobilization | EC50 |  | mg/l | >1 | EC10 data available | probit analysis | Thit, Amalie; Huggins, Krista; Selck, Henriette; Baun, Anders | 2017 | Acute toxicity of copper oxide nanoparticles to <i>Daphnia magna</i> under different test conditions | 10.1080/02772248.2016.1249368 | d_magna
metal oxide | CuO | Intrinsiq Materials | plasma synthesis |  | image in supp material | nearly spherical | uncoated |  | 0 | 0 | tenorite |  |  |  | 204 (deionized water) |  |  | <100 |  | 42 (in deionized water) |  |  |  | crustacea | Daphnia magna | neonate |  |  |  | 48 | no |  | no | 0 | 24 | dark |  | no | ISO 6341 | ISO medium | dissolved oxygen (>3mgL¡1); 64.8 mg L¡1 NaHCO3 (Sigma-Aldrich, St. Louis, USA), 295 mg L¡1 CaCl2 ∙2H2O (Sigma-Aldrich), 123 mg L¡1 MgSO4¢7H2O (Riedel-de-Ha€en through Sigma-Aldrich), and 5.75 mg L¡1 KCl (Sigma-Aldrich) in Milli-Q water | 0 | no |  | >3 |  |  |  |  | 7.8 | 20 | no | immobilization | EC50 |  | mg/l | 1.554 | EC10 data available | probit analysis | Thit, Amalie; Huggins, Krista; Selck, Henriette; Baun, Anders | 2017 | Acute toxicity of copper oxide nanoparticles to <i>Daphnia magna</i> under different test conditions | 10.1080/02772248.2016.1249368 | d_magna
metal oxide | CuO | Intrinsiq Materials | plasma synthesis |  | image in supp material | nearly spherical | uncoated |  | 0 | 0 | tenorite |  |  |  | 204 (deionized water) |  |  | <100 |  | 42 (in deionized water) |  |  |  | crustacea | Daphnia magna | neonate |  |  |  | 48 | no |  | no | 0 | 24 | dark |  | no | ISO 6341 | ISO medium | dissolved oxygen (>3mgL¡1); 64.8 mg L¡1 NaHCO3 (Sigma-Aldrich, St. Louis, USA), 295 mg L¡1 CaCl2 ∙2H2O (Sigma-Aldrich), 123 mg L¡1 MgSO4¢7H2O (Riedel-de-Ha€en through Sigma-Aldrich), and 5.75 mg L¡1 KCl (Sigma-Aldrich) in Milli-Q water | 0 | no |  | >3 |  |  |  |  | 6.5 | 20 | no | immobilization | EC50 |  | mg/l | 0.359 | EC10 data available | probit analysis | Thit, Amalie; Huggins, Krista; Selck, Henriette; Baun, Anders | 2017 | Acute toxicity of copper oxide nanoparticles to <i>Daphnia magna</i> under different test conditions | 10.1080/02772248.2016.1249368 | d_magna
metal oxide | CuO | Intrinsiq Materials | plasma synthesis |  | image in supp material | nearly spherical | uncoated |  | 0 | 0 | tenorite |  |  |  | 204 (deionized water) |  |  | <100 |  | 42 (in deionized water) |  |  |  | crustacea | Daphnia magna | neonate |  |  |  | 48 | no |  | no | 0 | 24 | dark |  | no | ISO 6341 | ISO medium | dissolved oxygen (>3mgL¡1); 64.8 mg L¡1 NaHCO3 (Sigma-Aldrich, St. Louis, USA), 295 mg L¡1 CaCl2 ∙2H2O (Sigma-Aldrich), 123 mg L¡1 MgSO4¢7H2O (Riedel-de-Ha€en through Sigma-Aldrich), and 5.75 mg L¡1 KCl (Sigma-Aldrich) in Milli-Q water | 0.75 mg/l (citric acid) | yes |  | >3 |  |  |  |  | 7.8 | 20 | no | immobilization | EC50 |  | mg/l | 3.6 | EC10 data available | probit analysis | Thit, Amalie; Huggins, Krista; Selck, Henriette; Baun, Anders | 2017 | Acute toxicity of copper oxide nanoparticles to <i>Daphnia magna</i> under different test conditions | 10.1080/02772248.2016.1249368 | d_magna
metal oxide | CuO | Intrinsiq Materials | plasma synthesis |  | image in supp material | nearly spherical | uncoated |  | 0 | 0 | tenorite |  |  |  | 204 (deionized water) |  |  | <100 |  | 42 (in deionized water) |  |  |  | crustacea | Daphnia magna | neonate |  |  |  | 48 | no |  | no | 0 | 24 | dark |  | no | ISO 6341 | ISO medium | dissolved oxygen (>3mgL¡1); 64.8 mg L¡1 NaHCO3 (Sigma-Aldrich, St. Louis, USA), 295 mg L¡1 CaCl2 ∙2H2O (Sigma-Aldrich), 123 mg L¡1 MgSO4¢7H2O (Riedel-de-Ha€en through Sigma-Aldrich), and 5.75 mg L¡1 KCl (Sigma-Aldrich) in Milli-Q water | 5mg/l (NOM) | yes |  | >3 |  |  |  |  | 7.8 | 20 | no | immobilization | EC50 |  | mg/l | >5 | EC10 data available | probit analysis | Thit, Amalie; Huggins, Krista; Selck, Henriette; Baun, Anders | 2017 | Acute toxicity of copper oxide nanoparticles to <i>Daphnia magna</i> under different test conditions | 10.1080/02772248.2016.1249368 | d_magna
metal oxide | Fe3O4 |  |  |  | image in paper | nearly spherical | citrate |  | 0 | 0 |  |  |  | 120 (in 24h) | 127 |  |  | 22.35 |  | -13.9 |  |  | semi-static | Fish | Danio rerio | embryo |  | <2h | yes | 456 | no |  | no | 14 | 10 | 14:10h light dark |  | no | OECD 21,02,013 (unclear which OECD guideline this is) | ISO medium |  | 0 | no | [7 empty] | 25 | no | mortality | LC50 |  | mg/l | 12.49 |  |  | Valerio-García, Roberto Carlos; Medina-Ramírez, Iliana E.; Arzate-Cardenas, Mario A.; Carbajal-Hernández, Ana Laura | 2021 | Evaluation of the environmental impact of magnetic nanostructured materials at different trophic levels | 10.1080/17435390.2020.1862335 | new_dataset
metal | Ag | OECD Working Party on Manufactured Nanomaterials |  | NM-300K | image in paper | spherical | polyoxyethylene glycerol trioleate (TAGAT TO) + polyoxyethylene(20)-sorbitan-monolaureate (Tween 20) |  | 0 | 0 | [7 empty] | 14.4 | TEM |  | sonicated (10min 35 kHz) |  | semi-static | Fish | Coregonus lavaretus | embryo |  | <2hpf |  | 1344 | 24h aged |  | no | 0 | 24 | dark |  | no | OECD 236 | ISO medium | see supp material + ionic strength 10.3-12.4 mmol/l; oxygen 10.9 mg/l | 0 | no |  | 10.9 |  |  | 10.3-12.4 mmol/l | 636-771 μS/cm | 8.1-8.2 | 5.2 | no | mortality | LC50 |  | mg/l | 0.6 |  |  | Vogt, Roland; Steinhoff, Benedikt; Mozhayeva, Darya; Vogt, Eva; Metreveli, George; Schönherr, Holger; Engelhard, Carsten; Wanzenböck, Josef; Lamatsch, Dunja Katharina | 2022 | Incubation media modify silver nanoparticle toxicity for whitefish ( <i>Coregonus lavaretus</i> ) and roach ( <i>Rutilus rutilus</i> ) embryos | 10.1080/15287394.2021.1988014 | new_dataset
metal | Ag | OECD Working Party on Manufactured Nanomaterials |  | NM-300K | image in paper | spherical | polyoxyethylene glycerol trioleate (TAGAT TO) + polyoxyethylene(20)-sorbitan-monolaureate (Tween 20) |  | 0 | 0 | [7 empty] | 14.4 | TEM |  | sonicated (10min 35 kHz) |  | semi-static | Fish | Coregonus lavaretus | embryo |  | <2hpf |  | 1344 | 24h aged |  | no | 0 | 24 | dark |  | no | OECD 236 | ISO medium | see supp material + ionic strength 10.3-12.4 mmol/l; oxygen 10.9 mg/l | 0 | no |  | 10.9 |  |  | 10.3-12.4 mmol/l | 636-771 μS/cm | 8.1-8.2 | 5.2 | no | malformation | EC50 |  | mg/l | 0.53 |  |  | Vogt, Roland; Steinhoff, Benedikt; Mozhayeva, Darya; Vogt, Eva; Metreveli, George; Schönherr, Holger; Engelhard, Carsten; Wanzenböck, Josef; Lamatsch, Dunja Katharina | 2022 | Incubation media modify silver nanoparticle toxicity for whitefish ( <i>Coregonus lavaretus</i> ) and roach ( <i>Rutilus rutilus</i> ) embryos | 10.1080/15287394.2021.1988014 | new_dataset
metal oxide | TiO2 | Cristal Global |  | NM-102 (PC 105) | image in paper | irregular | uncoated |  | 100 | 0 | anatase | 77.6 | [5 empty] | 15-25 | TEM |  |  | sonicated (15min 200W) |  | crustacea | Daphnia magna | neonate |  |  |  | 48 | no |  | no | 16 | 8 | 16:8h light dark | UVA (2.36 mW/cm2) and UVB (0.15 mW/cm2) | yes | OECD 202 | ISO medium | info in supplementary material | 0 | no | [7 empty] | 20 | no | immobilization | EC50 |  | mg/l | 1.1 |  | probit analysis | Wyrwoll, Anne J.; Lautenschläger, Petra; Bach, Alexander; Hellack, Bryan; Dybowska, Agnieszka; Kuhlbusch, Thomas A.J.; Hollert, Henner; Schäffer, Andreas; Maes, Hanna M. | 2016 | Size matters – The phototoxicity of TiO2 nanomaterials | 10.1016/j.envpol.2015.10.035 | d_magna
metal oxide | TiO2 | Sachtleben Chemie GmbH |  | NM-101 (Hombikat UV 100) | image in paper | unknown (image unclear) | uncoated |  | 100 | 0 | anatase | 280 | [5 empty] | 7-10 | TEM |  |  | sonicated (15min 200W) |  | crustacea | Daphnia magna | neonate |  |  |  | 48 | no |  | no | 16 | 8 | 16:8h light dark | UVA (2.36 mW/cm2) and UVB (0.15 mW/cm2) | yes | OECD 202 | ISO medium | info in supplementary material | 0 | no | [7 empty] | 20 | no | immobilization | EC50 |  | mg/l | 2.9 |  | probit analysis | Wyrwoll, Anne J.; Lautenschläger, Petra; Bach, Alexander; Hellack, Bryan; Dybowska, Agnieszka; Kuhlbusch, Thomas A.J.; Hollert, Henner; Schäffer, Andreas; Maes, Hanna M. | 2016 | Size matters – The phototoxicity of TiO2 nanomaterials | 10.1016/j.envpol.2015.10.035 | d_magna
metal | Cu | IoLiTec |  |  | image in supp material | spherical | uncoated | 99.9% | 0 | 0 |  | 30-50 |  | 1617 |  |  |  | 25 |  | data for 24-48h available |  | sonicated (30min) |  | crustacea | Daphnia magna | neonate |  |  | no | 48 | no |  | no | 16 | 8 | 16:8h light dark |  | no | OECD 202 | ISO medium | 2.5mM cations + 2 mM of CaCl 2·2H2O, 0.5 mM of MgSO4·7H2O, 0.77 mM of NaHCO3, and 0.08 mM of KCl | 0 | no | [6 empty] | 6 | 20 | yes (140rpm) | immobilization | LC50 | shaken at 140rpm | mg/l | 0.03 |  | log-normal model | Xiao, Yinlong; Peijnenburg, Willie J.G.M.; Chen, Guangchao; Vijver, Martina G. | 2018 | Impact of water chemistry on the particle-specific toxicity of copper nanoparticles to Daphnia magna | 10.1016/j.scitotenv.2017.08.188 | d_magna
metal | Cu | IoLiTec |  |  | image in supp material | spherical | uncoated | 99.9% | 0 | 0 |  | 30-50 |  | 1761 |  |  |  | 25 |  | data for 24-48h available |  | sonicated (30min) |  | crustacea | Daphnia magna | neonate |  |  | no | 48 | no |  | no | 16 | 8 | 16:8h light dark |  | no | OECD 202 | ISO medium | 2.5mM cations + 2 mM of CaCl 2·2H2O, 0.5 mM of MgSO4·7H2O, 0.77 mM of NaHCO3, and 0.08 mM of KCl | 0 | no | [6 empty] | 7.8 | 20 | yes (140rpm) | immobilization | LC50 | shaken at 140rpm | mg/l | 0.049 |  | log-normal model | Xiao, Yinlong; Peijnenburg, Willie J.G.M.; Chen, Guangchao; Vijver, Martina G. | 2018 | Impact of water chemistry on the particle-specific toxicity of copper nanoparticles to Daphnia magna | 10.1016/j.scitotenv.2017.08.188 | d_magna
metal | Cu | IoLiTec |  |  | image in supp material | spherical | uncoated | 99.9% | 0 | 0 |  | 30-50 |  | 1203 |  |  |  | 25 |  | data for 24-48h available |  | sonicated (30min) |  | crustacea | Daphnia magna | neonate |  |  | no | 48 | no |  | no | 16 | 8 | 16:8h light dark |  | no | OECD 202 | ISO medium | 2.5mM cations + 2 mM of CaCl 2·2H2O, 0.5 mM of MgSO4·7H2O, 0.77 mM of NaHCO3, and 0.08 mM of KCl | 0 | no | [6 empty] | 9 | 20 | yes (140rpm) | immobilization | LC50 | shaken at 140rpm | mg/l | 0.084 |  | log-normal model | Xiao, Yinlong; Peijnenburg, Willie J.G.M.; Chen, Guangchao; Vijver, Martina G. | 2018 | Impact of water chemistry on the particle-specific toxicity of copper nanoparticles to Daphnia magna | 10.1016/j.scitotenv.2017.08.188 | d_magna
metal | Cu | IoLiTec |  |  | image in supp material | spherical | uncoated | 99.9% | 0 | 0 |  | 30-50 |  | 891 |  |  |  | 25 |  | data for 24-48h available |  | sonicated (30min) |  | crustacea | Daphnia magna | neonate |  |  | no | 48 | no |  | no | 16 | 8 | 16:8h light dark |  | no | OECD 202 | ISO medium | 0mM cations + 2 mM of CaCl 2·2H2O, 0.5 mM of MgSO4·7H2O, 0.77 mM of NaHCO3, and 0.08 mM of KCl | 0 | no | [6 empty] | 7.8 | 20 | yes (140rpm) | immobilization | LC50 | shaken at 140rpm | mg/l | 0.022 |  | log-normal model | Xiao, Yinlong; Peijnenburg, Willie J.G.M.; Chen, Guangchao; Vijver, Martina G. | 2018 | Impact of water chemistry on the particle-specific toxicity of copper nanoparticles to Daphnia magna | 10.1016/j.scitotenv.2017.08.188 | d_magna
metal | Cu | IoLiTec |  |  | image in supp material | spherical | uncoated | 99.9% | 0 | 0 |  | 30-50 |  | 1237 |  |  |  | 25 |  | data for 24-48h available |  | sonicated (30min) |  | crustacea | Daphnia magna | neonate |  |  | no | 48 | no |  | no | 16 | 8 | 16:8h light dark |  | no | OECD 202 | ISO medium | 5mM cations + 2 mM of CaCl 2·2H2O, 0.5 mM of MgSO4·7H2O, 0.77 mM of NaHCO3, and 0.08 mM of KCl | 0 | no | [6 empty] | 7.8 | 20 | yes (140rpm) | immobilization | LC50 | shaken at 140rpm | mg/l | 0.152 |  | log-normal model | Xiao, Yinlong; Peijnenburg, Willie J.G.M.; Chen, Guangchao; Vijver, Martina G. | 2018 | Impact of water chemistry on the particle-specific toxicity of copper nanoparticles to Daphnia magna | 10.1016/j.scitotenv.2017.08.188 | d_magna
metal | Cu | IoLiTec |  |  | image in supp material | spherical | uncoated | 99.9% | 0 | 0 |  | 30-50 |  | 221 |  |  |  | 25 |  | data for 24-48h available |  | sonicated (30min) |  | crustacea | Daphnia magna | neonate |  |  | no | 48 | no |  | no | 16 | 8 | 16:8h light dark |  | no | OECD 202 | ISO medium | 2.5mM cations + 5mg/l humic acid + 2 mM of CaCl 2·2H2O, 0.5 mM of MgSO4·7H2O, 0.77 mM of NaHCO3, and 0.08 mM of KCl | 5 mg/l (DOC) | yes | [6 empty] | 7.8 | 20 | yes (140rpm) | immobilization | LC50 | shaken at 140rpm | mg/l | 0.318 |  | log-normal model | Xiao, Yinlong; Peijnenburg, Willie J.G.M.; Chen, Guangchao; Vijver, Martina G. | 2018 | Impact of water chemistry on the particle-specific toxicity of copper nanoparticles to Daphnia magna | 10.1016/j.scitotenv.2017.08.188 | d_magna
metal | Cu | IoLiTec |  |  | image in supp material | spherical | uncoated | 99.9% | 0 | 0 |  | 30-50 |  | 118 |  |  |  | 25 |  | data for 24-48h available |  | sonicated (30min) |  | crustacea | Daphnia magna | neonate |  |  | no | 48 | no |  | no | 16 | 8 | 16:8h light dark |  | no | OECD 202 | ISO medium | 2.5mM cations + 25mg/l humic acid + 2 mM of CaCl 2·2H2O, 0.5 mM of MgSO4·7H2O, 0.77 mM of NaHCO3, and 0.08 mM of KCl | 25 mg/l (DOC) | yes | [6 empty] | 7.8 | 20 | yes (140rpm) | immobilization | LC50 | shaken at 140rpm | mg/l | 1.634 |  | log-normal model | Xiao, Yinlong; Peijnenburg, Willie J.G.M.; Chen, Guangchao; Vijver, Martina G. | 2018 | Impact of water chemistry on the particle-specific toxicity of copper nanoparticles to Daphnia magna | 10.1016/j.scitotenv.2017.08.188 | d_magna
metal | Cu | IoLiTec |  |  | image in supp material | spherical | uncoated | 99.9% | 0 | 0 |  | 30-50 |  | 127 |  |  |  | 25 |  | data for 24-48h available |  | sonicated (30min) |  | crustacea | Daphnia magna | neonate |  |  | no | 48 | no |  | no | 16 | 8 | 16:8h light dark |  | no | OECD 202 | ISO medium | 2.5mM cations + 50mg/l humic acid + 2 mM of CaCl 2·2H2O, 0.5 mM of MgSO4·7H2O, 0.77 mM of NaHCO3, and 0.08 mM of KCl | 50 mg/l (DOC) | yes | [6 empty] | 7.8 | 20 | yes (140rpm) | immobilization | LC50 | shaken at 140rpm | mg/l | 2.153 |  | log-normal model | Xiao, Yinlong; Peijnenburg, Willie J.G.M.; Chen, Guangchao; Vijver, Martina G. | 2018 | Impact of water chemistry on the particle-specific toxicity of copper nanoparticles to Daphnia magna | 10.1016/j.scitotenv.2017.08.188 | d_magna
metal | Cu | IoLiTec |  |  | image in supp material | spherical | uncoated | 99.9% | 0 | 0 |  | 30-50 |  | 1383 | 754 |  |  | 25 |  | -13 |  | sonicated (30min) | static | crustacea | Daphnia magna | neonate |  |  | no | 48 | no |  | no | 16 | 8 | 16:8h light dark |  | no | OECD 202 | ISO medium | 2.5mM cations + 2 mM of CaCl 2·2H2O, 0.5 mM of MgSO4·7H2O, 0.77 mM of NaHCO3, and 0.08 mM of KCl | 0 | no | [6 empty] | 6 | 20 | no | immobilization | LC50 | static (not shaken) | mg/l | 0.024 |  | log-normal model | Xiao, Yinlong; Peijnenburg, Willie J.G.M.; Chen, Guangchao; Vijver, Martina G. | 2018 | Impact of water chemistry on the particle-specific toxicity of copper nanoparticles to Daphnia magna | 10.1016/j.scitotenv.2017.08.188 | d_magna
metal | Cu | IoLiTec |  |  | image in supp material | spherical | uncoated | 99.9% | 0 | 0 |  | 30-50 |  | 1650 | 637 |  |  | 25 |  | -17 |  | sonicated (30min) | static | crustacea | Daphnia magna | neonate |  |  | no | 48 | no |  | no | 16 | 8 | 16:8h light dark |  | no | OECD 202 | ISO medium | 2.5mM cations + 2 mM of CaCl 2·2H2O, 0.5 mM of MgSO4·7H2O, 0.77 mM of NaHCO3, and 0.08 mM of KCl | 0 | no | [6 empty] | 7.8 | 20 | no | immobilization | LC50 | static (not shaken) | mg/l | 0.05 |  | log-normal model | Xiao, Yinlong; Peijnenburg, Willie J.G.M.; Chen, Guangchao; Vijver, Martina G. | 2018 | Impact of water chemistry on the particle-specific toxicity of copper nanoparticles to Daphnia magna | 10.1016/j.scitotenv.2017.08.188 | d_magna
metal | Cu | IoLiTec |  |  | image in supp material | spherical | uncoated | 99.9% | 0 | 0 |  | 30-50 |  | 2436 | 745 |  |  | 25 |  | -9 |  | sonicated (30min) | static | crustacea | Daphnia magna | neonate |  |  | no | 48 | no |  | no | 16 | 8 | 16:8h light dark |  | no | OECD 202 | ISO medium | 2.5mM cations + 2 mM of CaCl 2·2H2O, 0.5 mM of MgSO4·7H2O, 0.77 mM of NaHCO3, and 0.08 mM of KCl | 0 | no | [6 empty] | 9 | 20 | no | immobilization | LC50 | static (not shaken) | mg/l | 0.094 |  | log-normal model | Xiao, Yinlong; Peijnenburg, Willie J.G.M.; Chen, Guangchao; Vijver, Martina G. | 2018 | Impact of water chemistry on the particle-specific toxicity of copper nanoparticles to Daphnia magna | 10.1016/j.scitotenv.2017.08.188 | d_magna
metal | Cu | IoLiTec |  |  | image in supp material | spherical | uncoated | 99.9% | 0 | 0 |  | 30-50 |  | 518 | 465 |  |  | 25 |  | -34 |  | sonicated (30min) | static | crustacea | Daphnia magna | neonate |  |  | no | 48 | no |  | no | 16 | 8 | 16:8h light dark |  | no | OECD 202 | ISO medium | 0mM cations + 2 mM of CaCl 2·2H2O, 0.5 mM of MgSO4·7H2O, 0.77 mM of NaHCO3, and 0.08 mM of KCl | 0 | no | [6 empty] | 7.8 | 20 | no | immobilization | LC50 | static (not shaken) | mg/l | 0.026 |  | log-normal model | Xiao, Yinlong; Peijnenburg, Willie J.G.M.; Chen, Guangchao; Vijver, Martina G. | 2018 | Impact of water chemistry on the particle-specific toxicity of copper nanoparticles to Daphnia magna | 10.1016/j.scitotenv.2017.08.188 | d_magna
metal | Cu | IoLiTec |  |  | image in supp material | spherical | uncoated | 99.9% | 0 | 0 |  | 30-50 |  | 1865 | 715 |  |  | 25 |  | -10 |  | sonicated (30min) | static | crustacea | Daphnia magna | neonate |  |  | no | 48 | no |  | no | 16 | 8 | 16:8h light dark |  | no | OECD 202 | ISO medium | 5mM cations + 2 mM of CaCl 2·2H2O, 0.5 mM of MgSO4·7H2O, 0.77 mM of NaHCO3, and 0.08 mM of KCl | 0 | no | [6 empty] | 7.8 | 20 | no | immobilization | LC50 | static (not shaken) | mg/l | 0.076 |  | log-normal model | Xiao, Yinlong; Peijnenburg, Willie J.G.M.; Chen, Guangchao; Vijver, Martina G. | 2018 | Impact of water chemistry on the particle-specific toxicity of copper nanoparticles to Daphnia magna | 10.1016/j.scitotenv.2017.08.188 | d_magna
metal | Cu | IoLiTec |  |  | image in supp material | spherical | uncoated | 99.9% | 0 | 0 |  | 30-50 |  | 512 | 369 |  |  | 25 |  | -18 |  | sonicated (30min) | static | crustacea | Daphnia magna | neonate |  |  | no | 48 | no |  | no | 16 | 8 | 16:8h light dark |  | no | OECD 202 | ISO medium | 2.5mM cations + 5mg/l humic acid + 2 mM of CaCl 2·2H2O, 0.5 mM of MgSO4·7H2O, 0.77 mM of NaHCO3, and 0.08 mM of KCl | 5 mg/l (DOC) | yes | [6 empty] | 7.8 | 20 | no | immobilization | LC50 | static (not shaken) | mg/l | 0.515 |  | log-normal model | Xiao, Yinlong; Peijnenburg, Willie J.G.M.; Chen, Guangchao; Vijver, Martina G. | 2018 | Impact of water chemistry on the particle-specific toxicity of copper nanoparticles to Daphnia magna | 10.1016/j.scitotenv.2017.08.188 | d_magna
metal | Cu | IoLiTec |  |  | image in supp material | spherical | uncoated | 99.9% | 0 | 0 |  | 30-50 |  | 468 | 373 |  |  | 25 |  | -19 |  | sonicated (30min) | static | crustacea | Daphnia magna | neonate |  |  | no | 48 | no |  | no | 16 | 8 | 16:8h light dark |  | no | OECD 202 | ISO medium | 2.5mM cations + 25mg/l humic acid + 2 mM of CaCl 2·2H2O, 0.5 mM of MgSO4·7H2O, 0.77 mM of NaHCO3, and 0.08 mM of KCl | 25 mg/l (DOC) | yes | [6 empty] | 7.8 | 20 | no | immobilization | LC50 | static (not shaken) | mg/l | 2.166 |  | log-normal model | Xiao, Yinlong; Peijnenburg, Willie J.G.M.; Chen, Guangchao; Vijver, Martina G. | 2018 | Impact of water chemistry on the particle-specific toxicity of copper nanoparticles to Daphnia magna | 10.1016/j.scitotenv.2017.08.188 | d_magna
metal | Cu | IoLiTec |  |  | image in supp material | spherical | uncoated | 99.9% | 0 | 0 |  | 30-50 |  | 495 | 359 |  |  | 25 |  | -19 |  | sonicated (30min) | static | crustacea | Daphnia magna | neonate |  |  | no | 48 | no |  | no | 16 | 8 | 16:8h light dark |  | no | OECD 202 | ISO medium | 2.5mM cations + 50mg/l humic acid + 2 mM of CaCl 2·2H2O, 0.5 mM of MgSO4·7H2O, 0.77 mM of NaHCO3, and 0.08 mM of KCl | 50 mg/l (DOC) | yes | [6 empty] | 7.8 | 20 | no | immobilization | LC50 | static (not shaken) | mg/l | 3.591 |  | log-normal model | Xiao, Yinlong; Peijnenburg, Willie J.G.M.; Chen, Guangchao; Vijver, Martina G. | 2018 | Impact of water chemistry on the particle-specific toxicity of copper nanoparticles to Daphnia magna | 10.1016/j.scitotenv.2017.08.188 | d_magna
metal oxide | ZnO | IoLiTec |  |  | image in paper | nearly spherical | uncoated | 99.5% | 0 | 0 |  | 27 |  | 1871 | 1154 |  |  | 43 |  | -10 |  | sonicated (20min) |  | crustacea | Daphnia magna | neonate |  |  |  | 48 | no |  | no | 16 | 8 | 16:8h light dark |  | no | OECD 202 | ISO medium | mg/L Milli-Q water): CaCl2·2H2O: 294; MgSO4·7H2O: 123.25; NaHCO3: 64.75; KCl: 5.75 | 0 | no | [6 empty] | 7.8 | 20 | no | immobilization | LC50 |  | mg/l | 0.99 |  | non-linear regression | Xiao, Yinlong; Vijver, Martina G.; Chen, Guangchao; Peijnenburg, Willie J. G. M. | 2015 | Toxicity and Accumulation of Cu and ZnO Nanoparticles in <i>Daphnia magna</i> | 10.1021/acs.est.5b00538 | d_magna
metal | Cu | IoLiTec |  |  | image in paper | spherical (image unclear) | uncoated | 99.8% | 0 | 0 |  | 6-8 |  | 953 | 568 |  |  | 50 |  | -14 |  | sonicated (20min) |  | crustacea | Daphnia magna | neonate |  |  |  | 48 | no |  | no | 16 | 8 | 16:8h light dark |  | no | OECD 202 | ISO medium | mg/L Milli-Q water): CaCl2·2H2O: 294; MgSO4·7H2O: 123.25; NaHCO3: 64.75; KCl: 5.75 | 0 | no | [6 empty] | 7.8 | 20 | no | immobilization | LC50 |  | mg/l | 0.093 |  | non-linear regression | Xiao, Yinlong; Vijver, Martina G.; Chen, Guangchao; Peijnenburg, Willie J. G. M. | 2015 | Toxicity and Accumulation of Cu and ZnO Nanoparticles in <i>Daphnia magna</i> | 10.1021/acs.est.5b00538 | d_magna
metal oxide | SiO2 | Sigma-Aldrich |  |  | image in paper | unknown (image unclear) | uncoated | 99.5% | 0 | 0 | [7 empty] | 10-20 |  |  | sonicated (20min) |  |  | crustacea | Daphnia magna | neonate |  |  | no | 24 | no |  | no | 16 | 8 | natural light-dark cycle |  | no | OECD 202 | ISO medium | NaHCO3, KCl, MgSO4·7H2O and CaCl2·2H2O were 64.75 mg/L, 5.75 mg/L, 123.25 mg/L and 294 mg/L | 0 | no | [7 empty] | 24-25 | yes (130-140rpm) | immobilization | EC50 | shaken at 130-140 rpm | mg/l | 148.871 |  | probit analysis | Yang, Shangyue; Ye, Ranfeng; Han, Bin; Wei, Chenxi; Yang, Xu | 2014 | Ecotoxicological Effect of Nano-silicon Dioxide Particles on <i>Daphnia Magna</i> | 10.1080/10584587.2014.904143 | d_magna
metal oxide | SiO2 | Sigma-Aldrich |  |  | image in paper | unknown (image unclear) | uncoated | 99.5% | 0 | 0 | [7 empty] | 10-20 |  |  | sonicated (20min) |  |  | crustacea | Daphnia magna | neonate |  |  | no | 24 | no |  | no | 16 | 8 | natural light-dark cycle |  | no | OECD 202 | ISO medium | NaHCO3, KCl, MgSO4·7H2O and CaCl2·2H2O were 64.75 mg/L, 5.75 mg/L, 123.25 mg/L and 294 mg/L | 0 | no | [7 empty] | 24-25 | yes (130-140rpm) | mortality | LC50 | shaken at 130-140 rpm | mg/l | 660.943 |  | probit analysis | Yang, Shangyue; Ye, Ranfeng; Han, Bin; Wei, Chenxi; Yang, Xu | 2014 | Ecotoxicological Effect of Nano-silicon Dioxide Particles on <i>Daphnia Magna</i> | 10.1080/10584587.2014.904143 | d_magna
metal oxide | Fe2O3 |  |  |  |  | unknown | uncoated |  | 0 | 0 |  |  |  |  | 33.3 (MilliQ) |  |  |  |  | data in MilliQ available |  |  |  | crustacea | Daphnia magna | neonate |  |  |  | 72 | no |  | no | 0 | 24 | dark |  | no | ISO 6341 | ISO medium | 67.75 mg L−1 NaHCO3, 294 mg L−1 CaCl2·2H2O, 123.25 mg L−1 MgSO4 ·7H2O, 5.75 mg L−1 KCl | 0 | no | [7 empty] | 20-22 | no | immobilization | EC50 |  | mg/l | 65.94 |  | linlogit or probit analysis | Zhang, Ya-Qi; Dringen, Ralf; Petters, Charlotte; Rastedt, Wiebke; Köser, Jan; Filser, Juliane; Stolte, Stefan | 2016 | Toxicity of dimercaptosuccinate-coated and un-functionalized magnetic iron oxide nanoparticles towards aquatic organisms | 10.1039/C5EN00222B | d_magna
metal oxide | Fe2O3 |  |  |  |  | unknown | uncoated |  | 0 | 0 |  |  |  |  | 90.2 (MilliQ) |  |  |  |  | data in MilliQ available |  |  |  | crustacea | Daphnia magna | neonate |  |  |  | 72 | 6 months aged |  | no | 0 | 24 | dark |  | no | ISO 6341 | ISO medium | 67.75 mg L−1 NaHCO3, 294 mg L−1 CaCl2·2H2O, 123.25 mg L−1 MgSO4 ·7H2O, 5.75 mg L−1 KCl | 0 | no | [7 empty] | 20-22 | no | immobilization | EC50 |  | mg/l | 20.89 |  | linlogit or probit analysis | Zhang, Ya-Qi; Dringen, Ralf; Petters, Charlotte; Rastedt, Wiebke; Köser, Jan; Filser, Juliane; Stolte, Stefan | 2016 | Toxicity of dimercaptosuccinate-coated and un-functionalized magnetic iron oxide nanoparticles towards aquatic organisms | 10.1039/C5EN00222B | d_magna
metal oxide | Fe2O3 |  |  |  |  | unknown | dimercaptosuccinic acid (DMSA) |  | 0 | 0 |  |  |  |  | 3000; 50.4 (MilliQ) |  |  |  |  | data in MilliQ available |  |  |  | crustacea | Daphnia magna | neonate |  |  |  | 72 | no |  | no | 0 | 24 | dark |  | no | ISO 6341 | ISO medium | 67.75 mg L−1 NaHCO3, 294 mg L−1 CaCl2·2H2O, 123.25 mg L−1 MgSO4 ·7H2O, 5.75 mg L−1 KCl | 0 | no | [7 empty] | 20-22 | no | immobilization | EC50 |  | mg/l | >100 |  | linlogit or probit analysis | Zhang, Ya-Qi; Dringen, Ralf; Petters, Charlotte; Rastedt, Wiebke; Köser, Jan; Filser, Juliane; Stolte, Stefan | 2016 | Toxicity of dimercaptosuccinate-coated and un-functionalized magnetic iron oxide nanoparticles towards aquatic organisms | 10.1039/C5EN00222B | d_magna
metal oxide | TiO2 | Degussa Evonik |  | Degussa P25 (Aeroxide P25) |  | unknown | uncoated |  | 80 | 20 | 80% anatase - 20% rutile | 50 |  | 2349.0 (in 12h); 3528.6 (in 24h) | 580.5 (in 1h) |  |  | 21 |  |  | sonicated (10min 40 kHz 50W/L) | sonicated (10min 40 kHz 50W/L) |  | crustacea | Daphnia magna | neonate |  |  | no | 72 | no |  | no | 16 | 8 | natural light-dark cycle |  | no | OECD 202 | ISO medium | (consisting of 64.75 mg/L NaHCO3, 5.75 mg/L KCl, 123.25 mg/L MgSO·7H2O, and 294 mg/L CaCl2·2H2O) | 0 | no | [6 empty] | 8 | 22 | no | immobilization | EC50 |  | mg/l | 1.62 |  | Probit analysis | Zhu, Xiaoshan; Chang, Yung; Chen, Yongsheng | 2010 | Toxicity and bioaccumulation of TiO2 nanoparticle aggregates in Daphnia magna | 10.1016/j.chemosphere.2009.11.013 | d_magna
metal oxide | TiO2 | Degussa Evonik |  | Degussa P25 (Aeroxide P25) |  | unknown | uncoated |  | 80 | 20 | 80% anatase - 20% rutile | 50 |  | 2349.0 (in 12h); 3528.6 (in 24h) | 580.5 (in 1h) |  |  | 21 |  |  | sonicated (10min 40 kHz 50W/L) | sonicated (10min 40 kHz 50W/L) |  | crustacea | Daphnia magna | neonate |  |  | yes | 504 | no |  | no | 16 | 8 | natural light-dark cycle |  | no | OECD 211 | ISO medium | (consisting of 64.75 mg/L NaHCO3, 5.75 mg/L KCl, 123.25 mg/L MgSO·7H2O, and 294 mg/L CaCl2·2H2O) | 0 | no | [6 empty] | 8 | 22 | no | reproduction | EC50 |  | mg/l | 0.46 |  | regression equations (Fernández et al., 1995) | Zhu, Xiaoshan; Chang, Yung; Chen, Yongsheng | 2010 | Toxicity and bioaccumulation of TiO2 nanoparticle aggregates in Daphnia magna | 10.1016/j.chemosphere.2009.11.013 | d_magna
metal oxide | TiO2 | Degussa Evonik |  | Degussa P25 (Aeroxide P25) |  | unknown | uncoated |  | 80 | 20 | 80% anatase - 20% rutile | 50 |  | 2349.0 (in 12h); 3528.6 (in 24h) | 580.5 (in 1h) |  |  | 21 |  |  | sonicated (10min 40 kHz 50W/L) | sonicated (10min 40 kHz 50W/L) |  | crustacea | Daphnia magna | neonate |  |  | no | 72 | no |  | no | 16 | 8 | natural light-dark cycle |  | no | OECD 202 | ISO medium | (consisting of 64.75 mg/L NaHCO3, 5.75 mg/L KCl, 123.25 mg/L MgSO·7H2O, and 294 mg/L CaCl2·2H2O) | 0 | no | [6 empty] | 8 | 22 | no | mortality | LC50 |  | mg/l | 2.02 |  | Probit analysis | Zhu, Xiaoshan; Chang, Yung; Chen, Yongsheng | 2010 | Toxicity and bioaccumulation of TiO2 nanoparticle aggregates in Daphnia magna | 10.1016/j.chemosphere.2009.11.013 | d_magna
metal oxide | TiO2 | Degussa Evonik |  | Degussa P25 (Aeroxide P25) |  | unknown | uncoated |  | 80 | 20 | 80% anatase - 20% rutile | 50 |  | 2349.0 (in 12h); 3528.6 (in 24h) | 580.5 (in 1h) |  |  | 21 |  |  | sonicated (10min 40 kHz 50W/L) | sonicated (10min 40 kHz 50W/L) |  | crustacea | Daphnia magna | neonate |  |  | yes | 504 | no |  | no | 16 | 8 | natural light-dark cycle |  | no | OECD 211 | ISO medium | (consisting of 64.75 mg/L NaHCO3, 5.75 mg/L KCl, 123.25 mg/L MgSO·7H2O, and 294 mg/L CaCl2·2H2O) | 0 | no | [6 empty] | 8 | 22 | no | mortality | LC50 |  | mg/l | 2.62 |  | method based on regression equations | Zhu, Xiaoshan; Chang, Yung; Chen, Yongsheng | 2010 | Toxicity and bioaccumulation of TiO2 nanoparticle aggregates in Daphnia magna | 10.1016/j.chemosphere.2009.11.013 | d_magna
metal oxide | TiO2 | Degussa Evonik |  | Degussa P25 (Aeroxide P25) |  | unknown | uncoated |  | 80 | 20 | 80% anatase - 20% rutile | 50 |  | 2349.0 (in 12h); 3528.6 (in 24h) | 580.5 (in 1h) |  |  | 21 |  |  | sonicated (10min 40 kHz 50W/L) | sonicated (10min 40 kHz 50W/L) |  | crustacea | Daphnia magna | neonate |  |  | no | 48 | no |  | no | 16 | 8 | natural light-dark cycle |  | no | OECD 202 | ISO medium | (consisting of 64.75 mg/L NaHCO3, 5.75 mg/L KCl, 123.25 mg/L MgSO·7H2O, and 294 mg/L CaCl2·2H2O) | 0 | no | [6 empty] | 8 | 22 | no | mortality | LC50 |  | mg/l | >100 |  | Probit analysis | Zhu, Xiaoshan; Chang, Yung; Chen, Yongsheng | 2010 | Toxicity and bioaccumulation of TiO2 nanoparticle aggregates in Daphnia magna | 10.1016/j.chemosphere.2009.11.013 | d_magna
metal oxide | TiO2 | Degussa Evonik |  | Degussa P25 (Aeroxide P25) |  | unknown | uncoated |  | 80 | 20 | 80% anatase - 20% rutile | 50 |  | 2349.0 (in 12h); 3528.6 (in 24h) | 580.5 (in 1h) |  |  | 21 |  |  | sonicated (10min 40 kHz 50W/L) | sonicated (10min 40 kHz 50W/L) |  | crustacea | Daphnia magna | neonate |  |  | no | 48 | no |  | no | 16 | 8 | natural light-dark cycle |  | no | OECD 202 | ISO medium | (consisting of 64.75 mg/L NaHCO3, 5.75 mg/L KCl, 123.25 mg/L MgSO·7H2O, and 294 mg/L CaCl2·2H2O) | 0 | no | [6 empty] | 8 | 22 | no | mortality | EC50 |  | mg/l | >100 |  | Probit analysis | Zhu, Xiaoshan; Chang, Yung; Chen, Yongsheng | 2010 | Toxicity and bioaccumulation of TiO2 nanoparticle aggregates in Daphnia magna | 10.1016/j.chemosphere.2009.11.013 | d_magna
metal oxide | ZnO | Nanjing High Technology Nano Material Co. Ltd. |  |  |  | unknown | uncoated | >99.7 | 0 | 0 |  | >90 |  | 2497 (in 48h) | 2196 |  |  | 20 |  |  | stirred (2h) |  |  | Fish | Danio rerio | embryo |  | 4-5hpf |  | 84 | no |  | no | 14 | 10 | 14:10h light dark |  | no | ISO 7346 | ISO medium | consisting of 64.75 mg l−1 NaHCO3, 5.75 mg l−1 KCl, 123.25 mg l−1 MgSO4·7H2O, and 294 mg l−1 CaCl2·2H2O | 0 | no | [6 empty] | 8 | 28 | no | hatching | EC50 |  | mg/l | 23.06 |  | probit | Zhu, Xiaoshan; Wang, Jiangxin; Zhang, Xuezhi; Chang, Yung; Chen, Yongsheng | 2009 | The impact of ZnO nanoparticle aggregates on the embryonic development of zebrafish ( <i>Danio rerio</i> ) | 10.1088/0957-4484/20/19/195103 | new_dataset
metal oxide | TiO2 | Nanjing High Technology Nano Material Co. Ltd. |  |  |  | unknown | uncoated | >99.5% | 100 | 0 | anatase | [6 empty] | <20 |  |  | stirred | shaked |  | crustacea | Daphnia magna | neonate |  |  | no | 48 | no |  | no | 16 | 8 | natural light-dark cycle |  | no | OECD 202 | ISO medium | MilliQ water + 64.75 mg/L NaHCO3, 5.75 mg/L KCl, 123.25 mg/L MgSO*7H2O, and 294 mg/L CaCl2*2H2O | 0 | no | [7 empty] | 23 | no | immobilization | EC50 | beakers were shook constantly at 140 rpm | mg/l | 35.306 | Also contains data on nanotubes/fullerenes | Probit analysis | Zhu, Xiaoshan; Zhu, Lin; Chen, Yongsheng; Tian, Shengyan | 2009 | Acute toxicities of six manufactured nanomaterial suspensions to Daphnia magna | 10.1007/s11051-008-9426-8 | d_magna
metal oxide | TiO2 | Nanjing High Technology Nano Material Co. Ltd. |  |  |  | unknown | uncoated | >99.5% | 100 | 0 | anatase | [6 empty] | <20 |  |  | stirred | shaked |  | crustacea | Daphnia magna | neonate |  |  | no | 48 | no |  | no | 16 | 8 | natural light-dark cycle |  | no | OECD 202 | ISO medium | MilliQ water + 64.75 mg/L NaHCO3, 5.75 mg/L KCl, 123.25 mg/L MgSO*7H2O, and 294 mg/L CaCl2*2H2O | 0 | no | [7 empty] | 23 | no | mortality | LC50 | beakers were shook constantly at 140 rpm | mg/l | 143.387 | Also contains data on nanotubes/fullerenes | Probit analysis | Zhu, Xiaoshan; Zhu, Lin; Chen, Yongsheng; Tian, Shengyan | 2009 | Acute toxicities of six manufactured nanomaterial suspensions to Daphnia magna | 10.1007/s11051-008-9426-8 | d_magna
metal oxide | Al2O3 | Nanjing High Technology Nano Material Co. Ltd. |  |  |  | unknown | uncoated | >99.9% | 0 | 0 | [7 empty] | 80 |  |  | stirred | shaked |  | crustacea | Daphnia magna | neonate |  |  | no | 48 | no |  | no | 16 | 8 | natural light-dark cycle |  | no | OECD 202 | ISO medium | MilliQ water + 64.75 mg/L NaHCO3, 5.75 mg/L KCl, 123.25 mg/L MgSO*7H2O, and 294 mg/L CaCl2*2H2O | 0 | no | [7 empty] | 23 | no | immobilization | EC50 | beakers were shook constantly at 140 rpm | mg/l | 114.357 | Also contains data on nanotubes/fullerenes | Probit analysis | Zhu, Xiaoshan; Zhu, Lin; Chen, Yongsheng; Tian, Shengyan | 2009 | Acute toxicities of six manufactured nanomaterial suspensions to Daphnia magna | 10.1007/s11051-008-9426-8 | d_magna
metal oxide | ZnO | Nanjing High Technology Nano Material Co. Ltd. |  |  |  | unknown | uncoated | >99.6% | 0 | 0 | [7 empty] | 20 |  |  | stirred | shaked |  | crustacea | Daphnia magna | neonate |  |  | no | 48 | no |  | no | 16 | 8 | natural light-dark cycle |  | no | OECD 202 | ISO medium | MilliQ water + 64.75 mg/L NaHCO3, 5.75 mg/L KCl, 123.25 mg/L MgSO*7H2O, and 294 mg/L CaCl2*2H2O | 0 | no | [7 empty] | 23 | no | immobilization | EC50 | beakers were shook constantly at 140 rpm | mg/l | 0.622 | Also contains data on nanotubes/fullerenes | Probit analysis | Zhu, Xiaoshan; Zhu, Lin; Chen, Yongsheng; Tian, Shengyan | 2009 | Acute toxicities of six manufactured nanomaterial suspensions to Daphnia magna | 10.1007/s11051-008-9426-8 | d_magna
metal oxide | ZnO | Nanjing High Technology Nano Material Co. Ltd. |  |  |  | unknown | uncoated | >99.6% | 0 | 0 | [7 empty] | 20 |  |  | stirred | shaked |  | crustacea | Daphnia magna | neonate |  |  | no | 48 | no |  | no | 16 | 8 | natural light-dark cycle |  | no | OECD 202 | ISO medium | MilliQ water + 64.75 mg/L NaHCO3, 5.75 mg/L KCl, 123.25 mg/L MgSO*7H2O, and 294 mg/L CaCl2*2H2O | 0 | no | [7 empty] | 23 | no | mortality | LC50 | beakers were shook constantly at 140 rpm | mg/l | 1.511 | Also contains data on nanotubes/fullerenes | Probit analysis | Zhu, Xiaoshan; Zhu, Lin; Chen, Yongsheng; Tian, Shengyan | 2009 | Acute toxicities of six manufactured nanomaterial suspensions to Daphnia magna | 10.1007/s11051-008-9426-8 | d_magna
metal oxide | Al2O3 | Nanjing High Technology Nano Material Co. Ltd. |  |  |  | unknown | uncoated | >99.9% | 0 | 0 | [7 empty] | 80 |  |  | stirred | shaked |  | crustacea | Daphnia magna | neonate |  |  | no | 48 | no |  | no | 16 | 8 | natural light-dark cycle |  | no | OECD 202 | ISO medium | MilliQ water + 64.75 mg/L NaHCO3, 5.75 mg/L KCl, 123.25 mg/L MgSO*7H2O, and 294 mg/L CaCl2*2H2O | 0 | no | [7 empty] | 23 | no | mortality | LC50 | beakers were shook constantly at 140 rpm | mg/l | 162.392 | Also contains data on nanotubes/fullerenes | Probit analysis | Zhu, Xiaoshan; Zhu, Lin; Chen, Yongsheng; Tian, Shengyan | 2009 | Acute toxicities of six manufactured nanomaterial suspensions to Daphnia magna | 10.1007/s11051-008-9426-8 | d_magna
metal | Ag |  | reduction of silver nitrate in sodium citrate |  | image in paper | nearly spherical | citrate |  | 0 | 0 |  |  |  | 25.7-34.1 (in 24h) |  |  |  | 10 | TEM | -10 (in 24h) |  |  |  | crustacea | Daphnia magna | neonate |  |  | no | 24 | no |  | no |  |  |  |  | no | OECD 202 | ISO medium (10-fold diluted) | CaCl2·2H2O (294 mg L−1); MgSO4·7H2O (123.25 mg L−1); NaHCO3 (64.75 mg L−1); KCl (5.75 mg L−1) and Na2SeO3 (2 g L−1). The medium was used at ten-fold dilution (full ionic strength was (8.84 M)) | 0 | no |  |  |  |  | data available for full strength media but it was diluted |  | 7.5 |  | no | immobilization | EC50 |  | mg/l | 0.00746 |  | Trimmed Spearman–Karber method | Römer, Isabella; Gavin, Alex J.; White, Thomas A.; Merrifield, Ruth C.; Chipman, James K.; Viant, Mark R.; Lead, Jamie R. | 2013 | The critical importance of defined media conditions in Daphnia magna nanotoxicity studies | 10.1016/j.toxlet.2013.08.026 | d_magna
metal oxide | TiO2 | Cristal Global |  | NM-102 (PC 105) | image in paper | irregular | uncoated |  | 100 | 0 | anatase | 77.6 |  |  | 625 | 0.31 |  | 15-25 | TEM | -12.6 to -6.23 |  | sonicated (15min 200W) |  | crustacea | Daphnia magna | neonate |  |  |  | 48 | no |  | no | 16 | 8 | 16:8h light dark | UVA (2.36 mW/cm2) and UVB (0.15 mW/cm2) | yes | OECD 202 | ISO medium (10-fold diluted) | info in supplementary material | 0 | no | [7 empty] | 20 | no | immobilization | EC50 |  | mg/l | 0.53 |  | probit analysis | Wyrwoll, Anne J.; Lautenschläger, Petra; Bach, Alexander; Hellack, Bryan; Dybowska, Agnieszka; Kuhlbusch, Thomas A.J.; Hollert, Henner; Schäffer, Andreas; Maes, Hanna M. | 2016 | Size matters – The phototoxicity of TiO2 nanomaterials | 10.1016/j.envpol.2015.10.035 | d_magna
metal oxide | TiO2 | Cristal Global |  | NM-100 (Tiona AT 1) | image in paper | nearly spherical | uncoated |  | 100 | 0 | anatase | 9.4 |  |  | 303.1 | 0.27 |  | 200-1000 | TEM |  |  | sonicated (15min 200W) |  | crustacea | Daphnia magna | neonate |  |  |  | 48 | no |  | no | 16 | 8 | 16:8h light dark | UVA (2.36 mW/cm2) and UVB (0.15 mW/cm2) | yes | OECD 202 | ISO medium (10-fold diluted) | info in supplementary material | 0 | no | [7 empty] | 20 | no | immobilization | EC50 |  | mg/l | 3.88 |  | probit analysis | Wyrwoll, Anne J.; Lautenschläger, Petra; Bach, Alexander; Hellack, Bryan; Dybowska, Agnieszka; Kuhlbusch, Thomas A.J.; Hollert, Henner; Schäffer, Andreas; Maes, Hanna M. | 2016 | Size matters – The phototoxicity of TiO2 nanomaterials | 10.1016/j.envpol.2015.10.035 | d_magna
metal oxide | TiO2 | Sachtleben Chemie GmbH |  | NM-101 (Hombikat UV 100) | image in paper | unknown (image unclear) | uncoated |  | 100 | 0 | anatase | 280 |  |  | 752.5 | 0.33 |  | 7-10 | TEM |  |  | sonicated (15min 200W) |  | crustacea | Daphnia magna | neonate |  |  |  | 48 | no |  | no | 16 | 8 | 16:8h light dark | UVA (2.36 mW/cm2) and UVB (0.15 mW/cm2) | yes | OECD 202 | ISO medium (10-fold diluted) | info in supplementary material | 0 | no | [7 empty] | 20 | no | immobilization | EC50 |  | mg/l | 1.28 |  | probit analysis | Wyrwoll, Anne J.; Lautenschläger, Petra; Bach, Alexander; Hellack, Bryan; Dybowska, Agnieszka; Kuhlbusch, Thomas A.J.; Hollert, Henner; Schäffer, Andreas; Maes, Hanna M. | 2016 | Size matters – The phototoxicity of TiO2 nanomaterials | 10.1016/j.envpol.2015.10.035 | d_magna
metal oxide | TiO2 | Sachtleben Chemie GmbH |  | NM-101 (Hombikat UV 100) | image in paper | unknown (image unclear) | uncoated |  | 100 | 0 | anatase | 280 | [5 empty] | 7-10 | TEM |  |  | sonicated (15min 200W) |  | crustacea | Daphnia magna | neonate |  |  |  | 48 | no |  | no | 16 | 8 | 16:8h light dark |  | no | OECD 202 | ISO medium (10-fold diluted) | info in supplementary material | 0 | no | [7 empty] | 20 | no | immobilization | EC50 |  | mg/l | 79.52 |  | probit analysis | Wyrwoll, Anne J.; Lautenschläger, Petra; Bach, Alexander; Hellack, Bryan; Dybowska, Agnieszka; Kuhlbusch, Thomas A.J.; Hollert, Henner; Schäffer, Andreas; Maes, Hanna M. | 2016 | Size matters – The phototoxicity of TiO2 nanomaterials | 10.1016/j.envpol.2015.10.035 | d_magna
metal oxide | TiO2 | Degussa Evonik |  | Degussa P25 (Aeroxide P25) | image in paper | irregular | uncoated | >99.5 | 65 | 35 | 65% anatase - 35% rutile | 50 |  |  | data in distilled water available |  |  | 27.6 | TEM | data in distilled water available |  | sonicated (3min) |  | Plant | Lemna minor |  | ST |  |  | 168 | no |  | no | 24 | 0 | continuous |  | no | ISO 20079 | ISO medium (ISO 20079/Steinberg medium) |  | 0 | no | [7 empty] | 24 | no | growth inhibition (frond area) | IC50 |  | mg/l | >90 |  |  | Picado, Ana; Paixão, Susana M.; Moita, Liliana; Silva, Luis; Diniz, Mário S.; Lourenço, Joana; Peres, Isabel; Castro, Luisa; Correia, José Brito; Pereira, Joana; Ferreira, Isabel; Matos, António Pedro Alves; Barquinha, Pedro; Mendonca, Elsa | 2015 | A multi-integrated approach on toxicity effects of engineered TiO2 nanoparticles | 10.1007/s11783-015-0775-0 | new_dataset
metal oxide | ZnO |  |  |  | image in paper | irregular | uncoated |  | 0 | 0 | 71% wurtize - 29% willemite | 17 | [5 empty] | 88-114 | XRD |  |  |  |  | Plant | Lemna minor |  |  |  |  | 168 | no |  | no |  |  |  |  | no | ISO 20079 | ISO medium (ISO 20079/Steinberg medium) |  | 0 | no | [8 empty] | no | growth inhibition (frond number) | EC50 |  | mg/ml | 1.839 | S. alba data also available |  | Troppová, Ivana; Matějová, Lenka; Sezimová, Hana; Matěj, Zdeněk; Peikertová, Pavlína; Lang, Jaroslav | 2017 | Nanostructured TiO2 and ZnO prepared by using pressurized hot water and their eco-toxicological evaluation | 10.1007/s11051-017-3877-8 | new_dataset
metal oxide | TiO2 |  |  |  | image in paper | irregular | uncoated |  | 100 | 0 | anatase | 240 | [5 empty] | 6.9 | XRD |  |  |  |  | Plant | Lemna minor |  |  |  |  | 168 | no |  | no |  |  |  |  | no | ISO 20079 | ISO medium (ISO 20079/Steinberg medium) |  | 0 | no | [8 empty] | no | growth inhibition (frond number) | EC50 |  | mg/ml | 5.215 | S. alba data also available |  | Troppová, Ivana; Matějová, Lenka; Sezimová, Hana; Matěj, Zdeněk; Peikertová, Pavlína; Lang, Jaroslav | 2017 | Nanostructured TiO2 and ZnO prepared by using pressurized hot water and their eco-toxicological evaluation | 10.1007/s11051-017-3877-8 | new_dataset
metal oxide | CeO2 |  | spray pyrolysis |  | image in supp material of 10.1016/j.scitotenv.2017.03.184 | irregular | uncoated |  | 0 | 0 |  | 22 |  |  | data in deionized water in 10.1016/j.scitotenv.2017.03.184 |  |  | 38 | BET | 8.5 (in deionized water) |  |  |  | Plant | Spirodela polyrhiza |  |  |  |  | 72 | no |  | no | 24 | 0 | continuous |  | no | Spirodela Duckweed Toxkit (http://www.microbiotests.be/SOPs/Spirodela%20Duckweed%20Toxkit%20SOP%20-%20A5.pdf) | ISO medium (ISO 20079/Steinberg medium) |  | 0 | no | [5 empty] | 940 μS/cm |  | 25 | no | growth inhibition (frond area) | IC50 |  | mg/l | >100 |  |  | Blinova, Irina; Vija, Heiki; Lukjanova, Aljona; Muna, Marge; Syvertsen-Wiig, Guttorm; Kahru, Anne | 2018 | Assessment of the hazard of nine (doped) lanthanides-based ceramic oxides to four aquatic species | 10.1016/j.scitotenv.2017.08.274 | new_dataset
metal oxide | Gd0.97CoO3 |  | spray pyrolysis |  | image in supp material of 10.1016/j.scitotenv.2017.03.184 | irregular | uncoated |  | 0 | 0 |  | 3.4 |  |  | data in deionized water in 10.1016/j.scitotenv.2017.03.184 |  |  | 230 | BET | 18.8 (in deionized water) |  |  |  | Plant | Spirodela polyrhiza |  |  |  |  | 72 | no |  | no | 24 | 0 | continuous |  | no | Spirodela Duckweed Toxkit (http://www.microbiotests.be/SOPs/Spirodela%20Duckweed%20Toxkit%20SOP%20-%20A5.pdf) | ISO medium (ISO 20079/Steinberg medium) |  | 0 | no | [5 empty] | 940 μS/cm |  | 25 | no | growth inhibition (frond area) | IC50 |  | mg/l | >100 |  |  | Blinova, Irina; Vija, Heiki; Lukjanova, Aljona; Muna, Marge; Syvertsen-Wiig, Guttorm; Kahru, Anne | 2018 | Assessment of the hazard of nine (doped) lanthanides-based ceramic oxides to four aquatic species | 10.1016/j.scitotenv.2017.08.274 | new_dataset
metal oxide | La2NiO4 |  | spray pyrolysis |  | image in supp material of 10.1016/j.scitotenv.2017.03.184 | irregular | uncoated |  | 0 | 0 |  | 3 |  |  | data in deionized water in 10.1016/j.scitotenv.2017.03.184 |  |  | 284 | BET | -6.6 (in deionized water) |  |  |  | Plant | Spirodela polyrhiza |  |  |  |  | 72 | no |  | no | 24 | 0 | continuous |  | no | Spirodela Duckweed Toxkit (http://www.microbiotests.be/SOPs/Spirodela%20Duckweed%20Toxkit%20SOP%20-%20A5.pdf) | ISO medium (ISO 20079/Steinberg medium) |  | 0 | no | [5 empty] | 940 μS/cm |  | 25 | no | growth inhibition (frond area) | IC50 |  | mg/l | 66.7 |  |  | Blinova, Irina; Vija, Heiki; Lukjanova, Aljona; Muna, Marge; Syvertsen-Wiig, Guttorm; Kahru, Anne | 2018 | Assessment of the hazard of nine (doped) lanthanides-based ceramic oxides to four aquatic species | 10.1016/j.scitotenv.2017.08.274 | new_dataset
metal oxide | (La0.6Sr0.4)0.95CoO3 |  | spray pyrolysis |  | image in supp material of 10.1016/j.scitotenv.2017.03.184 | irregular | uncoated |  | 0 | 0 |  | 15 |  |  | data in deionized water in 10.1016/j.scitotenv.2017.03.184 |  |  | 65 | BET | 22.7 (in deionized water) |  |  |  | Plant | Spirodela polyrhiza |  |  |  |  | 72 | no |  | no | 24 | 0 | continuous |  | no | Spirodela Duckweed Toxkit (http://www.microbiotests.be/SOPs/Spirodela%20Duckweed%20Toxkit%20SOP%20-%20A5.pdf) | ISO medium (ISO 20079/Steinberg medium) |  | 0 | no | [5 empty] | 940 μS/cm |  | 25 | no | growth inhibition (frond area) | IC50 |  | mg/l | 6.38 |  |  | Blinova, Irina; Vija, Heiki; Lukjanova, Aljona; Muna, Marge; Syvertsen-Wiig, Guttorm; Kahru, Anne | 2018 | Assessment of the hazard of nine (doped) lanthanides-based ceramic oxides to four aquatic species | 10.1016/j.scitotenv.2017.08.274 | new_dataset
metal oxide | Ce0.9Gd0.1O2 |  | spray pyrolysis |  | image in supp material of 10.1016/j.scitotenv.2017.03.184 | nearly spherical | uncoated |  | 0 | 0 |  | 31.1 |  |  | data in deionized water in 10.1016/j.scitotenv.2017.03.184 |  |  | 27 | BET | -16.6 (in deionized water) |  |  |  | Plant | Spirodela polyrhiza |  |  |  |  | 72 | no |  | no | 24 | 0 | continuous |  | no | Spirodela Duckweed Toxkit (http://www.microbiotests.be/SOPs/Spirodela%20Duckweed%20Toxkit%20SOP%20-%20A5.pdf) | ISO medium (ISO 20079/Steinberg medium) |  | 0 | no | [5 empty] | 940 μS/cm |  | 25 | no | growth inhibition (frond area) | IC50 |  | mg/l | >100 |  |  | Blinova, Irina; Vija, Heiki; Lukjanova, Aljona; Muna, Marge; Syvertsen-Wiig, Guttorm; Kahru, Anne | 2018 | Assessment of the hazard of nine (doped) lanthanides-based ceramic oxides to four aquatic species | 10.1016/j.scitotenv.2017.08.274 | new_dataset
metal oxide | LaCoO3 |  | spray pyrolysis |  | image in supp material of 10.1016/j.scitotenv.2017.03.184 | nearly spherical | uncoated |  | 0 | 0 |  | 1.4 |  |  | data in deionized water in 10.1016/j.scitotenv.2017.03.184 |  |  | 590 | BET | -17.5 (in deionized water) |  |  |  | Plant | Spirodela polyrhiza |  |  |  |  | 72 | no |  | no | 24 | 0 | continuous |  | no | Spirodela Duckweed Toxkit (http://www.microbiotests.be/SOPs/Spirodela%20Duckweed%20Toxkit%20SOP%20-%20A5.pdf) | ISO medium (ISO 20079/Steinberg medium) |  | 0 | no | [5 empty] | 940 μS/cm |  | 25 | no | growth inhibition (frond area) | IC50 |  | mg/l | 90 |  |  | Blinova, Irina; Vija, Heiki; Lukjanova, Aljona; Muna, Marge; Syvertsen-Wiig, Guttorm; Kahru, Anne | 2018 | Assessment of the hazard of nine (doped) lanthanides-based ceramic oxides to four aquatic species | 10.1016/j.scitotenv.2017.08.274 | new_dataset
metal oxide | LaFeO3 |  | spray pyrolysis |  | image in supp material of 10.1016/j.scitotenv.2017.03.184 | nearly spherical | uncoated |  | 0 | 0 |  | 7.2 |  |  | data in deionized water in 10.1016/j.scitotenv.2017.03.184 |  |  | 126 | BET | 16.2 (in deionized water) |  |  |  | Plant | Spirodela polyrhiza |  |  |  |  | 72 | no |  | no | 24 | 0 | continuous |  | no | Spirodela Duckweed Toxkit (http://www.microbiotests.be/SOPs/Spirodela%20Duckweed%20Toxkit%20SOP%20-%20A5.pdf) | ISO medium (ISO 20079/Steinberg medium) |  | 0 | no | [5 empty] | 940 μS/cm |  | 25 | no | growth inhibition (frond area) | IC50 |  | mg/l | >100 |  |  | Blinova, Irina; Vija, Heiki; Lukjanova, Aljona; Muna, Marge; Syvertsen-Wiig, Guttorm; Kahru, Anne | 2018 | Assessment of the hazard of nine (doped) lanthanides-based ceramic oxides to four aquatic species | 10.1016/j.scitotenv.2017.08.274 | new_dataset
metal oxide | (La0.5Sr0.5)0.99MnO3 |  | spray pyrolysis |  | image in supp material of 10.1016/j.scitotenv.2017.03.184 | nearly spherical | uncoated |  | 0 | 0 |  | 7 |  |  | data in deionized water in 10.1016/j.scitotenv.2017.03.184 |  |  | 137 | BET | -1.8 (in deionized water) |  |  |  | Plant | Spirodela polyrhiza |  |  |  |  | 72 | no |  | no | 24 | 0 | continuous |  | no | Spirodela Duckweed Toxkit (http://www.microbiotests.be/SOPs/Spirodela%20Duckweed%20Toxkit%20SOP%20-%20A5.pdf) | ISO medium (ISO 20079/Steinberg medium) |  | 0 | no | [5 empty] | 940 μS/cm |  | 25 | no | growth inhibition (frond area) | IC50 |  | mg/l | >100 |  |  | Blinova, Irina; Vija, Heiki; Lukjanova, Aljona; Muna, Marge; Syvertsen-Wiig, Guttorm; Kahru, Anne | 2018 | Assessment of the hazard of nine (doped) lanthanides-based ceramic oxides to four aquatic species | 10.1016/j.scitotenv.2017.08.274 | new_dataset
metal oxide | Ce0.8Pr0.2O2 |  | spray pyrolysis |  | image in supp material of 10.1016/j.scitotenv.2017.03.184 | nearly spherical | uncoated |  | 0 | 0 |  | 36.1 |  |  | data in deionized water in 10.1016/j.scitotenv.2017.03.184 |  |  | 23 | BET | 16.6 (in deionized water) |  |  |  | Plant | Spirodela polyrhiza |  |  |  |  | 72 | no |  | no | 24 | 0 | continuous |  | no | Spirodela Duckweed Toxkit (http://www.microbiotests.be/SOPs/Spirodela%20Duckweed%20Toxkit%20SOP%20-%20A5.pdf) | ISO medium (ISO 20079/Steinberg medium) |  | 0 | no | [5 empty] | 940 μS/cm |  | 25 | no | growth inhibition (frond area) | IC50 |  | mg/l | >100 |  |  | Blinova, Irina; Vija, Heiki; Lukjanova, Aljona; Muna, Marge; Syvertsen-Wiig, Guttorm; Kahru, Anne | 2018 | Assessment of the hazard of nine (doped) lanthanides-based ceramic oxides to four aquatic species | 10.1016/j.scitotenv.2017.08.274 | new_dataset
metal | Ag |  |  |  | image in paper | nearly spherical | citrate |  | 0 | 0 |  |  |  |  | 130 |  |  | 29.2 | TEM | -42 |  |  |  | Plant | Lemna minor |  |  |  |  | 336 | no |  | no |  |  |  |  | no | OECD 221 | ISO medium (ISO 20079/Steinberg medium) | contains KNO3, Ca(NO3)2.4H2O, KH2PO4,K2HPO4, MgSO4.7H2O, H3BO3,ZnSO4.7H2O, Na2MoO4.2H2O, MnCl2.4H2O, FeCl3.6H2O, and EDTA Disodium-dihydrate. | 0 | no | 0 | [5 empty] | 5.5 | 24 | no | growth inhibition (dry weight) | EC50 |  | µg/l | 19.06 |  |  | Gubbins, Eva J.; Batty, Lesley C.; Lead, Jamie R. | 2011 | Phytotoxicity of silver nanoparticles to Lemna minor L | 10.1016/j.envpol.2011.03.002 | new_dataset
metal | Ag |  |  |  | image in paper | nearly spherical | citrate |  | 0 | 0 |  |  |  |  | 130 |  |  | 29.2 | TEM | -42 |  |  |  | Plant | Lemna minor |  |  |  |  | 336 | no |  | no |  |  |  |  | no | OECD 221 | ISO medium (ISO 20079/Steinberg medium) | contains KNO3, Ca(NO3)2.4H2O, KH2PO4,K2HPO4, MgSO4.7H2O, H3BO3,ZnSO4.7H2O, Na2MoO4.2H2O, MnCl2.4H2O, FeCl3.6H2O, and EDTA Disodium-dihydrate. | 0 | no | 0 | [5 empty] | 5.5 | 24 | no | growth inhibition (frond number) | EC50 |  | µg/l | 38.06 |  |  | Gubbins, Eva J.; Batty, Lesley C.; Lead, Jamie R. | 2011 | Phytotoxicity of silver nanoparticles to Lemna minor L | 10.1016/j.envpol.2011.03.002 | new_dataset
metal | Ag |  |  |  | image in paper | nearly spherical | citrate |  | 0 | 0 |  |  |  |  | 700 |  |  | 93.52 | TEM | -42 |  |  |  | Plant | Lemna minor |  |  |  |  | 336 | no |  | no |  |  |  |  | no | OECD 221 | ISO medium (ISO 20079/Steinberg medium) | contains KNO3, Ca(NO3)2.4H2O, KH2PO4,K2HPO4, MgSO4.7H2O, H3BO3,ZnSO4.7H2O, Na2MoO4.2H2O, MnCl2.4H2O, FeCl3.6H2O, and EDTA Disodium-dihydrate. | 0 | no | 0 | [5 empty] | 5.5 | 24 | no | growth inhibition (dry weight) | EC50 |  | µg/l | 19.15 |  |  | Gubbins, Eva J.; Batty, Lesley C.; Lead, Jamie R. | 2011 | Phytotoxicity of silver nanoparticles to Lemna minor L | 10.1016/j.envpol.2011.03.002 | new_dataset
metal | Ag |  |  |  | image in paper | nearly spherical | citrate |  | 0 | 0 |  |  |  |  | 700 |  |  | 93.52 | TEM | -42 |  |  |  | Plant | Lemna minor |  |  |  |  | 336 | no |  | no |  |  |  |  | no | OECD 221 | ISO medium (ISO 20079/Steinberg medium) | contains KNO3, Ca(NO3)2.4H2O, KH2PO4,K2HPO4, MgSO4.7H2O, H3BO3,ZnSO4.7H2O, Na2MoO4.2H2O, MnCl2.4H2O, FeCl3.6H2O, and EDTA Disodium-dihydrate. | 0 | no | 0 | [5 empty] | 5.5 | 24 | no | growth inhibition (frond number) | EC50 |  | µg/l | 42.51 |  |  | Gubbins, Eva J.; Batty, Lesley C.; Lead, Jamie R. | 2011 | Phytotoxicity of silver nanoparticles to Lemna minor L | 10.1016/j.envpol.2011.03.002 | new_dataset
metal | Ag |  |  |  | image in paper | nearly spherical | citrate |  | 0 | 0 |  |  |  |  | 130 |  |  | 29.2 | TEM | -42 |  |  |  | Plant | Lemna minor |  |  |  |  | 168 | no |  | no |  |  |  |  | no | OECD 221 | ISO medium (ISO 20079/Steinberg medium) | contains KNO3, Ca(NO3)2.4H2O, KH2PO4,K2HPO4, MgSO4.7H2O, H3BO3,ZnSO4.7H2O, Na2MoO4.2H2O, MnCl2.4H2O, FeCl3.6H2O, and EDTA Disodium-dihydrate. | 0 | no | 0 | [5 empty] | 5.5 | 24 | no | growth inhibition (dry weight) | EC50 |  | µg/l | 63.71 |  |  | Gubbins, Eva J.; Batty, Lesley C.; Lead, Jamie R. | 2011 | Phytotoxicity of silver nanoparticles to Lemna minor L | 10.1016/j.envpol.2011.03.002 | new_dataset
metal | Ag |  |  |  | image in paper | nearly spherical | citrate |  | 0 | 0 |  |  |  |  | 130 |  |  | 29.2 | TEM | -42 |  |  |  | Plant | Lemna minor |  |  |  |  | 168 | no |  | no |  |  |  |  | no | OECD 221 | ISO medium (ISO 20079/Steinberg medium) | contains KNO3, Ca(NO3)2.4H2O, KH2PO4,K2HPO4, MgSO4.7H2O, H3BO3,ZnSO4.7H2O, Na2MoO4.2H2O, MnCl2.4H2O, FeCl3.6H2O, and EDTA Disodium-dihydrate. | 0 | no | 0 | [5 empty] | 5.5 | 24 | no | growth inhibition (frond number) | EC50 |  | µg/l | 139.5 |  |  | Gubbins, Eva J.; Batty, Lesley C.; Lead, Jamie R. | 2011 | Phytotoxicity of silver nanoparticles to Lemna minor L | 10.1016/j.envpol.2011.03.002 | new_dataset
metal | Ag |  |  |  | image in paper | nearly spherical | citrate |  | 0 | 0 |  |  |  |  | 700 |  |  | 93.52 | TEM | -42 |  |  |  | Plant | Lemna minor |  |  |  |  | 168 | no |  | no |  |  |  |  | no | OECD 221 | ISO medium (ISO 20079/Steinberg medium) | contains KNO3, Ca(NO3)2.4H2O, KH2PO4,K2HPO4, MgSO4.7H2O, H3BO3,ZnSO4.7H2O, Na2MoO4.2H2O, MnCl2.4H2O, FeCl3.6H2O, and EDTA Disodium-dihydrate. | 0 | no | 0 | [5 empty] | 5.5 | 24 | no | growth inhibition (dry weight) | EC50 |  | µg/l | 61.64 |  |  | Gubbins, Eva J.; Batty, Lesley C.; Lead, Jamie R. | 2011 | Phytotoxicity of silver nanoparticles to Lemna minor L | 10.1016/j.envpol.2011.03.002 | new_dataset
metal | Ag |  |  |  | image in paper | nearly spherical | citrate |  | 0 | 0 |  |  |  |  | 700 |  |  | 93.52 | TEM | -42 |  |  |  | Plant | Lemna minor |  |  |  |  | 168 | no |  | no |  |  |  |  | no | OECD 221 | ISO medium (ISO 20079/Steinberg medium) | contains KNO3, Ca(NO3)2.4H2O, KH2PO4,K2HPO4, MgSO4.7H2O, H3BO3,ZnSO4.7H2O, Na2MoO4.2H2O, MnCl2.4H2O, FeCl3.6H2O, and EDTA Disodium-dihydrate. | 0 | no | 0 | [5 empty] | 5.5 | 24 | no | growth inhibition (frond number) | EC50 |  | µg/l | 125.29 |  |  | Gubbins, Eva J.; Batty, Lesley C.; Lead, Jamie R. | 2011 | Phytotoxicity of silver nanoparticles to Lemna minor L | 10.1016/j.envpol.2011.03.002 | new_dataset
metal oxide | NiO | Nanostructured & Amorphous Materials |  |  | nearly spherical | nearly spherical | uncoated | 99 | 0 | 0 |  | 6 |  |  | 1910 | 0.782 |  | 100 |  | -18.9 |  |  | static | Plant | Lemna minor |  |  |  |  | 168 | no |  | no | 24 | 0 | continuous |  | no | OECD 201 | ISO medium (ISO 20079/Steinberg medium) |  | 0 | no | [5 empty] | 0.952 mS/cm | 6.6 | 20 | no | growth inhibition (dry weight) | IC50 |  | mg/l | 4.39 |  |  | Nogueira, V.; Lopes, I.; Rocha-Santos, T. A. P.; Rasteiro, M. G.; Abrantes, N.; Gonçalves, F.; Soares, A. M. V. M.; Duarte, A. C.; Pereira, R. | 2015 | Assessing the ecotoxicity of metal nano-oxides with potential for wastewater treatment | 10.1007/s11356-015-4581-9 | new_dataset
metal oxide | Fe2O3 |  | green tea extract |  | image in paper | unknown (image unclear) | uncoated |  | 0 | 0 | gamma |  |  |  | 300 (not in exposure medium) |  |  | <5 | TEM | -35.7 (not in exposure medium) |  |  |  | Plant | Lemna minor |  |  |  |  | 168 | no |  | no | 24 | 0 | continuous |  | no | ISO 20079 | ISO medium (ISO 20079/Steinberg medium) |  | 0 | no | [6 empty] | 6.5 | 24 | no | growth inhibition (frond number) | IC50 |  | mg/l | >1000 | EC20 data available | four-parameter non-linear regression model | Plachtová, Pavla; Medříková, Zdenka; Zbořil, Radek; Tuček, Jiří; Varma, Rajender S.; Maršálek, Blahoslav | 2018 | Iron and Iron Oxide Nanoparticles Synthesized with Green Tea Extract: Differences in Ecotoxicological Profile and Ability To Degrade Malachite Green | 10.1021/acssuschemeng.8b00986 | new_dataset
metal | Cu | IoLiTec |  |  | image in paper | nearly spherical | uncoated | 95.5 | 0 | 0 |  | 30-50 | 53-70% in 48h | 370 (in 48h) | 201 | 0.598 |  | 25.1-48.7 | TEM | -21 | sonicated (10min) |  | semi-static | Plant | Spirodela polyrhiza |  |  |  |  | 168 | no |  | no | 16 | 8 | 16:8h light dark |  | no | OECD 221 | ISO medium (ISO 20079/Steinberg medium) | composition in supp material | 0 | no | 0 | [5 empty] | 5.5 | 25 | no | growth inhibition (frond area) | EC50 |  | mg/l | 1.15 |  |  | Song, Lan; Vijver, Martina G.; Peijnenburg, Willie J.G.M. | 2015 | Comparative toxicity of copper nanoparticles across three Lemnaceae species | 10.1016/j.scitotenv.2015.02.079 | new_dataset
metal | Cu | IoLiTec |  |  | image in paper | nearly spherical | uncoated | 95.5 | 0 | 0 |  | 30-50 | 53-70% in 48h | 370 (in 48h) | 201 | 0.598 |  | 25.1-48.7 | TEM | -21 | sonicated (10min) |  | semi-static | Plant | Spirodela polyrhiza |  |  |  |  | 168 | no |  | no | 16 | 8 | 16:8h light dark |  | no | OECD 221 | ISO medium (ISO 20079/Steinberg medium) | composition in supp material | 0 | no | 0 | [5 empty] | 5.5 | 25 | no | growth inhibition (frond number) | EC50 |  | mg/l | >2.5 |  |  | Song, Lan; Vijver, Martina G.; Peijnenburg, Willie J.G.M. | 2015 | Comparative toxicity of copper nanoparticles across three Lemnaceae species | 10.1016/j.scitotenv.2015.02.079 | new_dataset
metal | Cu | IoLiTec |  |  | image in paper | nearly spherical | uncoated | 95.5 | 0 | 0 |  | 30-50 | 53-70% in 48h | 370 (in 48h) | 201 | 0.598 |  | 25.1-48.7 | TEM | -21 | sonicated (10min) |  | semi-static | Plant | Spirodela polyrhiza |  |  |  |  | 168 | no |  | no | 16 | 8 | 16:8h light dark |  | no | OECD 221 | ISO medium (ISO 20079/Steinberg medium) | composition in supp material | 0 | no | 0 | [5 empty] | 5.5 | 25 | no | growth inhibition (dry weight) | EC50 |  | mg/l | >2.5 |  |  | Song, Lan; Vijver, Martina G.; Peijnenburg, Willie J.G.M. | 2015 | Comparative toxicity of copper nanoparticles across three Lemnaceae species | 10.1016/j.scitotenv.2015.02.079 | new_dataset
metal | Cu | IoLiTec |  |  | image in paper | nearly spherical | uncoated | 95.5 | 0 | 0 |  | 30-50 | 53-70% in 48h | 370 (in 48h) | 201 | 0.598 |  | 25.1-48.7 | TEM | -21 | sonicated (10min) |  | semi-static | Plant | Lemna minor |  |  |  |  | 168 | no |  | no | 16 | 8 | 16:8h light dark |  | no | OECD 221 | ISO medium (ISO 20079/Steinberg medium) | composition in supp material | 0 | no | 0 | [5 empty] | 5.5 | 25 | no | growth inhibition (frond area) | EC50 |  | mg/l | 0.84 |  |  | Song, Lan; Vijver, Martina G.; Peijnenburg, Willie J.G.M. | 2015 | Comparative toxicity of copper nanoparticles across three Lemnaceae species | 10.1016/j.scitotenv.2015.02.079 | new_dataset
metal | Cu | IoLiTec |  |  | image in paper | nearly spherical | uncoated | 95.5 | 0 | 0 |  | 30-50 | 53-70% in 48h | 370 (in 48h) | 201 | 0.598 |  | 25.1-48.7 | TEM | -21 | sonicated (10min) |  | semi-static | Plant | Lemna minor |  |  |  |  | 168 | no |  | no | 16 | 8 | 16:8h light dark |  | no | OECD 221 | ISO medium (ISO 20079/Steinberg medium) | composition in supp material | 0 | no | 0 | [5 empty] | 5.5 | 25 | no | growth inhibition (frond number) | EC50 |  | mg/l | 1.07 |  |  | Song, Lan; Vijver, Martina G.; Peijnenburg, Willie J.G.M. | 2015 | Comparative toxicity of copper nanoparticles across three Lemnaceae species | 10.1016/j.scitotenv.2015.02.079 | new_dataset
metal | Cu | IoLiTec |  |  | image in paper | nearly spherical | uncoated | 95.5 | 0 | 0 |  | 30-50 | 53-70% in 48h | 370 (in 48h) | 201 | 0.598 |  | 25.1-48.7 | TEM | -21 | sonicated (10min) |  | semi-static | Plant | Lemna minor |  |  |  |  | 168 | no |  | no | 16 | 8 | 16:8h light dark |  | no | OECD 221 | ISO medium (ISO 20079/Steinberg medium) | composition in supp material | 0 | no | 0 | [5 empty] | 5.5 | 25 | no | growth inhibition (dry weight) | EC50 |  | mg/l | 1.04 |  |  | Song, Lan; Vijver, Martina G.; Peijnenburg, Willie J.G.M. | 2015 | Comparative toxicity of copper nanoparticles across three Lemnaceae species | 10.1016/j.scitotenv.2015.02.079 | new_dataset
metal | Cu | IoLiTec |  |  | image in paper | nearly spherical | uncoated | 95.5 | 0 | 0 |  | 30-50 | 53-70% in 48h | 370 (in 48h) | 201 | 0.598 |  | 25.1-48.7 | TEM | -21 | sonicated (10min) |  | semi-static | Plant | Wolffia arrhiza |  |  |  |  | 168 | no |  | no | 16 | 8 | 16:8h light dark |  | no | OECD 221 | ISO medium (ISO 20079/Steinberg medium) | composition in supp material | 0 | no | 0 | [5 empty] | 5.5 | 25 | no | growth inhibition (frond area) | EC50 |  | mg/l | 0.64 |  |  | Song, Lan; Vijver, Martina G.; Peijnenburg, Willie J.G.M. | 2015 | Comparative toxicity of copper nanoparticles across three Lemnaceae species | 10.1016/j.scitotenv.2015.02.079 | new_dataset
metal | Cu | IoLiTec |  |  | image in paper | nearly spherical | uncoated | 95.5 | 0 | 0 |  | 30-50 | 53-70% in 48h | 370 (in 48h) | 201 | 0.598 |  | 25.1-48.7 | TEM | -21 | sonicated (10min) |  | semi-static | Plant | Wolffia arrhiza |  |  |  |  | 168 | no |  | no | 16 | 8 | 16:8h light dark |  | no | OECD 221 | ISO medium (ISO 20079/Steinberg medium) | composition in supp material | 0 | no | 0 | [5 empty] | 5.5 | 25 | no | growth inhibition (frond number) | EC50 |  | mg/l | 1.69 |  |  | Song, Lan; Vijver, Martina G.; Peijnenburg, Willie J.G.M. | 2015 | Comparative toxicity of copper nanoparticles across three Lemnaceae species | 10.1016/j.scitotenv.2015.02.079 | new_dataset
metal oxide | Fe2O3 |  |  |  |  | unknown | uncoated |  | 0 | 0 | gamma |  |  |  | 5146 | 0.19 (in MilliQ) |  |  |  | -12.86 |  |  |  | Plant | Lemna minor |  |  |  |  | 168 | no |  | no | 24 | 0 | continuous |  | no | other (10.1016/j.chemosphere.2006.10.018) | ISO medium (ISO 20079/Steinberg medium) | total ionic strength 9.3mM; divalent cations 1.66mM | 0 | no | 0 |  |  |  | 9.3 mM |  | 5.5 | 24 | no | growth inhibition (frond area) | EC50 |  | mg/l | >100 |  | linlogit or probit | Zhang, Ya-Qi; Dringen, Ralf; Petters, Charlotte; Rastedt, Wiebke; Köser, Jan; Filser, Juliane; Stolte, Stefan | 2016 | Toxicity of dimercaptosuccinate-coated and un-functionalized magnetic iron oxide nanoparticles towards aquatic organisms | 10.1039/C5EN00222B | new_dataset
metal oxide | Fe2O3 |  |  |  |  | unknown | uncoated |  | 0 | 0 | gamma |  |  |  | 5146 | 0.32 (in MilliQ) |  |  |  | -12.86 |  |  |  | Plant | Lemna minor |  |  |  |  | 168 | 6 months aged |  | no | 24 | 0 | continuous |  | no | other (10.1016/j.chemosphere.2006.10.018) | ISO medium (ISO 20079/Steinberg medium) | total ionic strength 9.3mM; divalent cations 1.66mM | 0 | no | 0 |  |  |  | 9.3 mM |  | 5.5 | 24 | no | growth inhibition (frond area) | EC50 |  | mg/l | >100 |  | linlogit or probit | Zhang, Ya-Qi; Dringen, Ralf; Petters, Charlotte; Rastedt, Wiebke; Köser, Jan; Filser, Juliane; Stolte, Stefan | 2016 | Toxicity of dimercaptosuccinate-coated and un-functionalized magnetic iron oxide nanoparticles towards aquatic organisms | 10.1039/C5EN00222B | new_dataset
metal oxide | Fe2O3 |  |  |  |  | unknown | meso-2,3 dimercaptosuccinic acid (DMSA) |  | 0 | 0 | gamma |  |  |  | 151.13 | 0.25 (in MilliQ) |  |  |  | -19.58 |  |  |  | Plant | Lemna minor |  |  |  |  | 168 | no |  | no | 24 | 0 | continuous |  | no | other (10.1016/j.chemosphere.2006.10.018) | ISO medium (ISO 20079/Steinberg medium) | total ionic strength 9.3mM; divalent cations 1.66mM | 0 | no | 0 |  |  |  | 9.3 mM |  | 5.5 | 24 | no | growth inhibition (frond area) | EC50 |  | mg/l | >100 |  | linlogit or probit | Zhang, Ya-Qi; Dringen, Ralf; Petters, Charlotte; Rastedt, Wiebke; Köser, Jan; Filser, Juliane; Stolte, Stefan | 2016 | Toxicity of dimercaptosuccinate-coated and un-functionalized magnetic iron oxide nanoparticles towards aquatic organisms | 10.1039/C5EN00222B | new_dataset
metal | Ag |  |  |  | image in supp material | spherical | polyvinylpyrrolidone (PVP) |  | 0 | 0 |  |  | 4.3% (in 4h) | 23-54 | 28.3 (in MilliQ) |  |  | 15-20 | TEM | -11.3 |  |  |  | Algae | Chlorella vulgaris |  |  |  |  | 72 | no |  | no | 16 | 8 | 16:8h light dark |  | no | OECD 201 | Jaworski's medium | see https://www.ccap.ac.uk/wp-content/uploads/MR_JM.pdf | 0 | no | [7 empty] | 20 | yes (225rpm) | growth inhibition (fluorescence) | IC50 | shaken 225rpm | µg/l | 9.3 |  |  | Kalman, Judit; Paul, Kai B.; Khan, Farhan R.; Stone, Vicki; Fernandes, Teresa F. | 2015 | Characterisation of bioaccumulation dynamics of three differently coated silver nanoparticles and aqueous silver in a simple freshwater food chain | 10.1071/EN15035 | new_dataset
metal | Ag |  |  |  | image in supp material | spherical | polyethylene glycol (PEG) |  | 0 | 0 |  |  | 12.4% (in 4h) | 46-97 | 22 (in MilliQ) |  |  | 10-50 | TEM | -10.8 |  |  |  | Algae | Chlorella vulgaris |  |  |  |  | 72 | no |  | no | 16 | 8 | 16:8h light dark |  | no | OECD 201 | Jaworski's medium | see https://www.ccap.ac.uk/wp-content/uploads/MR_JM.pdf | 0 | no | [7 empty] | 20 | yes (225rpm) | growth inhibition (fluorescence) | IC50 | shaken 225rpm | µg/l | 49.3 |  |  | Kalman, Judit; Paul, Kai B.; Khan, Farhan R.; Stone, Vicki; Fernandes, Teresa F. | 2015 | Characterisation of bioaccumulation dynamics of three differently coated silver nanoparticles and aqueous silver in a simple freshwater food chain | 10.1071/EN15035 | new_dataset
metal | Ag |  |  |  | image in supp material | spherical | citrate |  | 0 | 0 |  |  | 1.2% (in 4h) | 15-35 | 22 (in MilliQ) |  |  | 20-30 | TEM | -23.2 |  |  |  | Algae | Chlorella vulgaris |  |  |  |  | 72 | no |  | no | 16 | 8 | 16:8h light dark |  | no | OECD 201 | Jaworski's medium | see https://www.ccap.ac.uk/wp-content/uploads/MR_JM.pdf | 0 | no | [7 empty] | 20 | yes (225rpm) | growth inhibition (fluorescence) | IC50 | shaken 225rpm | µg/l | 9.2 |  |  | Kalman, Judit; Paul, Kai B.; Khan, Farhan R.; Stone, Vicki; Fernandes, Teresa F. | 2015 | Characterisation of bioaccumulation dynamics of three differently coated silver nanoparticles and aqueous silver in a simple freshwater food chain | 10.1071/EN15035 | new_dataset
metal oxide | Al2O3 | Pishgaman Nanomavad Iran Company |  |  | image in paper | unknown (image unclear) | uncoated | 99 | 0 | 0 | gamma | >138 | [5 empty] | 20 | [5 empty] | Algae | Dunaliella salina |  |  |  |  | 24 | no |  | no | 12 | 12 | 12:12h light dark |  | no | OECD 201 | JW medium | 80ppt salinity; The algae were cultured in JW medium which was prepared by adding 50 g water-purified rock salt to one liter of water and dissolving with a magnetic mixer (Iran, Fanavaran Sahand Azar, model HMS-30 | 0 | no | 80 ppt | [6 empty] | 25 | no | growth inhibition (cell density) | IC50 |  | mg/l | 0.54 | EC10 + EC90 data available |  | Shirazi, Ayatallahzadeh | 2015 | Toxic Effect of Aluminum Oxide Nanoparticles on Green Micro-Algae |  | new_dataset
metal oxide | Al2O3 | Pishgaman Nanomavad Iran Company |  |  | image in paper | unknown (image unclear) | uncoated | 99 | 0 | 0 | gamma | >138 | [5 empty] | 20 | [5 empty] | Algae | Dunaliella salina |  |  |  |  | 48 | no |  | no | 12 | 12 | 12:12h light dark |  | no | OECD 201 | JW medium | 80ppt salinity; The algae were cultured in JW medium which was prepared by adding 50 g water-purified rock salt to one liter of water and dissolving with a magnetic mixer (Iran, Fanavaran Sahand Azar, model HMS-30 | 0 | no | 80 ppt | [6 empty] | 25 | no | growth inhibition (cell density) | IC50 |  | mg/l | 0.398 | EC10 + EC90 data available |  | Shirazi, Ayatallahzadeh | 2015 | Toxic Effect of Aluminum Oxide Nanoparticles on Green Micro-Algae |  | new_dataset
metal oxide | Al2O3 | Pishgaman Nanomavad Iran Company |  |  | image in paper | unknown (image unclear) | uncoated | 99 | 0 | 0 | gamma | >138 | [5 empty] | 20 | [5 empty] | Algae | Dunaliella salina |  |  |  |  | 72 | no |  | no | 12 | 12 | 12:12h light dark |  | no | OECD 201 | JW medium | 80ppt salinity; The algae were cultured in JW medium which was prepared by adding 50 g water-purified rock salt to one liter of water and dissolving with a magnetic mixer (Iran, Fanavaran Sahand Azar, model HMS-30 | 0 | no | 80 ppt | [6 empty] | 25 | no | growth inhibition (cell density) | IC50 |  | mg/l | 0.162 | EC10 + EC90 data available |  | Shirazi, Ayatallahzadeh | 2015 | Toxic Effect of Aluminum Oxide Nanoparticles on Green Micro-Algae |  | new_dataset
metal | Ag | Purest Colloids |  | MesoSilver |  | unknown | uncoated |  | 0 | 0 |  |  |  |  | 68-190 |  |  | 1 |  | -27 to -38.8 |  |  |  | Nematoda | Caenorhabditis elegans |  | pha-1(e2123ts) |  | no (ampicillin added to prevent bacteria growth) | 72 | no |  | no | 0 | 24 | dark |  | no | other | K-medium | 52 mM NaCl and 32 mM KCl in MilliQ + cholesterol (5 µg/ml) | 0 | no | 52 mM NaCl | [6 empty] | 22 | no | mortality | LC50 |  | mg/l | 13.9 |  |  | Ellegaard-Jensen, Lea; Jensen, Keld Alstrup; Johansen, Anders | 2012 | Nano-silver induces dose-response effects on the nematode Caenorhabditis elegans | 10.1016/j.ecoenv.2012.03.003 | new_dataset
metal | Ag | Nanostructured & Amorphous Materials |  |  |  | unknown | polyvinylpyrrolidone (PVP) | 99.5 | 0 | 0 |  |  |  |  | 350 |  |  | 30-50 |  | -35.4 to -37 |  |  |  | Nematoda | Caenorhabditis elegans |  | pha-1(e2123ts) |  | no (ampicillin added to prevent bacteria growth) | 72 | no |  | no | 0 | 24 | dark |  | no | other | K-medium | 52 mM NaCl and 32 mM KCl in MilliQ + cholesterol (5 µg/ml) | 0 | no | 52 mM NaCl | [6 empty] | 22 | no | mortality | LC50 |  | mg/l | 2.8 |  |  | Ellegaard-Jensen, Lea; Jensen, Keld Alstrup; Johansen, Anders | 2012 | Nano-silver induces dose-response effects on the nematode Caenorhabditis elegans | 10.1016/j.ecoenv.2012.03.003 | new_dataset
metal oxide | ZnO | Sigma-Aldrich |  |  |  | unknown | uncoated |  | 0 | 0 | [7 empty] | 100 | [5 empty] | Nematoda | Caenorhabditis elegans | juvenile | N2 |  | no | 24 | no |  | no |  |  |  |  | no | other (10.1897/05-676r.1) | K-medium | 32 mM KCl, 51 mM NaCl + and buffered in 140 mM sodium acetate (pH 6.0) to avoid aggregation | 0 | no | 51 mM NaCl | [6 empty] | 20 | no | mortality | LC50 |  | g/l | 1 |  | probit | Gupta, Shruti; Kushwah, Tanuja; Vishwakarma, Ashutosh; Yadav, Shweta | 2015 | Optimization of ZnO-NPs to Investigate Their Safe Application by Assessing Their Effect on Soil Nematode Caenorhabditis elegans | 10.1186/s11671-015-1010-4 | new_dataset
metal oxide | ZnO | Sigma-Aldrich |  |  |  | unknown | uncoated |  | 0 | 0 | [7 empty] | 50 | [5 empty] | Nematoda | Caenorhabditis elegans | juvenile | N2 |  | no | 24 | no |  | no |  |  |  |  | no | other (10.1897/05-676r.1) | K-medium | 32 mM KCl, 51 mM NaCl + and buffered in 140 mM sodium acetate (pH 6.0) to avoid aggregation | 0 | no | 51 mM NaCl | [6 empty] | 20 | no | mortality | LC50 |  | g/l | 0.9 |  | probit | Gupta, Shruti; Kushwah, Tanuja; Vishwakarma, Ashutosh; Yadav, Shweta | 2015 | Optimization of ZnO-NPs to Investigate Their Safe Application by Assessing Their Effect on Soil Nematode Caenorhabditis elegans | 10.1186/s11671-015-1010-4 | new_dataset
metal oxide | ZnO | Sigma-Aldrich |  |  |  | unknown | uncoated |  | 0 | 0 | [7 empty] | 10 | [5 empty] | Nematoda | Caenorhabditis elegans | juvenile | N2 |  | no | 24 | no |  | no |  |  |  |  | no | other (10.1897/05-676r.1) | K-medium | 32 mM KCl, 51 mM NaCl + and buffered in 140 mM sodium acetate (pH 6.0) to avoid aggregation | 0 | no | 51 mM NaCl | [6 empty] | 20 | no | mortality | LC50 |  | g/l | 0.62 |  | probit | Gupta, Shruti; Kushwah, Tanuja; Vishwakarma, Ashutosh; Yadav, Shweta | 2015 | Optimization of ZnO-NPs to Investigate Their Safe Application by Assessing Their Effect on Soil Nematode Caenorhabditis elegans | 10.1186/s11671-015-1010-4 | new_dataset
metal oxide | ZnO | Alfa Aesar |  | NanoGard | image in paper | irregular | uncoated |  | 0 | 0 |  | 17 |  |  | 2790 |  |  | 60 | TEM |  | sonicated (30min) | sonicated (2h) |  | Nematoda | Caenorhabditis elegans |  | N2 |  |  | 2 | no |  | no |  |  | continuous (duration only 2h) | 2h sunlight | yes | other | K-medium | 0.032 M KCl, 0.051 M NaCl, pH 5.8e6.0 | 0 | no | [6 empty] | 6.5-7 | 25-28 | no | mortality | LC50 |  | mg/l | 38 |  | probit | Ma, H.; Kabengi, N.J.; Bertsch, P.M.; Unrine, J.M.; Glenn, T.C.; Williams, P.L. | 2011 | Comparative phototoxicity of nanoparticulate and bulk ZnO to a free-living nematode Caenorhabditis elegans: The importance of illumination mode and primary particle size | 10.1016/j.envpol.2011.03.013 | new_dataset
metal oxide | ZnO | Alfa Aesar |  | NanoGard | image in paper | irregular | uncoated |  | 0 | 0 |  | 17 |  |  | 2790 |  |  | 60 | TEM |  | sonicated (30min) | sonicated (2h) |  | Nematoda | Caenorhabditis elegans |  | N2 |  |  | 24 | no |  | no | 24 | 0 | continuous | 2h sunlight | yes | other | K-medium | 0.032 M KCl, 0.051 M NaCl, pH 5.8e6.0 | 0 | no | [6 empty] | 6.5-7 | 22 | no | mortality | LC50 |  | mg/l | 17 |  | probit | Ma, H.; Kabengi, N.J.; Bertsch, P.M.; Unrine, J.M.; Glenn, T.C.; Williams, P.L. | 2011 | Comparative phototoxicity of nanoparticulate and bulk ZnO to a free-living nematode Caenorhabditis elegans: The importance of illumination mode and primary particle size | 10.1016/j.envpol.2011.03.013 | new_dataset
metal oxide | ZnO | Alfa Aesar |  | NanoGard | image in paper | irregular | uncoated |  | 0 | 0 |  | 17 |  |  | 2790 |  |  | 60 | TEM |  | sonicated (30min) | sonicated (2h) |  | Nematoda | Caenorhabditis elegans |  | N2 |  |  | 24 | no |  | no | 24 | 0 | continuous |  | no | other | K-medium | 0.032 M KCl, 0.051 M NaCl, pH 5.8e6.0 | 0 | no | [6 empty] | 6.5-7 | 22 | no | mortality | LC50 |  | mg/l | 60-80 |  | probit | Ma, H.; Kabengi, N.J.; Bertsch, P.M.; Unrine, J.M.; Glenn, T.C.; Williams, P.L. | 2011 | Comparative phototoxicity of nanoparticulate and bulk ZnO to a free-living nematode Caenorhabditis elegans: The importance of illumination mode and primary particle size | 10.1016/j.envpol.2011.03.013 | new_dataset
metal oxide | ZnO | Applied Nanoworks |  | PinnacleAF | image in paper | unknown (image unclear) | uncoated |  | 0 | 0 | [7 empty] | 1.5 | TEM |  |  |  |  | Nematoda | Caenorhabditis elegans | 4days | N2 |  |  | 24 | no |  | no |  |  |  |  | no | other | K-medium | buffered; 0.032 M KCl, 0.051 M NaCl, and 0.14 M acetate; pH 6.0 | 0 | no | [6 empty] | 6 | 20 | no | mortality | LC50 |  | mg/l | 789 | EC50 data for behavior + reproduction available | probit | Ma, Hongbo; Bertsch, Paul M.; Glenn, Travis C.; Kabengi, Nadine J.; Williams, Phillip L. | 2009 | TOXICITY OF MANUFACTURED ZINC OXIDE NANOPARTICLES IN THE NEMATODE CAENORHABDITIS ELEGANS | 10.1897/08-262.1 | new_dataset
metal oxide | ZnO | Applied Nanoworks |  | PinnacleAF | image in paper | unknown (image unclear) | uncoated |  | 0 | 0 | [7 empty] | 1.5 | TEM |  |  |  |  | Nematoda | Caenorhabditis elegans | 4days | N2 |  |  | 4 | no |  | no |  |  |  |  | no | other | K-medium | buffered; 0.032 M KCl, 0.051 M NaCl, and 0.14 M acetate; pH 6.0 | 0 | no | [6 empty] | 6 | 20 | no | mortality | LC50 |  | mg/l | 5173 | EC50 data for behavior + reproduction available | probit | Ma, Hongbo; Bertsch, Paul M.; Glenn, Travis C.; Kabengi, Nadine J.; Williams, Phillip L. | 2009 | TOXICITY OF MANUFACTURED ZINC OXIDE NANOPARTICLES IN THE NEMATODE CAENORHABDITIS ELEGANS | 10.1897/08-262.1 | new_dataset
metal oxide | TiO2 | Degussa Evonik |  | Degussa P25 (Aeroxide P25) | image in paper | nearly spherical | uncoated |  | 82 | 18 | 82% anatase - 18% rutile |  |  |  | 1600 |  |  | 26 | SEM | 8.8 |  | sonicated (1h) + stirred (10min) |  | Nematoda | Caenorhabditis elegans | juvenile | N2 |  | no | 24 | no |  | no | 3 | 21 | 3:21h light dark |  | no | other | K-medium | 0.032 M KCl, 0.051 M NaCl | 0 | no | 0.051 M NaCl | [7 empty] | no | mortality | LC50 |  | mg/l | >50 |  | logistic regression | Ma, Hongbo; Lenz, Kade A.; Gao, Xianfeng; Li, Shibin; Wallis, Lindsay K. | 2019 | Comparative toxicity of a food additive TiO2, a bulk TiO2, and a nano-sized P25 to a model organism the nematode C. elegans | 10.1007/s11356-018-3810-4 | new_dataset
metal oxide | TiO2 | Degussa Evonik |  | Degussa P25 (Aeroxide P25) | image in paper | nearly spherical | uncoated |  | 82 | 18 | 82% anatase - 18% rutile |  |  |  | 1600 |  |  | 26 | SEM | 8.8 |  | sonicated (1h) + stirred (10min) |  | Nematoda | Caenorhabditis elegans | juvenile | N2 |  | no | 24 | no |  | no | 3 | 21 | 3:21h light dark | 900 mW/cm^2 UVA | yes | other | K-medium | 0.032 M KCl, 0.051 M NaCl | 0 | no | 0.051 M NaCl | [7 empty] | no | mortality | LC50 |  | mg/l | 6 |  | logistic regression | Ma, Hongbo; Lenz, Kade A.; Gao, Xianfeng; Li, Shibin; Wallis, Lindsay K. | 2019 | Comparative toxicity of a food additive TiO2, a bulk TiO2, and a nano-sized P25 to a model organism the nematode C. elegans | 10.1007/s11356-018-3810-4 | new_dataset
metal | Ag |  |  |  | image in supp material | nearly spherical | polyvinylpyrrolidone (PVP) |  | 0 | 0 |  |  |  | data available 24h |  |  |  | 38 | TEM |  |  |  | semi-static | Nematoda | Caenorhabditis elegans | larvae | N2 |  | yes | 72 | no |  | no | 0 | 24 | dark |  | no | other (10.1016/j.aquatox.2010.07.016) | K-medium | K+ medium contains 32 mM KCl, 51 mM NaCl, 13 M cholesterol, 3 mM CaCl2 , and 3 mM MgSO4 , corresponding to approximately 90 mM chloride (∼0.1 M total ionic strength). | 0 | no |  |  |  |  | 0.1 M |  | 6.5 | 20 | no | growth inhibition | EC50 |  | ppm | 1.8 |  |  | Yang, Xinyu; Gondikas, Andreas P.; Marinakos, Stella M.; Auffan, Melanie; Liu, Jie; Hsu-Kim, Heileen; Meyer, Joel N. | 2012 | Mechanism of Silver Nanoparticle Toxicity Is Dependent on Dissolved Silver and Surface Coating in <i>Caenorhabditis elegans</i> | 10.1021/es202417t | new_dataset
metal | Ag | NanoAmor |  |  | image in 10.1016/j.aquatox.2010.07.016 | nearly spherical | polyvinylpyrrolidone (PVP) |  | 0 | 0 |  |  |  | data available 24h | 130-180 |  |  | 21 | TEM |  |  |  | semi-static | Nematoda | Caenorhabditis elegans | larvae | N2 |  | yes | 72 | no |  | no | 0 | 24 | dark |  | no | other (10.1016/j.aquatox.2010.07.016) | K-medium | K+ medium contains 32 mM KCl, 51 mM NaCl, 13 M cholesterol, 3 mM CaCl2 , and 3 mM MgSO4 , corresponding to approximately 90 mM chloride (∼0.1 M total ionic strength). | 0 | no |  |  |  |  | 0.1 M |  | 6.5 | 20 | no | growth inhibition | EC50 |  | ppm | 50 |  |  | Yang, Xinyu; Gondikas, Andreas P.; Marinakos, Stella M.; Auffan, Melanie; Liu, Jie; Hsu-Kim, Heileen; Meyer, Joel N. | 2012 | Mechanism of Silver Nanoparticle Toxicity Is Dependent on Dissolved Silver and Surface Coating in <i>Caenorhabditis elegans</i> | 10.1021/es202417t | new_dataset
metal | Ag | NanoAmor |  |  | image in 10.1016/j.aquatox.2010.07.016 | nearly spherical | polyvinylpyrrolidone (PVP) |  | 0 | 0 |  |  |  | data available 24h | 150-200 |  |  | 75 | TEM |  |  |  | semi-static | Nematoda | Caenorhabditis elegans | larvae | N2 |  | yes | 72 | no |  | no | 0 | 24 | dark |  | no | other (10.1016/j.aquatox.2010.07.016) | K-medium | K+ medium contains 32 mM KCl, 51 mM NaCl, 13 M cholesterol, 3 mM CaCl2 , and 3 mM MgSO4 , corresponding to approximately 90 mM chloride (∼0.1 M total ionic strength). | 0 | no |  |  |  |  | 0.1 M |  | 6.5 | 20 | no | growth inhibition | EC50 |  | ppm | 45 |  |  | Yang, Xinyu; Gondikas, Andreas P.; Marinakos, Stella M.; Auffan, Melanie; Liu, Jie; Hsu-Kim, Heileen; Meyer, Joel N. | 2012 | Mechanism of Silver Nanoparticle Toxicity Is Dependent on Dissolved Silver and Surface Coating in <i>Caenorhabditis elegans</i> | 10.1021/es202417t | new_dataset
metal | Ag |  |  |  | image in supp material | spherical | polyvinylpyrrolidone (PVP) |  | 0 | 0 |  |  |  | data available 24h |  |  |  | 8 | TEM |  |  |  | semi-static | Nematoda | Caenorhabditis elegans | larvae | N2 |  | yes | 72 | no |  | no | 0 | 24 | dark |  | no | other (10.1016/j.aquatox.2010.07.016) | K-medium | K+ medium contains 32 mM KCl, 51 mM NaCl, 13 M cholesterol, 3 mM CaCl2 , and 3 mM MgSO4 , corresponding to approximately 90 mM chloride (∼0.1 M total ionic strength). | 0 | no |  |  |  |  | 0.1 M |  | 6.5 | 20 | no | growth inhibition | EC50 |  | ppm | 1.4 |  |  | Yang, Xinyu; Gondikas, Andreas P.; Marinakos, Stella M.; Auffan, Melanie; Liu, Jie; Hsu-Kim, Heileen; Meyer, Joel N. | 2012 | Mechanism of Silver Nanoparticle Toxicity Is Dependent on Dissolved Silver and Surface Coating in <i>Caenorhabditis elegans</i> | 10.1021/es202417t | new_dataset
metal | Ag |  |  |  | image in 10.1016/j.aquatox.2010.07.016 | spherical | citrate |  | 0 | 0 |  |  |  | data available 24h | 200-450 |  |  | 7 | TEM |  |  |  | semi-static | Nematoda | Caenorhabditis elegans | larvae | N2 |  | yes | 72 | no |  | no | 0 | 24 | dark |  | no | other (10.1016/j.aquatox.2010.07.016) | K-medium | K+ medium contains 32 mM KCl, 51 mM NaCl, 13 M cholesterol, 3 mM CaCl2 , and 3 mM MgSO4 , corresponding to approximately 90 mM chloride (∼0.1 M total ionic strength). | 0 | no |  |  |  |  | 0.1 M |  | 6.5 | 20 | no | growth inhibition | EC50 |  | ppm | 40 |  |  | Yang, Xinyu; Gondikas, Andreas P.; Marinakos, Stella M.; Auffan, Melanie; Liu, Jie; Hsu-Kim, Heileen; Meyer, Joel N. | 2012 | Mechanism of Silver Nanoparticle Toxicity Is Dependent on Dissolved Silver and Surface Coating in <i>Caenorhabditis elegans</i> | 10.1021/es202417t | new_dataset
metal | Ag |  |  |  | spherical | spherical | gum arabic |  | 0 | 0 |  |  |  | data available 24h |  |  |  | 2 | TEM |  |  |  | semi-static | Nematoda | Caenorhabditis elegans | larvae | N2 |  | yes | 72 | no |  | no | 0 | 24 | dark |  | no | other (10.1016/j.aquatox.2010.07.016) | K-medium | K+ medium contains 32 mM KCl, 51 mM NaCl, 13 M cholesterol, 3 mM CaCl2 , and 3 mM MgSO4 , corresponding to approximately 90 mM chloride (∼0.1 M total ionic strength). | 0 | no |  |  |  |  | 0.1 M |  | 6.5 | 20 | no | growth inhibition | EC50 |  | ppm | 0.9 |  |  | Yang, Xinyu; Gondikas, Andreas P.; Marinakos, Stella M.; Auffan, Melanie; Liu, Jie; Hsu-Kim, Heileen; Meyer, Joel N. | 2012 | Mechanism of Silver Nanoparticle Toxicity Is Dependent on Dissolved Silver and Surface Coating in <i>Caenorhabditis elegans</i> | 10.1021/es202417t | new_dataset
metal | Ag |  |  |  | spherical | spherical | gum arabic |  | 0 | 0 |  |  |  | data available 24h |  |  |  | 22 | TEM |  |  |  | semi-static | Nematoda | Caenorhabditis elegans | larvae | N2 |  | yes | 72 | no |  | no | 0 | 24 | dark |  | no | other (10.1016/j.aquatox.2010.07.016) | K-medium | K+ medium contains 32 mM KCl, 51 mM NaCl, 13 M cholesterol, 3 mM CaCl2 , and 3 mM MgSO4 , corresponding to approximately 90 mM chloride (∼0.1 M total ionic strength). | 0 | no |  |  |  |  | 0.1 M |  | 6.5 | 20 | no | growth inhibition | EC50 |  | ppm | 1.5 |  |  | Yang, Xinyu; Gondikas, Andreas P.; Marinakos, Stella M.; Auffan, Melanie; Liu, Jie; Hsu-Kim, Heileen; Meyer, Joel N. | 2012 | Mechanism of Silver Nanoparticle Toxicity Is Dependent on Dissolved Silver and Surface Coating in <i>Caenorhabditis elegans</i> | 10.1021/es202417t | new_dataset
metal oxide | CuO | Sigma-Aldrich |  |  | image in supp material | spherical | uncoated |  | 0 | 0 |  |  |  | 327-549 | 249-470 | 0.37-0.83 |  | <50 |  | -17.9 to -25.9 | sonicated (30min) |  |  | Algae | Raphidocelis subcapitata |  |  |  |  | 48 | no |  | no |  |  |  |  | no | AFNOR T90-T304 | LC Oligo medium | composition in supp material | 0 | no | [6 empty] | 7 | 25 | yes (6x per day) | growth inhibition (cell density) | IC50 | shaken six times a day | mg/l | 0.73 | EC10 + EC25 data available | linear interpolation | Alho, Lays de Oliveira Gonçalves; Souza, Jaqueline Pérola; Rocha, Giseli Swerts; Mansano, Adrislaine da Silva; Lombardi, Ana Teresa; Sarmento, Hugo; Melão, Mariada Graça Gama | 2020 | Photosynthetic, morphological and biochemical biomarkers as tools to investigate copper oxide nanoparticle toxicity to a freshwater chlorophyceae | 10.1016/j.envpol.2020.114856 | new_dataset
metal oxide | CuO | Sigma-Aldrich |  |  | image in supp material | spherical | uncoated |  | 0 | 0 |  |  |  | 327-549 | 249-470 | 0.37-0.83 |  | <50 |  | -17.9 to -25.9 | sonicated (30min) |  |  | Algae | Raphidocelis subcapitata |  |  |  |  | 72 | no |  | no |  |  |  |  | no | AFNOR T90-T304 | LC Oligo medium | composition in supp material | 0 | no | [6 empty] | 7 | 25 | yes (6x per day) | growth inhibition (cell density) | IC50 | shaken six times a day | mg/l | 0.64 | EC10 + EC25 data available | linear interpolation | Alho, Lays de Oliveira Gonçalves; Souza, Jaqueline Pérola; Rocha, Giseli Swerts; Mansano, Adrislaine da Silva; Lombardi, Ana Teresa; Sarmento, Hugo; Melão, Mariada Graça Gama | 2020 | Photosynthetic, morphological and biochemical biomarkers as tools to investigate copper oxide nanoparticle toxicity to a freshwater chlorophyceae | 10.1016/j.envpol.2020.114856 | new_dataset
metal oxide | CuO | Sigma-Aldrich |  |  | image in supp material | spherical | uncoated |  | 0 | 0 |  |  |  | 327-549 | 249-470 | 0.37-0.83 |  | <50 |  | -17.9 to -25.9 | sonicated (30min) |  |  | Algae | Raphidocelis subcapitata |  |  |  |  | 96 | no |  | no |  |  |  |  | no | AFNOR T90-T304 | LC Oligo medium | composition in supp material | 0 | no | [6 empty] | 7 | 25 | yes (6x per day) | growth inhibition (cell density) | IC50 | shaken six times a day | mg/l | 0.7 | EC10 + EC25 data available | linear interpolation | Alho, Lays de Oliveira Gonçalves; Souza, Jaqueline Pérola; Rocha, Giseli Swerts; Mansano, Adrislaine da Silva; Lombardi, Ana Teresa; Sarmento, Hugo; Melão, Mariada Graça Gama | 2020 | Photosynthetic, morphological and biochemical biomarkers as tools to investigate copper oxide nanoparticle toxicity to a freshwater chlorophyceae | 10.1016/j.envpol.2020.114856 | new_dataset
metal oxide | Fe3O4 |  |  |  |  | unknown | uncoated | 82.7 | 0 | 0 | face-centered cubic |  |  |  | 400.8 (distilled water) |  |  |  |  | -25.5 (distilled water) | sonicated (10min 40 kHz 100W) |  |  | Protozoa | Paramecium caudatum |  |  |  | no | 24 | no |  | no | 0 | 24 | dark |  | no | other (reference in paper; can't find doi) | Lozin-Lozinsky medium | mg/L: NaCl—100.0, KCl—10.0, CaCl2·2H2O—10.0, MgCl2·6H2O—10.0, NaHCO3—20.0 (Sigma-Aldrich Chemie GmbH, Steinheim, Germany). | 0 | no | 100 mg/l NaCl | [5 empty] | 7.5-8 | 22 | no | immobilization | EC50 |  | mg/l | >33 | white mustard data also available | probit | Bondarenko, Lyubov; Kahru, Anne; Terekhova, Vera; Dzhardimalieva, Gulzhian; Uchanov, Pavel; Kydralieva, Kamila | 2020 | Effects of Humic Acids on the Ecotoxicity of Fe3O4 Nanoparticles and Fe-Ions: Impact of Oxidation and Aging | 10.3390/nano10102011 | new_dataset
metal oxide | Fe3O4 |  |  |  |  | unknown | humic acid | 79.2 | 0 | 0 | face-centered cubic |  |  |  | 153.2 (distilled water) |  |  |  |  | -38.8 (in distilled water) | sonicated (10min 40 kHz 100W) |  |  | Protozoa | Paramecium caudatum |  |  |  | no | 24 | no |  | no | 0 | 24 | dark |  | no | other (reference in paper; can't find doi) | Lozin-Lozinsky medium | mg/L: NaCl—100.0, KCl—10.0, CaCl2·2H2O—10.0, MgCl2·6H2O—10.0, NaHCO3—20.0 (Sigma-Aldrich Chemie GmbH, Steinheim, Germany). | 0 | no | 100 mg/l NaCl | [5 empty] | 7.5-8 | 22 | no | immobilization | EC50 |  | mg/l | 32 | white mustard data also available | probit | Bondarenko, Lyubov; Kahru, Anne; Terekhova, Vera; Dzhardimalieva, Gulzhian; Uchanov, Pavel; Kydralieva, Kamila | 2020 | Effects of Humic Acids on the Ecotoxicity of Fe3O4 Nanoparticles and Fe-Ions: Impact of Oxidation and Aging | 10.3390/nano10102011 | new_dataset
metal oxide | Fe3O4 |  |  |  |  | unknown | humic acid | 0 | 0 | 0 | face-centered cubic |  |  |  | 586.1 (distilled water) |  |  |  |  | -49.63 (in distilled water) | sonicated (10min 40 kHz 100W) |  |  | Protozoa | Paramecium caudatum |  |  |  | no | 24 | 90 days aged mild oxidation |  | no | 0 | 24 | dark |  | no | other (reference in paper; can't find doi) | Lozin-Lozinsky medium | mg/L: NaCl—100.0, KCl—10.0, CaCl2·2H2O—10.0, MgCl2·6H2O—10.0, NaHCO3—20.0 (Sigma-Aldrich Chemie GmbH, Steinheim, Germany). | 0 | no | 100 mg/l NaCl | [5 empty] | 7.5-8 | 22 | no | immobilization | EC50 |  | mg/l | 1.4 | white mustard data also available | probit | Bondarenko, Lyubov; Kahru, Anne; Terekhova, Vera; Dzhardimalieva, Gulzhian; Uchanov, Pavel; Kydralieva, Kamila | 2020 | Effects of Humic Acids on the Ecotoxicity of Fe3O4 Nanoparticles and Fe-Ions: Impact of Oxidation and Aging | 10.3390/nano10102011 | new_dataset
metal oxide | Fe3O4 |  |  |  |  | unknown | humic acid | 48.3 | 0 | 0 | face-centered cubic |  |  |  | 886.7 (distilled water) |  |  |  |  | -16.19 (in distilled water) | sonicated (10min 40 kHz 100W) |  |  | Protozoa | Paramecium caudatum |  |  |  | no | 24 | 10min aged harsh oxidation |  | no | 0 | 24 | dark |  | no | other (reference in paper; can't find doi) | Lozin-Lozinsky medium | mg/L: NaCl—100.0, KCl—10.0, CaCl2·2H2O—10.0, MgCl2·6H2O—10.0, NaHCO3—20.0 (Sigma-Aldrich Chemie GmbH, Steinheim, Germany). | 0 | no | 100 mg/l NaCl | [5 empty] | 7.5-8 | 22 | no | immobilization | EC50 |  | mg/l | 0.33 | white mustard data also available | probit | Bondarenko, Lyubov; Kahru, Anne; Terekhova, Vera; Dzhardimalieva, Gulzhian; Uchanov, Pavel; Kydralieva, Kamila | 2020 | Effects of Humic Acids on the Ecotoxicity of Fe3O4 Nanoparticles and Fe-Ions: Impact of Oxidation and Aging | 10.3390/nano10102011 | new_dataset
metal | Cu | Advanced Powder Technologies | high-temperature condensation with subsequent modification of oxygen |  |  | unknown | uncoated | 96 | 0 | 0 |  | 24 | [5 empty] | 97 | FE-SEM |  |  | sonicated (30min 35 kHz 300W) |  | Protozoa | Stylonychia mytilus |  |  |  |  | 24 | no |  | no |  |  |  |  | no | other | Lozin-Lozinsky medium | NaCl-0,1%; KCl-0,01%; CaCl2-0,01%; MgCl2-0,01%; NaHCO3-0,02%. | 0 | no | 0.1% NaCl | [6 empty] | 20 | no | mortality | LC50 |  | mM | 9*10^-5 |  |  | Rusakova, Elena; Kosyan, Dianna; Sizova, Elena; Miroshnikov, Sergey; Sipaylova, Olga | 2015 | Comparative evaluation of acute toxicity of nanoparticles of zinc, copper and their nanosystems using Stylonychia mytilus | 10.13005/ojc/31.Special-Issue1.13 | new_dataset
metal | Zn | Advanced Powder Technologies | electric explosion of water in an argon atmosphere |  |  | unknown | uncoated | 90 | 0 | 0 |  | 5.34 | [5 empty] | 90 | FE-SEM |  |  | sonicated (30min 35 kHz 300W) |  | Protozoa | Stylonychia mytilus |  |  |  |  | 24 | no |  | no |  |  |  |  | no | other | Lozin-Lozinsky medium | NaCl-0,1%; KCl-0,01%; CaCl2-0,01%; MgCl2-0,01%; NaHCO3-0,02%. | 0 | no | 0.1% NaCl | [6 empty] | 20 | no | mortality | LC50 |  | mM | 0.00015 |  |  | Rusakova, Elena; Kosyan, Dianna; Sizova, Elena; Miroshnikov, Sergey; Sipaylova, Olga | 2015 | Comparative evaluation of acute toxicity of nanoparticles of zinc, copper and their nanosystems using Stylonychia mytilus | 10.13005/ojc/31.Special-Issue1.13 | new_dataset
metal oxide | Al2O3 | Sigma-Aldrich |  |  | image in paper | nearly spherical | uncoated |  | 0 | 0 | [7 empty] | 13-16 | AFM | data available but unsure if for test media |  | sonicated (2min 44 kHz 40W) |  | Protozoa | Paramecium caudatum |  |  |  | no | 24 | no |  | no |  |  |  |  | no | other (reference in paper; can't find doi) | Lozin-Lozinsky medium | a ten-fold dilution of the Lozin-Lozinsky medium prepared by dissolving the following weighed portions of salts in 1 L of distilled water: NaCl (1.0 g), KCl (0.1 g), NaHCO3 (0.2 g), MgSOfour (0.1 g), and CaCl2 (0.1 g) with the addition of an aqueous yeast suspension of Saccharomyces cerevisiae (3 ml) at a temperature of 22–24°С. | 0 | no | 1 g/l NaCl | [6 empty] | 22-24 | no | mortality | LC50 |  | µg/ml | 23 |  |  | Kryuchkova, M. A.; Akhatova, F. S.; Fakhrullin, R. F. | 2021 | The Survival of the Infusoria Paramecium caudatum in the Presence of Aluminum Oxide Nanoparticles | 10.1134/S2635167621040042 | new_dataset
metal | Pt |  | laser ablation |  |  | unknown | uncoated |  | 0 | 0 |  | 36 | [5 empty] | 5 | TEM |  |  |  |  | Protozoa | Paramecium caudatum |  |  |  |  | 0.5 | no |  | no |  |  |  |  | no | other (reference in paper; can't find doi) | Lozin-Lozinsky medium | 6mg/dm^3 oxygen | 0 | no |  | 6 |  |  |  |  | 7-8.2 | 22 | no | chemotactic reaction | EC50 |  | mg/l | >100 | EC10 + EC20 data available | probit | Morgaleva, Tamara G.; Morgalev, Yuri N.; Gosteva, Irina A.; Morgalev, Sergey Yu. | 2017 | Range of Resistance of Hydrobionts to Medium Contamination with Manufactured Nanoparticles | 10.4028/www.scientific.net/NHC.13.279 | new_dataset
metal | Ni |  | laser ablation |  |  | unknown | uncoated |  | 0 | 0 |  | 80-100 | [5 empty] | 5 | TEM |  |  |  |  | Protozoa | Paramecium caudatum |  |  |  |  | 0.5 | no |  | no |  |  |  |  | no | other (reference in paper; can't find doi) | Lozin-Lozinsky medium | 6mg/dm^3 oxygen | 0 | no |  | 6 |  |  |  |  | 7-8.2 | 22 | no | chemotactic reaction | EC50 |  | mg/l | 0.023 | EC10 + EC20 data available | probit | Morgaleva, Tamara G.; Morgalev, Yuri N.; Gosteva, Irina A.; Morgalev, Sergey Yu. | 2017 | Range of Resistance of Hydrobionts to Medium Contamination with Manufactured Nanoparticles | 10.4028/www.scientific.net/NHC.13.279 | new_dataset
metal oxide | ZnO |  | laser ablation |  |  | unknown | uncoated |  | 0 | 0 |  | 47 | [5 empty] | 12 | TEM |  |  |  |  | Protozoa | Paramecium caudatum |  |  |  |  | 0.5 | no |  | no |  |  |  |  | no | other (reference in paper; can't find doi) | Lozin-Lozinsky medium | 6mg/dm^3 oxygen | 0 | no |  | 6 |  |  |  |  | 7-8.2 | 22 | no | chemotactic reaction | EC50 |  | mg/l | 0.239 | EC10 + EC20 data available | probit | Morgaleva, Tamara G.; Morgalev, Yuri N.; Gosteva, Irina A.; Morgalev, Sergey Yu. | 2017 | Range of Resistance of Hydrobionts to Medium Contamination with Manufactured Nanoparticles | 10.4028/www.scientific.net/NHC.13.279 | new_dataset
metal oxide | CeO2 |  | laser ablation |  |  | unknown | uncoated |  | 0 | 0 |  | 20-40 | [5 empty] | 16 | TEM |  |  |  |  | Protozoa | Paramecium caudatum |  |  |  |  | 0.5 | no |  | no |  |  |  |  | no | other (reference in paper; can't find doi) | Lozin-Lozinsky medium | 6mg/dm^3 oxygen | 0 | no |  | 6 |  |  |  |  | 7-8.2 | 22 | no | chemotactic reaction | EC50 |  | mg/l | >100 | EC10 + EC20 data available | probit | Morgaleva, Tamara G.; Morgalev, Yuri N.; Gosteva, Irina A.; Morgalev, Sergey Yu. | 2017 | Range of Resistance of Hydrobionts to Medium Contamination with Manufactured Nanoparticles | 10.4028/www.scientific.net/NHC.13.279 | new_dataset
metal oxide | TiO2 | Nanostructured & Amorphous Materials |  |  |  | unknown | uncoated |  | 100 | 0 | anatase | 274.2 |  |  | 192 | 0.479 |  | 10 |  |  |  | sonicated (20min 90W) |  | Cyanobacteria | Anabaena variabilis |  | UTEX 1444 |  |  | 24 | no |  | no | 12 | 12 | 12:12h light dark |  | no | US EPA/821/R-02/013 | Mes-Volvox medium | nitrogen free | 0 | no | 0 | [6 empty] | 20 | no | growth inhibition (fluorescence) | IC50 |  | mg/l | 13.98 |  |  | Cherchi, Carla; Gu, April Z. | 2010 | Impact of Titanium Dioxide Nanomaterials on Nitrogen Fixation Rate and Intracellular Nitrogen Storage in <i>Anabaena variabilis</i> | 10.1021/es101658p | new_dataset
metal oxide | TiO2 | Nanostructured & Amorphous Materials |  |  |  | unknown | uncoated |  | 100 | 0 | anatase | 274.2 |  |  | 192 | 0.479 |  | 10 |  |  |  | sonicated (20min 90W) |  | Cyanobacteria | Anabaena variabilis |  | UTEX 1444 |  |  | 96 | no |  | no | 12 | 12 | 12:12h light dark |  | no | US EPA/821/R-02/013 | Mes-Volvox medium | nitrogen free | 0 | no | 0 | [6 empty] | 20 | no | growth inhibition (fluorescence) | IC50 |  | mg/l | 0.62 |  |  | Cherchi, Carla; Gu, April Z. | 2010 | Impact of Titanium Dioxide Nanomaterials on Nitrogen Fixation Rate and Intracellular Nitrogen Storage in <i>Anabaena variabilis</i> | 10.1021/es101658p | new_dataset
metal oxide | TiO2 | Nanostructured & Amorphous Materials |  |  |  | unknown | uncoated |  | 100 | 0 | anatase | 274.2 |  |  | 192 | 0.479 |  | 10 |  |  |  | sonicated (20min 90W) |  | Cyanobacteria | Anabaena variabilis |  | UTEX 1444 |  |  | 144 | no |  | no | 12 | 12 | 12:12h light dark |  | no | US EPA/821/R-02/013 | Mes-Volvox medium | nitrogen free | 0 | no | 0 | [6 empty] | 20 | no | growth inhibition (fluorescence) | IC50 |  | mg/l | 0.15 |  |  | Cherchi, Carla; Gu, April Z. | 2010 | Impact of Titanium Dioxide Nanomaterials on Nitrogen Fixation Rate and Intracellular Nitrogen Storage in <i>Anabaena variabilis</i> | 10.1021/es101658p | new_dataset
metal oxide | NiO |  |  |  | image in paper | unknown (image unclear) | uncoated |  | 0 | 0 | [7 empty] | 53.44 | XRD |  | sonicated (1h 40 kHz 100W) |  |  | Fish | Labeo rohita | juvenile (90 day old) |  |  |  | 96 | no |  | no | 12 | 12 | 12:12h light dark |  | no | other | metal free water | composition in paper; total hardness 225 mg/l; dissolved oxygen 6 mg/l | 0 | no |  | 6 | 225 |  |  | 520.32 μS/cm | 7.3 | 29.3 | no | mortality | LC50 |  | mg/l | 418.26 |  | probit | Aziz, Sana | 2021 | Effect of Engineered Nickel Oxide Nanoparticles on Antioxidant Enzymes in Freshwater Fish, Labeo rohita | 10.29261/pakvetj/2021.044 | new_dataset
metal oxide | ZnO | Sigma-Aldrich |  |  |  | unknown | uncoated |  | 0 | 0 |  |  | 100% |  |  |  |  | 70 |  |  |  | sonicated (30min) |  | Protozoa | Tetrahymena thermophila |  |  |  |  | 24 | no |  | no | 0 | 24 | dark |  | no | Protoxkit | Milli-Q |  | 0 | no | [7 empty] | 30 | no | growth inhibition (optical density) | IC50 |  | mg/l | 9.4 |  |  | Blinova, I.; Ivask, A.; Heinlaan, M.; Mortimer, M.; Kahru, A. | 2010 | Ecotoxicity of nanoparticles of CuO and ZnO in natural water | 10.1016/j.envpol.2009.08.017 | new_dataset
metal | Ag | Laboratories Argenol S.L. |  |  | image in paper (10.1371/journal.pone.0064060) | spherical | casein |  | 0 | 0 |  |  | 7.6% in 4h |  | 44 | 0.2 |  | 14.6 | TEM | -42.7 |  |  |  | Protozoa | Tetrahymena thermophila |  | CU427 |  |  | 2 | no |  | no | 0 | 24 | dark |  | no | other (10.1016/j.envint.2015.10.014) | Milli-Q |  | 0 | no | 0 | [5 empty] | 6-6.5 | 25 | no | cell viability (ATP) | EC50 |  | mg/l | 98 |  | log-normal | Juganson, Katre; Mortimer, Monika; Ivask, Angela; Pucciarelli, Sandra; Miceli, Cristina; Orupõld, Kaja; Kahru, Anne | 2017 | Mechanisms of toxic action of silver nanoparticles in the protozoan Tetrahymena thermophila : From gene expression to phenotypic events | 10.1016/j.envpol.2017.03.013 | new_dataset
metal | Ag | Laboratories Argenol S.L. |  |  | image in paper (10.1371/journal.pone.0064060) | spherical | casein |  | 0 | 0 |  |  | 7.6% in 4h |  | 44 | 0.2 |  | 14.6 | TEM | -42.7 |  |  |  | Protozoa | Tetrahymena thermophila |  | CU428 |  |  | 2 | no |  | no | 0 | 24 | dark |  | no | other (10.1016/j.envint.2015.10.014) | Milli-Q |  | 0 | no | 0 | [5 empty] | 6-6.5 | 25 | no | cell viability (ATP) | EC50 |  | mg/l | 72 |  | log-normal | Juganson, Katre; Mortimer, Monika; Ivask, Angela; Pucciarelli, Sandra; Miceli, Cristina; Orupõld, Kaja; Kahru, Anne | 2017 | Mechanisms of toxic action of silver nanoparticles in the protozoan Tetrahymena thermophila : From gene expression to phenotypic events | 10.1016/j.envpol.2017.03.013 | new_dataset
metal | Ag | Laboratories Argenol S.L. |  |  | image in paper (10.1371/journal.pone.0064060) | spherical | casein |  | 0 | 0 |  |  | 6.9% |  | 44 | 0.2 |  | 14.6 | TEM | -42.7 |  |  |  | Protozoa | Tetrahymena thermophila |  | CU427 |  |  | 24 | no |  | no | 0 | 24 | dark |  | no | other (10.1016/j.envint.2015.10.014) | Milli-Q |  | 0 | no | 0 | [5 empty] | 6-6.5 | 25 | no | cell viability (ATP) | EC50 |  | mg/l | 100 |  | log-normal | Juganson, Katre; Mortimer, Monika; Ivask, Angela; Pucciarelli, Sandra; Miceli, Cristina; Orupõld, Kaja; Kahru, Anne | 2017 | Mechanisms of toxic action of silver nanoparticles in the protozoan Tetrahymena thermophila : From gene expression to phenotypic events | 10.1016/j.envpol.2017.03.013 | new_dataset
metal | Ag | Laboratories Argenol S.L. |  |  | image in paper (10.1371/journal.pone.0064060) | spherical | casein |  | 0 | 0 |  |  | 6.9% |  | 44 | 0.2 |  | 14.6 | TEM | -42.7 |  |  |  | Protozoa | Tetrahymena thermophila |  | CU428 |  |  | 24 | no |  | no | 0 | 24 | dark |  | no | other (10.1016/j.envint.2015.10.014) | Milli-Q |  | 0 | no | 0 | [5 empty] | 6-6.5 | 25 | no | cell viability (ATP) | EC50 |  | mg/l | 79 |  | log-normal | Juganson, Katre; Mortimer, Monika; Ivask, Angela; Pucciarelli, Sandra; Miceli, Cristina; Orupõld, Kaja; Kahru, Anne | 2017 | Mechanisms of toxic action of silver nanoparticles in the protozoan Tetrahymena thermophila : From gene expression to phenotypic events | 10.1016/j.envpol.2017.03.013 | new_dataset
metal | Pt |  | laser ablation |  |  | unknown | uncoated |  | 0 | 0 |  | 36 | [5 empty] | 5 | TEM |  |  |  |  | Algae | Chlorella vulgaris |  |  |  |  | 22 | no |  | no |  |  |  |  | no | other (reference in paper) + OECD 201 | Milli-Q | 0.03% CO2 | 0 | no | [6 empty] | 7-8.5 | 36 | no | growth inhibition (optical density) | IC50 |  | mg/l | 52.197 | EC10 + EC20 data available | probit | Morgaleva, Tamara G.; Morgalev, Yuri N.; Gosteva, Irina A.; Morgalev, Sergey Yu. | 2017 | Range of Resistance of Hydrobionts to Medium Contamination with Manufactured Nanoparticles | 10.4028/www.scientific.net/NHC.13.279 | new_dataset
metal | Pt |  | laser ablation |  |  | unknown | uncoated |  | 0 | 0 |  | 36 | [5 empty] | 5 | TEM |  |  |  |  | Algae | Chlorella vulgaris |  |  |  |  | 22 | no |  | no |  |  |  |  | no | other (reference in paper) | Milli-Q | 0.03% CO2 | 0 | no | [6 empty] | 7-8.5 | 36 | no | growth inhibition (fluorescence) | IC50 |  | µg/l | 1.3504 | EC10 + EC20 data available | probit | Morgaleva, Tamara G.; Morgalev, Yuri N.; Gosteva, Irina A.; Morgalev, Sergey Yu. | 2017 | Range of Resistance of Hydrobionts to Medium Contamination with Manufactured Nanoparticles | 10.4028/www.scientific.net/NHC.13.279 | new_dataset
metal | Ni |  | laser ablation |  |  | unknown | uncoated |  | 0 | 0 |  | 80-100 | [5 empty] | 5 | TEM |  |  |  |  | Algae | Chlorella vulgaris |  |  |  |  | 22 | no |  | no |  |  |  |  | no | other (reference in paper) + OECD 201 | Milli-Q | 0.03% CO2 | 0 | no | [6 empty] | 7-8.5 | 36 | no | growth inhibition (optical density) | IC50 |  | mg/l | 0.1534 | EC10 + EC20 data available | probit | Morgaleva, Tamara G.; Morgalev, Yuri N.; Gosteva, Irina A.; Morgalev, Sergey Yu. | 2017 | Range of Resistance of Hydrobionts to Medium Contamination with Manufactured Nanoparticles | 10.4028/www.scientific.net/NHC.13.279 | new_dataset
metal | Ni |  | laser ablation |  |  | unknown | uncoated |  | 0 | 0 |  | 80-100 | [5 empty] | 5 | TEM |  |  |  |  | Algae | Chlorella vulgaris |  |  |  |  | 22 | no |  | no |  |  |  |  | no | other (reference in paper) | Milli-Q | 0.03% CO2 | 0 | no | [6 empty] | 7-8.5 | 36 | no | growth inhibition (fluorescence) | IC50 |  | µg/l | 0.0563 | EC10 + EC20 data available | probit | Morgaleva, Tamara G.; Morgalev, Yuri N.; Gosteva, Irina A.; Morgalev, Sergey Yu. | 2017 | Range of Resistance of Hydrobionts to Medium Contamination with Manufactured Nanoparticles | 10.4028/www.scientific.net/NHC.13.279 | new_dataset
metal oxide | ZnO |  | laser ablation |  |  | unknown | uncoated |  | 0 | 0 |  | 47 | [5 empty] | 12 | TEM |  |  |  |  | Algae | Chlorella vulgaris |  |  |  |  | 22 | no |  | no |  |  |  |  | no | other (reference in paper) + OECD 201 | Milli-Q | 0.03% CO2 | 0 | no | [6 empty] | 7-8.5 | 36 | no | growth inhibition (optical density) | IC50 |  | mg/l | 0.2943 | EC10 + EC20 data available | probit | Morgaleva, Tamara G.; Morgalev, Yuri N.; Gosteva, Irina A.; Morgalev, Sergey Yu. | 2017 | Range of Resistance of Hydrobionts to Medium Contamination with Manufactured Nanoparticles | 10.4028/www.scientific.net/NHC.13.279 | new_dataset
metal oxide | ZnO |  | laser ablation |  |  | unknown | uncoated |  | 0 | 0 |  | 47 | [5 empty] | 12 | TEM |  |  |  |  | Algae | Chlorella vulgaris |  |  |  |  | 22 | no |  | no |  |  |  |  | no | other (reference in paper) | Milli-Q | 0.03% CO2 | 0 | no | [6 empty] | 7-8.5 | 36 | no | growth inhibition (fluorescence) | IC50 |  | µg/l | 0.1184 | EC10 + EC20 data available | probit | Morgaleva, Tamara G.; Morgalev, Yuri N.; Gosteva, Irina A.; Morgalev, Sergey Yu. | 2017 | Range of Resistance of Hydrobionts to Medium Contamination with Manufactured Nanoparticles | 10.4028/www.scientific.net/NHC.13.279 | new_dataset
metal oxide | CeO2 |  | laser ablation |  |  | unknown | uncoated |  | 0 | 0 |  | 20-40 | [5 empty] | 16 | TEM |  |  |  |  | Algae | Chlorella vulgaris |  |  |  |  | 22 | no |  | no |  |  |  |  | no | other (reference in paper) + OECD 201 | Milli-Q | 0.03% CO2 | 0 | no | [6 empty] | 7-8.5 | 36 | no | growth inhibition (optical density) | IC50 |  | mg/l | 0.868 | EC10 + EC20 data available | probit | Morgaleva, Tamara G.; Morgalev, Yuri N.; Gosteva, Irina A.; Morgalev, Sergey Yu. | 2017 | Range of Resistance of Hydrobionts to Medium Contamination with Manufactured Nanoparticles | 10.4028/www.scientific.net/NHC.13.279 | new_dataset
metal oxide | CeO2 |  | laser ablation |  |  | unknown | uncoated |  | 0 | 0 |  | 20-40 | [5 empty] | 16 | TEM |  |  |  |  | Algae | Chlorella vulgaris |  |  |  |  | 22 | no |  | no |  |  |  |  | no | other (reference in paper) | Milli-Q | 0.03% CO2 | 0 | no | [6 empty] | 7-8.5 | 36 | no | growth inhibition (fluorescence) | IC50 |  | µg/l | 0.3322 | EC10 + EC20 data available | probit | Morgaleva, Tamara G.; Morgalev, Yuri N.; Gosteva, Irina A.; Morgalev, Sergey Yu. | 2017 | Range of Resistance of Hydrobionts to Medium Contamination with Manufactured Nanoparticles | 10.4028/www.scientific.net/NHC.13.279 | new_dataset
metal oxide | CeO2 | Sigma-Aldrich |  |  | image in paper + supp material | irregular | uncoated | 93.2 | 0 | 0 |  | 63.2 |  | data for 24h + 15days available |  |  |  | 13 | BET | 22.4 | stirred | stirred (2h) |  | Cyanobacteria | Anabaena sp. |  | CPB4337 |  |  | 1 | no |  | no |  |  |  |  | no | other (10.1007/s00244-008-9280-9 + Use of lux-marked cyanobacterial bioreporters for assessment of individual and combined toxicities of metals in aqueous samples) | Milli-Q |  | 0 | no | 0 | [5 empty] | 6 | 28 | yes | luminescence inhibition | IC50 | shaken | mg/l | 37.8 | EC10 data available | linear interpolation | Rodea-Palomares, Ismael; Boltes, Karina; Fernández-Piñas, Francisca; Leganés, Francisco; García-Calvo, Eloy; Santiago, Javier; Rosal, Roberto | 2011 | Physicochemical Characterization and Ecotoxicological Assessment of CeO2 Nanoparticles Using Two Aquatic Microorganisms | 10.1093/toxsci/kfq311 | new_dataset | is this same as growth inhibition (fluorescence)?
metal oxide | CeO2 | Sigma-Aldrich |  |  | image in paper + supp material | irregular | uncoated | 97.7 | 0 | 0 |  | 37.8 |  | data for 24h + 15days available |  |  |  | 22 | BET | 18.7 | stirred | stirred (2h) |  | Cyanobacteria | Anabaena sp. |  | CPB4337 |  |  | 1 | no |  | no |  |  |  |  | no | other (10.1007/s00244-008-9280-9 + Use of lux-marked cyanobacterial bioreporters for assessment of individual and combined toxicities of metals in aqueous samples) | Milli-Q |  | 0 | no | 0 | [5 empty] | 6 | 28 | yes | luminescence inhibition | IC50 | shaken | mg/l | 44.9 | EC10 data available | linear interpolation | Rodea-Palomares, Ismael; Boltes, Karina; Fernández-Piñas, Francisca; Leganés, Francisco; García-Calvo, Eloy; Santiago, Javier; Rosal, Roberto | 2011 | Physicochemical Characterization and Ecotoxicological Assessment of CeO2 Nanoparticles Using Two Aquatic Microorganisms | 10.1093/toxsci/kfq311 | new_dataset | is this same as growth inhibition (fluorescence)?
metal oxide | CeO2 | OECD Working Party on Manufactured Nanomaterials |  |  | image in paper + supp material | irregular | uncoated | 95.8 | 0 | 0 |  | 29.9 |  | data for 24h + 15days available |  |  |  | 28 | BET | 0.7 | stirred | stirred (2h) |  | Cyanobacteria | Anabaena sp. |  | CPB4337 |  |  | 1 | no |  | no |  |  |  |  | no | other (10.1007/s00244-008-9280-9 + Use of lux-marked cyanobacterial bioreporters for assessment of individual and combined toxicities of metals in aqueous samples) | Milli-Q |  | 0 | no | 0 | [5 empty] | 6 | 28 | yes | luminescence inhibition | IC50 | shaken | mg/l | 42.4 | EC10 data available | linear interpolation | Rodea-Palomares, Ismael; Boltes, Karina; Fernández-Piñas, Francisca; Leganés, Francisco; García-Calvo, Eloy; Santiago, Javier; Rosal, Roberto | 2011 | Physicochemical Characterization and Ecotoxicological Assessment of CeO2 Nanoparticles Using Two Aquatic Microorganisms | 10.1093/toxsci/kfq311 | new_dataset | is this same as growth inhibition (fluorescence)?
metal oxide | CeO2 | Sigma-Aldrich |  |  | image in paper + supp material | irregular | uncoated | 93.2 | 0 | 0 |  | 63.2 |  | data for 24h + 15days available |  |  |  | 13 | BET | 22.4 | stirred | stirred (2h) |  | Cyanobacteria | Anabaena sp. |  | CPB4337 |  |  | 4 | no |  | no |  |  |  |  | no | other (10.1007/s00244-008-9280-9 + Use of lux-marked cyanobacterial bioreporters for assessment of individual and combined toxicities of metals in aqueous samples) | Milli-Q |  | 0 | no | 0 | [5 empty] | 6 | 28 | yes | luminescence inhibition | IC50 | shaken | mg/l | 27.5 | EC10 data available | linear interpolation | Rodea-Palomares, Ismael; Boltes, Karina; Fernández-Piñas, Francisca; Leganés, Francisco; García-Calvo, Eloy; Santiago, Javier; Rosal, Roberto | 2011 | Physicochemical Characterization and Ecotoxicological Assessment of CeO2 Nanoparticles Using Two Aquatic Microorganisms | 10.1093/toxsci/kfq311 | new_dataset | is this same as growth inhibition (fluorescence)?
metal oxide | CeO2 | Sigma-Aldrich |  |  | image in paper + supp material | irregular | uncoated | 97.7 | 0 | 0 |  | 37.8 |  | data for 24h + 15days available |  |  |  | 22 | BET | 18.7 | stirred | stirred (2h) |  | Cyanobacteria | Anabaena sp. |  | CPB4337 |  |  | 4 | no |  | no |  |  |  |  | no | other (10.1007/s00244-008-9280-9 + Use of lux-marked cyanobacterial bioreporters for assessment of individual and combined toxicities of metals in aqueous samples) | Milli-Q |  | 0 | no | 0 | [5 empty] | 6 | 28 | yes | luminescence inhibition | IC50 | shaken | mg/l | 46.6 | EC10 data available | linear interpolation | Rodea-Palomares, Ismael; Boltes, Karina; Fernández-Piñas, Francisca; Leganés, Francisco; García-Calvo, Eloy; Santiago, Javier; Rosal, Roberto | 2011 | Physicochemical Characterization and Ecotoxicological Assessment of CeO2 Nanoparticles Using Two Aquatic Microorganisms | 10.1093/toxsci/kfq311 | new_dataset | is this same as growth inhibition (fluorescence)?
metal oxide | CeO2 | OECD Working Party on Manufactured Nanomaterials |  |  | image in paper + supp material | irregular | uncoated | 95.8 | 0 | 0 |  | 29.9 |  | data for 24h + 15days available |  |  |  | 28 | BET | 0.7 | stirred | stirred (2h) |  | Cyanobacteria | Anabaena sp. |  | CPB4337 |  |  | 4 | no |  | no |  |  |  |  | no | other (10.1007/s00244-008-9280-9 + Use of lux-marked cyanobacterial bioreporters for assessment of individual and combined toxicities of metals in aqueous samples) | Milli-Q |  | 0 | no | 0 | [5 empty] | 6 | 28 | yes | luminescence inhibition | IC50 | shaken | mg/l | 60.1 | EC10 data available | linear interpolation | Rodea-Palomares, Ismael; Boltes, Karina; Fernández-Piñas, Francisca; Leganés, Francisco; García-Calvo, Eloy; Santiago, Javier; Rosal, Roberto | 2011 | Physicochemical Characterization and Ecotoxicological Assessment of CeO2 Nanoparticles Using Two Aquatic Microorganisms | 10.1093/toxsci/kfq311 | new_dataset | is this same as growth inhibition (fluorescence)?
metal oxide | CeO2 | Sigma-Aldrich |  |  | image in paper + supp material | irregular | uncoated | 93.2 | 0 | 0 |  | 63.2 |  | 158 |  |  |  | 13 | BET | 22.4 | stirred | stirred (2h) |  | Cyanobacteria | Anabaena sp. |  | CPB4337 |  |  | 24 | no |  | no |  |  |  |  | no | other (10.1007/s00244-008-9280-9 + Use of lux-marked cyanobacterial bioreporters for assessment of individual and combined toxicities of metals in aqueous samples) | Milli-Q |  | 0 | no | 0 | [5 empty] | 6 | 28 | yes | luminescence inhibition | IC50 | shaken | mg/l | 0.56 | EC10 data available | linear interpolation | Rodea-Palomares, Ismael; Boltes, Karina; Fernández-Piñas, Francisca; Leganés, Francisco; García-Calvo, Eloy; Santiago, Javier; Rosal, Roberto | 2011 | Physicochemical Characterization and Ecotoxicological Assessment of CeO2 Nanoparticles Using Two Aquatic Microorganisms | 10.1093/toxsci/kfq311 | new_dataset | is this same as growth inhibition (fluorescence)?
metal oxide | CeO2 | Sigma-Aldrich |  |  | image in paper + supp material | irregular | uncoated | 97.7 | 0 | 0 |  | 37.8 |  | 218 |  |  |  | 22 | BET | 18.7 | stirred | stirred (2h) |  | Cyanobacteria | Anabaena sp. |  | CPB4337 |  |  | 24 | no |  | no |  |  |  |  | no | other (10.1007/s00244-008-9280-9 + Use of lux-marked cyanobacterial bioreporters for assessment of individual and combined toxicities of metals in aqueous samples) | Milli-Q |  | 0 | no | 0 | [5 empty] | 6 | 28 | yes | luminescence inhibition | IC50 | shaken | mg/l | 0.27 | EC10 data available | linear interpolation | Rodea-Palomares, Ismael; Boltes, Karina; Fernández-Piñas, Francisca; Leganés, Francisco; García-Calvo, Eloy; Santiago, Javier; Rosal, Roberto | 2011 | Physicochemical Characterization and Ecotoxicological Assessment of CeO2 Nanoparticles Using Two Aquatic Microorganisms | 10.1093/toxsci/kfq311 | new_dataset | is this same as growth inhibition (fluorescence)?
metal oxide | CeO2 | OECD Working Party on Manufactured Nanomaterials |  |  | image in paper + supp material | irregular | uncoated | 95.8 | 0 | 0 |  | 29.9 |  | 210 |  |  |  | 28 | BET | 0.7 | stirred | stirred (2h) |  | Cyanobacteria | Anabaena sp. |  | CPB4337 |  |  | 24 | no |  | no |  |  |  |  | no | other (10.1007/s00244-008-9280-9 + Use of lux-marked cyanobacterial bioreporters for assessment of individual and combined toxicities of metals in aqueous samples) | Milli-Q |  | 0 | no | 0 | [5 empty] | 6 | 28 | yes | luminescence inhibition | IC50 | shaken | mg/l | 7.5 | EC10 data available | linear interpolation | Rodea-Palomares, Ismael; Boltes, Karina; Fernández-Piñas, Francisca; Leganés, Francisco; García-Calvo, Eloy; Santiago, Javier; Rosal, Roberto | 2011 | Physicochemical Characterization and Ecotoxicological Assessment of CeO2 Nanoparticles Using Two Aquatic Microorganisms | 10.1093/toxsci/kfq311 | new_dataset | is this same as growth inhibition (fluorescence)?
metal oxide | CeO2 | OECD Working Party on Manufactured Nanomaterials |  |  | image in paper + supp material | nearly spherical | uncoated | 91.2 | 0 | 0 |  | 67.6 |  | data for 24h + 15days available |  |  |  | 12 | BET | 0.4 | stirred | stirred (2h) |  | Cyanobacteria | Anabaena sp. |  | CPB4337 |  |  | 1 | no |  | no |  |  |  |  | no | other (10.1007/s00244-008-9280-9 + Use of lux-marked cyanobacterial bioreporters for assessment of individual and combined toxicities of metals in aqueous samples) | Milli-Q |  | 0 | no | 0 | [5 empty] | 6 | 28 | yes | luminescence inhibition | IC50 | shaken | mg/l | 69.4 | EC10 data available | linear interpolation | Rodea-Palomares, Ismael; Boltes, Karina; Fernández-Piñas, Francisca; Leganés, Francisco; García-Calvo, Eloy; Santiago, Javier; Rosal, Roberto | 2011 | Physicochemical Characterization and Ecotoxicological Assessment of CeO2 Nanoparticles Using Two Aquatic Microorganisms | 10.1093/toxsci/kfq311 | new_dataset | is this same as growth inhibition (fluorescence)?
metal oxide | CeO2 | OECD Working Party on Manufactured Nanomaterials |  |  | image in paper + supp material | nearly spherical | uncoated | 91.2 | 0 | 0 |  | 67.6 |  | data for 24h + 15days available |  |  |  | 12 | BET | 0.4 | stirred | stirred (2h) |  | Cyanobacteria | Anabaena sp. |  | CPB4337 |  |  | 4 | no |  | no |  |  |  |  | no | other (10.1007/s00244-008-9280-9 + Use of lux-marked cyanobacterial bioreporters for assessment of individual and combined toxicities of metals in aqueous samples) | Milli-Q |  | 0 | no | 0 | [5 empty] | 6 | 28 | yes | luminescence inhibition | IC50 | shaken | mg/l | 33.7 | EC10 data available | linear interpolation | Rodea-Palomares, Ismael; Boltes, Karina; Fernández-Piñas, Francisca; Leganés, Francisco; García-Calvo, Eloy; Santiago, Javier; Rosal, Roberto | 2011 | Physicochemical Characterization and Ecotoxicological Assessment of CeO2 Nanoparticles Using Two Aquatic Microorganisms | 10.1093/toxsci/kfq311 | new_dataset | is this same as growth inhibition (fluorescence)?
metal oxide | CeO2 | OECD Working Party on Manufactured Nanomaterials |  |  | image in paper + supp material | nearly spherical | uncoated | 91.2 | 0 | 0 |  | 67.6 |  | 575 |  |  |  | 12 | BET | 0.4 | stirred | stirred (2h) |  | Cyanobacteria | Anabaena sp. |  | CPB4337 |  |  | 24 | no |  | no |  |  |  |  | no | other (10.1007/s00244-008-9280-9 + Use of lux-marked cyanobacterial bioreporters for assessment of individual and combined toxicities of metals in aqueous samples) | Milli-Q |  | 0 | no | 0 | [5 empty] | 6 | 28 | yes | luminescence inhibition | IC50 | shaken | mg/l | 6.3 | EC10 data available | linear interpolation | Rodea-Palomares, Ismael; Boltes, Karina; Fernández-Piñas, Francisca; Leganés, Francisco; García-Calvo, Eloy; Santiago, Javier; Rosal, Roberto | 2011 | Physicochemical Characterization and Ecotoxicological Assessment of CeO2 Nanoparticles Using Two Aquatic Microorganisms | 10.1093/toxsci/kfq311 | new_dataset | is this same as growth inhibition (fluorescence)?
metal oxide | TiO2 | Nanjing High Technology Nano Material Co. Ltd. |  |  | image in paper | rod | uncoated | >99.5 | 100 | 0 | anatase |  |  |  | 230 |  |  | <20 |  |  |  | sonicated (30min) |  | Fish | Danio rerio | embryo |  | <1.5hpf |  | 96 | no |  | no | 14 | 10 | 14:10h light dark |  | no | other (10.1177/026119299402200104) | Milli-Q |  | 0 | no | [7 empty] | 26 | yes (every 12h) | mortality | LC50 | shaken every 12h | mg/l | >500 |  | probit | Zhu, Xiaoshan; Zhu, Lin; Duan, Zhenghua; Qi, Ruiqi; Li, Yan; Lang, Yupeng | 2008 | Comparative toxicity of several metal oxide nanoparticle aqueous suspensions to Zebrafish ( <i>Danio rerio</i> ) early developmental stage | 10.1080/10934520701792779 | new_dataset
metal oxide | TiO2 | Nanjing High Technology Nano Material Co. Ltd. |  |  | image in paper | rod | uncoated | >99.5 | 100 | 0 | anatase |  |  |  | 230 |  |  | <20 |  |  |  | sonicated (30min) |  | Fish | Danio rerio | embryo |  | <1.5hpf |  | 84 | no |  | no | 14 | 10 | 14:10h light dark |  | no | other (10.1177/026119299402200104) | Milli-Q |  | 0 | no | [7 empty] | 26 | yes (every 12h) | hatching | EC50 | shaken every 12h | mg/l | >500 |  | probit | Zhu, Xiaoshan; Zhu, Lin; Duan, Zhenghua; Qi, Ruiqi; Li, Yan; Lang, Yupeng | 2008 | Comparative toxicity of several metal oxide nanoparticle aqueous suspensions to Zebrafish ( <i>Danio rerio</i> ) early developmental stage | 10.1080/10934520701792779 | new_dataset
metal oxide | ZnO | Nanjing High Technology Nano Material Co. Ltd. |  |  | image in paper | irregular | uncoated | >99.9 | 0 | 0 |  |  |  |  | 180 |  |  | 20 |  |  |  | sonicated (30min) |  | Fish | Danio rerio | embryo |  | <1.5hpf |  | 96 | no |  | no | 14 | 10 | 14:10h light dark |  | no | other (10.1177/026119299402200104) | Milli-Q |  | 0 | no | [7 empty] | 26 | yes (every 12h) | mortality | LC50 | shaken every 12h | mg/l | 1.793 |  | probit | Zhu, Xiaoshan; Zhu, Lin; Duan, Zhenghua; Qi, Ruiqi; Li, Yan; Lang, Yupeng | 2008 | Comparative toxicity of several metal oxide nanoparticle aqueous suspensions to Zebrafish ( <i>Danio rerio</i> ) early developmental stage | 10.1080/10934520701792779 | new_dataset
metal oxide | Al2O3 | Nanjing High Technology Nano Material Co. Ltd. |  |  | image in paper | irregular | uncoated | >99.9 | 0 | 0 |  |  |  |  | 930 |  |  | 80 |  |  |  | sonicated (30min) |  | Fish | Danio rerio | embryo |  | <1.5hpf |  | 96 | no |  | no | 14 | 10 | 14:10h light dark |  | no | other (10.1177/026119299402200104) | Milli-Q |  | 0 | no | [7 empty] | 26 | yes (every 12h) | mortality | LC50 | shaken every 12h | mg/l | >1000 |  | probit | Zhu, Xiaoshan; Zhu, Lin; Duan, Zhenghua; Qi, Ruiqi; Li, Yan; Lang, Yupeng | 2008 | Comparative toxicity of several metal oxide nanoparticle aqueous suspensions to Zebrafish ( <i>Danio rerio</i> ) early developmental stage | 10.1080/10934520701792779 | new_dataset
metal oxide | ZnO | Nanjing High Technology Nano Material Co. Ltd. |  |  | image in paper | irregular | uncoated | >99.9 | 0 | 0 |  |  |  |  | 180 |  |  | 20 |  |  |  | sonicated (30min) |  | Fish | Danio rerio | embryo |  | <1.5hpf |  | 84 | no |  | no | 14 | 10 | 14:10h light dark |  | no | other (10.1177/026119299402200104) | Milli-Q |  | 0 | no | [7 empty] | 26 | yes (every 12h) | hatching | EC50 | shaken every 12h | mg/l | 2.065 |  | probit | Zhu, Xiaoshan; Zhu, Lin; Duan, Zhenghua; Qi, Ruiqi; Li, Yan; Lang, Yupeng | 2008 | Comparative toxicity of several metal oxide nanoparticle aqueous suspensions to Zebrafish ( <i>Danio rerio</i> ) early developmental stage | 10.1080/10934520701792779 | new_dataset
metal oxide | Al2O3 | Nanjing High Technology Nano Material Co. Ltd. |  |  | image in paper | irregular | uncoated | >99.9 | 0 | 0 |  |  |  |  | 930 |  |  | 80 |  |  |  | sonicated (30min) |  | Fish | Danio rerio | embryo |  | <1.5hpf |  | 84 | no |  | no | 14 | 10 | 14:10h light dark |  | no | other (10.1177/026119299402200104) | Milli-Q |  | 0 | no | [7 empty] | 26 | yes (every 12h) | hatching | EC50 | shaken every 12h | mg/l | >1000 |  | probit | Zhu, Xiaoshan; Zhu, Lin; Duan, Zhenghua; Qi, Ruiqi; Li, Yan; Lang, Yupeng | 2008 | Comparative toxicity of several metal oxide nanoparticle aqueous suspensions to Zebrafish ( <i>Danio rerio</i> ) early developmental stage | 10.1080/10934520701792779 | new_dataset
metal | BaTiO3 | Sigma-Aldrich |  | Cat. No. 467634, lot MKBF7837V | image in supp material | nearly spherical | uncoated |  | 0 | 0 | cubic | 16.60 | <1.5% |  |  |  |  | 60 | SEM |  |  | sonicated (10min 200W) |  | Cyanobacteria | Euglena gracilis |  |  |  |  | 96 | no |  | no |  |  |  |  | no | other | mineral medium | composition in supp material | 0 | no | see supp material for NaCl concentration | [5 empty] | 4 | 20 | no | growth inhibition (cell density) | IC50 |  | µg/ml | 627.8 |  |  | Polonini, Hudson C.; Brandão, Humberto M.; Raposo, Nádia R.B.; Mouton, Ludovic; Yéprémian, Claude; Couté, Alain; Brayner, Roberta | 2014 | Ecotoxicological studies of micro- and nanosized barium titanate on aquatic photosynthetic microorganisms | 10.1016/j.aquatox.2014.05.005 | new_dataset
metal oxide | TiO2 | Ishihara Sangyo Co |  | ST-01 | image in paper | irregular (image unclear) | uncoated |  | 100 | 0 | 100% anatase | 300 |  |  | unsonicated data available |  |  | 7 | XRD |  | sonicated |  | static | Algae | Chlamydomonas reinhardtii |  | CS-51 |  |  | 192 | no |  | no | 12 | 12 | 12:12h light dark |  | no | other | MLA medium | The growth medium (pH 7.5) was composed of (g/L): 0.05 MgSO4·7H2O, 0.03 CaCl2·2H2O, 0.17 NaNO3, 0.17 NaHCO3, 0.04 K2HPO4 (mg/L): 0.01 CuSO4·5H2O, 0.01 CoCl2·6H2O, 0.02 ZnSO4·7H2O, 1.6 FeCl3·6H2O, 0.4 MnCl2·4H2O, 4.4 Na2EDTA, 2.5 H3BO3, 0.1 thiamine HCl, ( g/L): 6 Na2MoO4·2H2O, 1.3 H2SeO3, 0.05 biotin, 0.05 vitamin B12. | 0 | no | [6 empty] | 7.5 | 25 | no | growth inhibition (optical density) | IC50 |  | mg/l | >100 |  |  | Gunawan, Cindy; Sirimanoonphan, Aunchisa; Teoh, Wey Yang; Marquis, Christopher P.; Amal, Rose | 2013 | Submicron and nano formulations of titanium dioxide and zinc oxide stimulate unique cellular toxicological responses in the green microalga Chlamydomonas reinhardtii | 10.1016/j.jhazmat.2013.06.067 | new_dataset
metal | Ag | NanoSys GmbH |  |  |  | unknown | uncoated |  | 0 | 0 |  |  | 1.7% after 2h | 40-65 | 38-73 |  |  |  |  | -23 to -28 |  |  |  | Cyanobacteria | Euglena gracilis |  | Z |  |  | 1 | no |  | no | 12 | 12 | 12:12h light dark |  | no | other | MOPS buffer | 10 mM 3-morpholinopropanesulfonic acid (MOPS); ionic strength 3mM | 0 | no | 0 |  |  |  | 3 mM |  | 7.5 | 20 | yes (90rpm) | growth inhibition (fluorescence) | IC50 | shaken 90rpm | nM | 1858 |  | nonlinear regression | Li, Xiaomei; Schirmer, Kristin; Bernard, Laetitia; Sigg, Laura; Pillai, Smitha; Behra, Renata | 2015 | Silver nanoparticle toxicity and association with the alga Euglena gracilis | 10.1039/C5EN00093A | new_dataset
metal | Ag | NanoSys GmbH |  |  |  | unknown | uncoated |  | 0 | 0 |  |  | 1.7% | 35-75 | 38-73 |  |  |  |  | -23 to -28 |  |  |  | Cyanobacteria | Euglena gracilis |  | Z |  |  | 2 | no |  | no | 12 | 12 | 12:12h light dark |  | no | other | MOPS buffer | 10 mM 3-morpholinopropanesulfonic acid (MOPS); ionic strength 3mM | 0 | no | 0 |  |  |  | 3 mM |  | 7.5 | 20 | yes (90rpm) | growth inhibition (fluorescence) | IC50 | shaken 90rpm | nM | 1487 |  | nonlinear regression | Li, Xiaomei; Schirmer, Kristin; Bernard, Laetitia; Sigg, Laura; Pillai, Smitha; Behra, Renata | 2015 | Silver nanoparticle toxicity and association with the alga Euglena gracilis | 10.1039/C5EN00093A | new_dataset
metal | Cu | Particle Technology Laboratory | flame-spray pyrolysis |  | spherical | spherical | carbon |  | 0 | 0 |  |  |  | 400-500 | 200 |  |  | 7.5 |  | -30 (in 1h) | sonicated (35min) |  |  | Algae | Chlamydomonas reinhardtii |  |  |  |  | 1 | no |  | no |  |  |  |  | no | other (10.1007/s10646-008-0214-0) | MOPS buffer |  | 0 | no | [6 empty] | 7.5 |  | no | growth inhibition (fluorescence) | IC50 |  | µM | 101 |  | four-parameter non-linear regression model | Müller, Emanuel; Behra, Renata; Sigg, Laura | 2016 | Toxicity of engineered copper (Cu0) nanoparticles to the green alga Chlamydomonas reinhardtii | 10.1071/EN15132 | new_dataset
metal | Cu | Particle Technology Laboratory | flame-spray pyrolysis |  | spherical | spherical | carbon |  | 0 | 0 |  |  |  | 400-500 (in 1h) | 200 |  |  | 7.5 |  | -30 (in 1h) | sonicated (35min) |  |  | Algae | Chlamydomonas reinhardtii |  |  |  |  | 2 | no |  | no |  |  |  |  | no | other (10.1007/s10646-008-0214-0) | MOPS buffer |  | 0 | no | [6 empty] | 7.5 |  | no | growth inhibition (fluorescence) | IC50 |  | µM | 29 |  | four-parameter non-linear regression model | Müller, Emanuel; Behra, Renata; Sigg, Laura | 2016 | Toxicity of engineered copper (Cu0) nanoparticles to the green alga Chlamydomonas reinhardtii | 10.1071/EN15132 | new_dataset
metal | Cu | Particle Technology Laboratory | flame-spray pyrolysis |  | spherical | spherical | carbon |  | 0 | 0 |  |  |  |  | 488 |  |  | 6 |  |  | sonicated (35min) |  |  | Algae | Chlamydomonas reinhardtii |  |  |  |  | 1 | no |  | no |  |  |  |  | no | other (10.1007/s10646-008-0214-0) | MOPS buffer |  | 0 | no | [6 empty] | 7.5 |  | no | growth inhibition (fluorescence) | IC50 |  | µM | 219 |  | four-parameter non-linear regression model | Müller, Emanuel; Behra, Renata; Sigg, Laura | 2016 | Toxicity of engineered copper (Cu0) nanoparticles to the green alga Chlamydomonas reinhardtii | 10.1071/EN15132 | new_dataset
metal | Cu | Particle Technology Laboratory | flame-spray pyrolysis |  | spherical | spherical | carbon |  | 0 | 0 |  |  |  |  | 488 |  |  | 6 |  |  | sonicated (35min) |  |  | Algae | Chlamydomonas reinhardtii |  |  |  |  | 2 | no |  | no |  |  |  |  | no | other (10.1007/s10646-008-0214-0) | MOPS buffer |  | 0 | no | [6 empty] | 7.5 |  | no | growth inhibition (fluorescence) | IC50 |  | µM | 30 |  | four-parameter non-linear regression model | Müller, Emanuel; Behra, Renata; Sigg, Laura | 2016 | Toxicity of engineered copper (Cu0) nanoparticles to the green alga Chlamydomonas reinhardtii | 10.1071/EN15132 | new_dataset
metal | Ag | NanoSys GmbH |  |  | image in paper | spherical | carbonate (CO3) |  | 0 | 0 |  |  |  |  | 44 |  |  | 25 | TEM | -36.6 |  |  |  | Algae | Chlamydomonas reinhardtii |  |  |  |  | 1 | no |  | no | 24 | 0 | continuous |  | no | other | MOPS buffer | 10 mM 3morpholine propanesulfonic acid, buffer at pH 7.52 | 0 | no | [6 empty] | 7.52 | 25 | yes (90rpm) | growth inhibition (fluorescence) | EC50 | shaken 90rpm | nM | 3300 |  | four parameter non linear regression | Navarro, Enrique; Piccapietra, Flavio; Wagner, Bettina; Marconi, Fabio; Kaegi, Ralf; Odzak, Niksa; Sigg, Laura; Behra, Renata | 2008 | Toxicity of Silver Nanoparticles to <i>Chlamydomonas reinhardtii</i> | 10.1021/es801785m | new_dataset
metal | Ag | NanoSys GmbH |  |  | image in paper | spherical | carbonate (CO3) |  | 0 | 0 |  |  |  |  | 44 |  |  | 25 | TEM | -36.6 |  |  |  | Algae | Chlamydomonas reinhardtii |  |  |  |  | 2 | no |  | no | 24 | 0 | continuous |  | no | other | MOPS buffer | 10 mM 3morpholine propanesulfonic acid, buffer at pH 7.52 | 0 | no | [6 empty] | 7.52 | 25 | yes (90rpm) | growth inhibition (fluorescence) | EC50 | shaken 90rpm | nM | 1049 |  | four parameter non linear regression | Navarro, Enrique; Piccapietra, Flavio; Wagner, Bettina; Marconi, Fabio; Kaegi, Ralf; Odzak, Niksa; Sigg, Laura; Behra, Renata | 2008 | Toxicity of Silver Nanoparticles to <i>Chlamydomonas reinhardtii</i> | 10.1021/es801785m | new_dataset
metal | Ag | NanoSys GmbH |  |  | image in paper | spherical | carbonate (CO3) |  | 0 | 0 |  |  |  |  | 44 |  |  | 25 | TEM | -36.6 |  |  |  | Algae | Chlamydomonas reinhardtii |  |  |  |  | 3 | no |  | no | 24 | 0 | continuous |  | no | other | MOPS buffer | 10 mM 3morpholine propanesulfonic acid, buffer at pH 7.52 | 0 | no | [6 empty] | 7.52 | 25 | yes (90rpm) | growth inhibition (fluorescence) | EC50 | shaken 90rpm | nM | 879 |  | four parameter non linear regression | Navarro, Enrique; Piccapietra, Flavio; Wagner, Bettina; Marconi, Fabio; Kaegi, Ralf; Odzak, Niksa; Sigg, Laura; Behra, Renata | 2008 | Toxicity of Silver Nanoparticles to <i>Chlamydomonas reinhardtii</i> | 10.1021/es801785m | new_dataset
metal | Ag | NanoSys GmbH |  |  | image in paper | spherical | carbonate (CO3) |  | 0 | 0 |  |  |  |  | 44 |  |  | 25 | TEM | -36.6 |  |  |  | Algae | Chlamydomonas reinhardtii |  |  |  |  | 4 | no |  | no | 24 | 0 | continuous |  | no | other | MOPS buffer | 10 mM 3morpholine propanesulfonic acid, buffer at pH 7.52 | 0 | no | [6 empty] | 7.52 | 25 | yes (90rpm) | growth inhibition (fluorescence) | EC50 | shaken 90rpm | nM | 801 |  | four parameter non linear regression | Navarro, Enrique; Piccapietra, Flavio; Wagner, Bettina; Marconi, Fabio; Kaegi, Ralf; Odzak, Niksa; Sigg, Laura; Behra, Renata | 2008 | Toxicity of Silver Nanoparticles to <i>Chlamydomonas reinhardtii</i> | 10.1021/es801785m | new_dataset
metal | Ag | NanoSys GmbH |  |  | image in paper | spherical | carbonate (CO3) |  | 0 | 0 |  |  |  |  | 44 |  |  | 25 | TEM | -36.6 |  |  |  | Algae | Chlamydomonas reinhardtii |  |  |  |  | 5 | no |  | no | 24 | 0 | continuous |  | no | other | MOPS buffer | 10 mM 3morpholine propanesulfonic acid, buffer at pH 7.52 | 0 | no | [6 empty] | 7.52 | 25 | yes (90rpm) | growth inhibition (fluorescence) | EC50 | shaken 90rpm | nM | 829 |  | four parameter non linear regression | Navarro, Enrique; Piccapietra, Flavio; Wagner, Bettina; Marconi, Fabio; Kaegi, Ralf; Odzak, Niksa; Sigg, Laura; Behra, Renata | 2008 | Toxicity of Silver Nanoparticles to <i>Chlamydomonas reinhardtii</i> | 10.1021/es801785m | new_dataset
metal | Ag |  | modified from patent No. US 9,005,663 B2 |  | image in paper | spherical | gum arabic |  | 0 | 0 |  |  |  |  | data available (unsure if in exposure medium) | data available (unsure if in exposure medium) |  | 20 | TEM | data available (unsure if in exposure medium) |  |  |  | Crustacea | Daphnia similis | neonate |  |  |  | 48 | no |  | no | 12 | 12 | 12:12h light dark |  | no | ABNT NBR 15088 | Murashige and Skoog medium (MS medium) |  | 0 | no | 0 | [6 empty] | 20 | no | immobilization | EC50 |  | µg/l | 4.4 |  | trimmed Spearman-Karber | Maziero, Joana S; Thipe, Velaphi C; Rogero, Sizue O; Cavalcante, Adriana K; Damasceno, Kelme C; Ormenio, Matheus B; Martini, Gisela A; Batista, Jorge GS; Viveiros, William; Katti, Kavita K; Raphael Karikachery, Alice; Dhurvas Mohandoss, DarshaKumar; Dhurvas, Rashmi DarshaKumar; Nappinnai, Mohanavelu; Rogero, José R; Lugão, Ademar B; Katti, Kattesh V | 2020 | Species-Specific in vitro and in vivo Evaluation of Toxicity of Silver Nanoparticles Stabilized with Gum Arabic Protein | 10.2147/IJN.S250467 | new_dataset
metal | Ag |  | modified from patent No. US 9,005,663 B2 |  | image in paper | spherical | gum arabic |  | 0 | 0 |  |  |  |  | data available (unsure if in exposure medium) | data available (unsure if in exposure medium) |  | 20 | TEM | data available (unsure if in exposure medium) |  |  |  | Fish | Danio rerio | embryo |  | up to 4h |  | 96 | no |  | no |  |  |  |  | no | OECD 236 | Murashige and Skoog medium (MS medium) |  | 0 | no | 0 | [6 empty] | 26 | no | mortality | LC50 |  | µg/l | 177 |  | trimmed Spearman-Karber | Maziero, Joana S; Thipe, Velaphi C; Rogero, Sizue O; Cavalcante, Adriana K; Damasceno, Kelme C; Ormenio, Matheus B; Martini, Gisela A; Batista, Jorge GS; Viveiros, William; Katti, Kavita K; Raphael Karikachery, Alice; Dhurvas Mohandoss, DarshaKumar; Dhurvas, Rashmi DarshaKumar; Nappinnai, Mohanavelu; Rogero, José R; Lugão, Ademar B; Katti, Kattesh V | 2020 | Species-Specific in vitro and in vivo Evaluation of Toxicity of Silver Nanoparticles Stabilized with Gum Arabic Protein | 10.2147/IJN.S250467 | new_dataset
metal | Ag | ABC Nanotech |  |  |  | unknown | citrate |  | 0 | 0 |  |  | 3.7% |  |  |  |  | 14 | [5 empty] | Algae | Phaeodactylum tricornutum |  |  |  |  | 72 | no |  | no | 24 | 0 | continuous | 70 µmol photons m^-2 s^-1 | no | other (Levy et al 10.1016/j.aquatox.2008.06.003) | natural seawater |  | 0 | no | 0 | [6 empty] | 24 | no | growth inhibition (cell density) | IC50 |  | µg/l | 2380 | References to data in supp data + soluble metal data available | linear interpolation | Angel, Brad M.; Batley, Graeme E.; Jarolimek, Chad V.; Rogers, Nicola J. | 2013 | The impact of size on the fate and toxicity of nanoparticulate silver in aquatic systems | 10.1016/j.chemosphere.2013.04.096 | new_dataset
metal | Ag | Mercator GmbH |  |  |  | unknown | polyvinylpyrrolidone (PVP) |  | 0 | 0 |  |  | 3.3% |  | 9.9 |  |  | 15 | [5 empty] | Algae | Phaeodactylum tricornutum |  |  |  |  | 72 | no |  | no | 24 | 0 | continuous | 70 µmol photons m^-2 s^-1 | no | other (Levy et al 10.1016/j.aquatox.2008.06.003) | natural seawater |  | 0 | no | 0 | [6 empty] | 24 | no | growth inhibition (cell density) | IC50 |  | µg/l | 3690 | References to data in supp data + soluble metal data available | linear interpolation | Angel, Brad M.; Batley, Graeme E.; Jarolimek, Chad V.; Rogers, Nicola J. | 2013 | The impact of size on the fate and toxicity of nanoparticulate silver in aquatic systems | 10.1016/j.chemosphere.2013.04.096 | new_dataset
metal oxide | ZnO | Sigma-Aldrich |  |  | image in paper | irregular | uncoated | >97 | 0 | 0 |  | >10 |  | 3731-7273 | 156-203 (1h) |  | 45.3 | 25.1 | TEM |  |  | sonicated (20min 20 kHz 130W) |  | Crustacea | Artemia salina | nauplii |  |  | no | 48 | no | 1h UV-A 0.23 mW/cm^2 | yes | 0 | 24 | dark |  | yes | other (10.1016/j.ecoenv.2015.09.021) | natural seawater | salinity 37 ppt, TOC 8.475 mg/l + other data in paper | 8.475 mg/l (TOC) | yes | 37 ppt |  |  |  |  | 16.25 mS/cm | 8.3 | 25 | no | mortality | LC50 |  | mg/l | 27.62 |  | nonlinear regression | Bhuvaneshwari, M.; Sagar, Bhawana; Doshi, Siddharth; Chandrasekaran, N.; Mukherjee, Amitava | 2017 | Comparative study on toxicity of ZnO and TiO2 nanoparticles on Artemia salina: effect of pre-UV-A and visible light irradiation | 10.1007/s11356-016-8328-z | new_dataset
metal oxide | ZnO | Sigma-Aldrich |  |  | image in paper | irregular | uncoated | >97 | 0 | 0 |  | >10 |  | 4781-6463 | 142-322 (1h) |  | 45.3 | 25.1 | TEM |  |  | sonicated (20min 20 kHz 130W) |  | Crustacea | Artemia salina | nauplii |  |  | no | 48 | no | 1h visible light 1250lux 0.18 mW/cm^2 | yes | 0 | 24 | dark |  | no | other (10.1016/j.ecoenv.2015.09.021) | natural seawater | salinity 37 ppt, TOC 8.475 mg/l + other data in paper | 8.475 mg/l (TOC) | yes | 37 ppt |  |  |  |  | 16.25 mS/cm | 8.3 | 25 | no | mortality | LC50 |  | mg/l | 71.63 |  | nonlinear regression | Bhuvaneshwari, M.; Sagar, Bhawana; Doshi, Siddharth; Chandrasekaran, N.; Mukherjee, Amitava | 2017 | Comparative study on toxicity of ZnO and TiO2 nanoparticles on Artemia salina: effect of pre-UV-A and visible light irradiation | 10.1007/s11356-016-8328-z | new_dataset
metal oxide | TiO2 | Sigma-Aldrich |  |  | image in paper | nearly spherical | uncoated | >99.7 | 100 | 0 | anatase | 45-56 |  | 3194-6284 | 500-2567 (1h) |  |  | 18.3 | TEM |  |  | sonicated (20min 20 kHz 130W) |  | Crustacea | Artemia salina | nauplii |  |  | no | 48 | no | 1h UV-A 0.23 mW/cm^2 | yes | 0 | 24 | dark |  | yes | other (10.1016/j.ecoenv.2015.09.021) | natural seawater | salinity 37 ppt, TOC 8.475 mg/l + other data in paper | 8.475 mg/l (TOC) | yes | 37 ppt |  |  |  |  | 16.25 mS/cm | 8.3 | 25 | no | mortality | LC50 |  | mg/l | 117 |  | nonlinear regression | Bhuvaneshwari, M.; Sagar, Bhawana; Doshi, Siddharth; Chandrasekaran, N.; Mukherjee, Amitava | 2017 | Comparative study on toxicity of ZnO and TiO2 nanoparticles on Artemia salina: effect of pre-UV-A and visible light irradiation | 10.1007/s11356-016-8328-z | new_dataset
metal oxide | TiO2 | Sigma-Aldrich |  |  | image in paper | nearly spherical | uncoated | >99.7 | 100 | 0 | anatase | 45-56 |  | 2240-4932 | 530-3658 (1h) |  |  | 18.3 | TEM |  |  | sonicated (20min 20 kHz 130W) |  | Crustacea | Artemia salina | nauplii |  |  | no | 48 | no | 1h visible light 1250lux 0.18 mW/cm^2 | yes | 0 | 24 | dark |  | no | other (10.1016/j.ecoenv.2015.09.021) | natural seawater | salinity 37 ppt, TOC 8.475 mg/l + other data in paper | 8.475 mg/l (TOC) | yes | 37 ppt |  |  |  |  | 16.25 mS/cm | 8.3 | 25 | no | mortality | LC50 |  | mg/l | 120.9 |  | nonlinear regression | Bhuvaneshwari, M.; Sagar, Bhawana; Doshi, Siddharth; Chandrasekaran, N.; Mukherjee, Amitava | 2017 | Comparative study on toxicity of ZnO and TiO2 nanoparticles on Artemia salina: effect of pre-UV-A and visible light irradiation | 10.1007/s11356-016-8328-z | new_dataset
metal | Ag | Polytech Inc. |  |  |  | unknown | uncoated |  | 0 | 0 |  |  |  |  | 990 | 0.8 |  |  |  | -3 (in distilled water) |  | sonicated (15min) |  | Cnidaria | Aurelia aurita |  |  |  |  | 24 | no |  | no | 0 | 24 | dark |  | no | other (10.1016/j.marenvres.2013.07.004) | natural seawater | salinity 36.9‰ | 0 | no | 36.9 | [5 empty] | 8.27 | 20 | no | immobilization | EC50 |  | mg/l | 0.55 | A. amphirite + P. lividus data also available |  | Gambardella, Chiara; Costa, Elisa; Piazza, Veronica; Fabbrocini, Adele; Magi, Emanuele; Faimali, Marco; Garaventa, Francesca | 2015 | Effect of silver nanoparticles on marine organisms belonging to different trophic levels | 10.1016/j.marenvres.2015.06.001 | new_dataset
metal | Ag | Polytech Inc. |  |  |  | unknown | uncoated |  | 0 | 0 |  |  |  |  | 990 | 0.8 |  |  |  | -3 (in distilled water) |  | sonicated (15min) |  | Cnidaria | Aurelia aurita |  |  |  |  | 48 | no |  | no | 0 | 24 | dark |  | no | other (10.1016/j.marenvres.2013.07.004) | natural seawater | salinity 36.9‰ | 0 | no | 36.9 | [5 empty] | 8.27 | 20 | no | immobilization | EC50 |  | mg/l | 0.27 | A. amphirite + P. lividus data also available |  | Gambardella, Chiara; Costa, Elisa; Piazza, Veronica; Fabbrocini, Adele; Magi, Emanuele; Faimali, Marco; Garaventa, Francesca | 2015 | Effect of silver nanoparticles on marine organisms belonging to different trophic levels | 10.1016/j.marenvres.2015.06.001 | new_dataset
metal | Ag | Polytech Inc. |  |  |  | unknown | uncoated |  | 0 | 0 |  |  |  |  | 990 | 0.8 |  |  |  | -3 (in distilled water) |  | sonicated (15min) |  | Crustacea | Artemia salina |  |  |  |  | 24 | no |  | no | 0 | 24 | dark |  | no | other | natural seawater | salinity 36.9‰ | 0 | no | 36.9 | [5 empty] | 8.27 | 25 | no | mortality | LC50 |  | mg/l | 9.96 | A. amphirite + P. lividus data also available |  | Gambardella, Chiara; Costa, Elisa; Piazza, Veronica; Fabbrocini, Adele; Magi, Emanuele; Faimali, Marco; Garaventa, Francesca | 2015 | Effect of silver nanoparticles on marine organisms belonging to different trophic levels | 10.1016/j.marenvres.2015.06.001 | new_dataset
metal | Ag | Polytech Inc. |  |  |  | unknown | uncoated |  | 0 | 0 |  |  |  |  | 990 | 0.8 |  |  |  | -3 (in distilled water) |  | sonicated (15min) |  | Crustacea | Artemia salina |  |  |  |  | 48 | no |  | no | 0 | 24 | dark |  | no | other | natural seawater | salinity 36.9‰ | 0 | no | 36.9 | [5 empty] | 8.27 | 25 | no | mortality | LC50 |  | mg/l | 3.79 | A. amphirite + P. lividus data also available |  | Gambardella, Chiara; Costa, Elisa; Piazza, Veronica; Fabbrocini, Adele; Magi, Emanuele; Faimali, Marco; Garaventa, Francesca | 2015 | Effect of silver nanoparticles on marine organisms belonging to different trophic levels | 10.1016/j.marenvres.2015.06.001 | new_dataset
metal oxide | SnO2 | Nanostructured & Amorphous Materials |  |  |  | unknown | uncoated | >98% | 0 | 0 |  |  |  |  | 1000-2000 (ESEM) |  |  | 61 | TEM |  |  | sonicated (15min 100W) |  | Crustacea | Artemia sp. | nauplii |  |  |  | 48 | no |  | no | 16 | 8 | 16:8h light dark |  | no | other | natural seawater |  | 0 | no | [7 empty] | 20 | no | immobilization | EC50 |  | mg/ml | >1 |  |  | Gambardella, Chiara; Mesarič, Tina; Milivojević, Tamara; Sepčić, Kristina; Gallus, Lorenzo; Carbone, Serena; Ferrando, Sara; Faimali, Marco | 2014 | Effects of selected metal oxide nanoparticles on Artemia salina larvae: evaluation of mortality and behavioural and biochemical responses | 10.1007/s10661-014-3695-8 | new_dataset
metal oxide | CeO2 | Nanostructured & Amorphous Materials |  |  |  | unknown | uncoated | >98% | 0 | 0 |  |  |  |  | 1000-2000 (ESEM) |  |  | 50-105 | TEM |  |  | sonicated (15min 100W) |  | Crustacea | Artemia sp. | nauplii |  |  |  | 48 | no |  | no | 16 | 8 | 16:8h light dark |  | no | other | natural seawater |  | 0 | no | [7 empty] | 20 | no | immobilization | EC50 |  | mg/ml | >1 |  |  | Gambardella, Chiara; Mesarič, Tina; Milivojević, Tamara; Sepčić, Kristina; Gallus, Lorenzo; Carbone, Serena; Ferrando, Sara; Faimali, Marco | 2014 | Effects of selected metal oxide nanoparticles on Artemia salina larvae: evaluation of mortality and behavioural and biochemical responses | 10.1007/s10661-014-3695-8 | new_dataset
metal oxide | Fe3O4 | Nanostructured & Amorphous Materials |  |  |  | unknown | uncoated | >98% | 0 | 0 |  |  |  |  | ~10000 (ESEM) |  |  | 20-30 | TEM |  |  | sonicated (15min 100W) |  | Crustacea | Artemia sp. | nauplii |  |  |  | 48 | no |  | no | 16 | 8 | 16:8h light dark |  | no | other | natural seawater |  | 0 | no | [7 empty] | 20 | no | immobilization | EC50 |  | mg/ml | >1 |  |  | Gambardella, Chiara; Mesarič, Tina; Milivojević, Tamara; Sepčić, Kristina; Gallus, Lorenzo; Carbone, Serena; Ferrando, Sara; Faimali, Marco | 2014 | Effects of selected metal oxide nanoparticles on Artemia salina larvae: evaluation of mortality and behavioural and biochemical responses | 10.1007/s10661-014-3695-8 | new_dataset
metal oxide | Fe2O3 |  | Massart's process |  | image in paper | spherical | carboxymethyldextran (CMD) |  | 0 | 0 | gamma |  |  |  | 70 |  |  | 10 | TEM | -7 |  |  |  | Algae | Micromonas commoda |  | Noum17/RCC299 |  |  | 48 | no |  | no | 12 | 12 | 12:12h light dark |  | no | other | natural seawater | 38.01 g/l salinity; POC 55.1 µM | 55.1 µM (POC) | yes | 38.01 g/l | [5 empty] | 8.27 | 20 | no | growth inhibition (cell density) | IC50 |  | mol/l | 3.19*10^-5 |  | nonlinear regression | Genevière, Anne-Marie; Derelle, Evelyne; Escande, Marie-Line; Grimsley, Nigel; Klopp, Christophe; Ménager, Christine; Michel, Aude; Moreau, Hervé | 2020 | Responses to iron oxide and zinc oxide nanoparticles in echinoderm embryos and microalgae: uptake, growth, morphology, and transcriptomic analysis | 10.1080/17435390.2020.1827074 | new_dataset
metal oxide | ZnO |  |  |  | image in paper | nearly spherical | carboxymethyldextran (CMD) |  | 0 | 0 |  |  |  |  | 90 |  |  | 10 | TEM |  |  |  |  | Algae | Micromonas commoda |  | Noum17/RCC299 |  |  | 48 | no |  | no | 12 | 12 | 12:12h light dark |  | no | other | natural seawater | 38.01 g/l salinity; POC 55.1 µM | 55.1 µM (POC) | yes | 38.01 g/l | [5 empty] | 8.27 | 20 | no | growth inhibition (cell density) | IC50 |  | mol/l | 4.35*10^-6 |  | nonlinear regression | Genevière, Anne-Marie; Derelle, Evelyne; Escande, Marie-Line; Grimsley, Nigel; Klopp, Christophe; Ménager, Christine; Michel, Aude; Moreau, Hervé | 2020 | Responses to iron oxide and zinc oxide nanoparticles in echinoderm embryos and microalgae: uptake, growth, morphology, and transcriptomic analysis | 10.1080/17435390.2020.1827074 | new_dataset
metal | Ag |  |  |  | image in paper | spherical | polyvinylpyrrolidone (PVP) |  | 0 | 0 |  |  |  |  | 76.4 |  |  | 18.9 | TEM |  | stirred (3h 100rpm) |  |  | Crustacea | Tisbe battagliai | adult |  |  |  | 24 | no |  | no | 16 | 8 | 16:8h light dark |  | no | ISO 14669 | natural seawater | 34‰ salinity | 0 | no | 34 | [6 empty] | 20 | no | mortality | LC50 |  | µg/l | 30.8 | marine algae data also available | Hill model | Macken, Ailbhe; Byrne, Hugh J.; Thomas, Kevin V. | 2012 | Effects of salinity on the toxicity of ionic silver and Ag-PVP nanoparticles to Tisbe battagliai and Ceramium tenuicorne | 10.1016/j.ecoenv.2012.08.025 | new_dataset
metal | Ag |  |  |  | image in paper | spherical | polyvinylpyrrolidone (PVP) |  | 0 | 0 |  |  |  |  | 76.4 |  |  | 18.9 | TEM |  | stirred (3h 100rpm) |  |  | Crustacea | Tisbe battagliai | adult |  |  |  | 48 | no |  | no | 16 | 8 | 16:8h light dark |  | no | ISO 14669 | natural seawater | 34‰ salinity | 0 | no | 34 | [6 empty] | 20 | no | mortality | LC50 |  | µg/l | 7.9 | marine algae data also available | Hill model | Macken, Ailbhe; Byrne, Hugh J.; Thomas, Kevin V. | 2012 | Effects of salinity on the toxicity of ionic silver and Ag-PVP nanoparticles to Tisbe battagliai and Ceramium tenuicorne | 10.1016/j.ecoenv.2012.08.025 | new_dataset
metal oxide | ZnO | US Research Nanomaterials Inc. |  |  | image in 10.1007/s11356-019-07006-9 | nearly spherical | uncoated | 99.95 | 0 | 0 |  |  | 46% |  | 110 |  |  | 10-20 | TEM |  |  | sonicated (15min 50-60 Hz 305W) | semi-static | Crustacea | Gammarus aequicauda | juvenile |  |  |  | 48 | no |  | no | 12 | 12 | 12:12h light dark |  | no | ISO 16712 | natural seawater |  | 0 | no | 36 psu | [5 empty] | 8 | 18 | no | mortality | LC50 |  | mg/l | 0.76 | data isopod + sea urchin available | Litchfield-Wilcoxon | Prato, Ermelinda; Fabbrocini, Adele; Libralato, Giovanni; Migliore, Luciana; Parlapiano, Isabella; D’Adamo, Raffaele; Rotini, Alice; Manfra, Loredana; Lofrano, Giusy; Carraturo, Federica; Trifuoggi, Marco; Biandolino, Francesca | 2021 | Comparative toxicity of ionic and nanoparticulate zinc in the species Cymodoce truncata, Gammarus aequicauda and Paracentrotus lividus | 10.1007/s11356-021-13712-0 | new_dataset
metal oxide | ZnO | US Research Nanomaterials Inc. |  |  | image in 10.1007/s11356-019-07006-9 | nearly spherical | uncoated | 99.95 | 0 | 0 |  |  | 46% |  | 110 |  |  | 10-20 | TEM |  |  | sonicated (15min 50-60 Hz 305W) | semi-static | Crustacea | Gammarus aequicauda | juvenile |  |  |  | 72 | no |  | no | 12 | 12 | 12:12h light dark |  | no | ISO 16712 | natural seawater |  | 0 | no | 36 psu | [5 empty] | 8 | 18 | no | mortality | LC50 |  | mg/l | 0.4 | data isopod + sea urchin available | Litchfield-Wilcoxon | Prato, Ermelinda; Fabbrocini, Adele; Libralato, Giovanni; Migliore, Luciana; Parlapiano, Isabella; D’Adamo, Raffaele; Rotini, Alice; Manfra, Loredana; Lofrano, Giusy; Carraturo, Federica; Trifuoggi, Marco; Biandolino, Francesca | 2021 | Comparative toxicity of ionic and nanoparticulate zinc in the species Cymodoce truncata, Gammarus aequicauda and Paracentrotus lividus | 10.1007/s11356-021-13712-0 | new_dataset
metal oxide | ZnO | US Research Nanomaterials Inc. |  |  | image in 10.1007/s11356-019-07006-9 | nearly spherical | uncoated | 99.95 | 0 | 0 |  |  | 46% |  | 110 |  |  | 10-20 | TEM |  |  | sonicated (15min 50-60 Hz 305W) | semi-static | Crustacea | Gammarus aequicauda | juvenile |  |  |  | 96 | no |  | no | 12 | 12 | 12:12h light dark |  | no | ISO 16712 | natural seawater |  | 0 | no | 36 psu | [5 empty] | 8 | 18 | no | mortality | LC50 |  | mg/l | 0.3 | data isopod + sea urchin available | Litchfield-Wilcoxon | Prato, Ermelinda; Fabbrocini, Adele; Libralato, Giovanni; Migliore, Luciana; Parlapiano, Isabella; D’Adamo, Raffaele; Rotini, Alice; Manfra, Loredana; Lofrano, Giusy; Carraturo, Federica; Trifuoggi, Marco; Biandolino, Francesca | 2021 | Comparative toxicity of ionic and nanoparticulate zinc in the species Cymodoce truncata, Gammarus aequicauda and Paracentrotus lividus | 10.1007/s11356-021-13712-0 | new_dataset
metal oxide | ZnO | US Research Nanomaterials Inc. |  |  | image in paper | nearly spherical | uncoated | 99.95 | 0 | 0 |  |  |  | 140 | 110 |  |  | 10-20 | TEM |  | sonicated (15min) | sonicated (15min 50-60 Hz 305W) | static | Crustacea | Tigriopus fulvus | nauplii |  |  | yes | 48 | no |  | no | 16 | 8 | 16:8h light dark |  | no | OECD 202 | natural seawater | salinity 38‰ + oxygen levels above 80% | 0 | no | 38 |  | oxygen levels > 80% |  |  |  | 7.8-8.1 | 20 | no | mortality | LC50 |  | mg/l | 1.27 |  | four-parameter non-linear regression model | Prato, Ermelinda; Parlapiano, Isabella; Biandolino, Francesca; Rotini, Alice; Manfra, Loredana; Berducci, Maria Teresa; Maggi, Chiara; Libralato, Giovanni; Paduano, Luigi; Carraturo, Federica; Trifuoggi, Marco; Carotenuto, Maurizio; Migliore, Luciana | 2020 | Chronic sublethal effects of ZnO nanoparticles on Tigriopus fulvus (Copepoda, Harpacticoida) | 10.1007/s11356-019-07006-9 | new_dataset
metal oxide | ZnO | US Research Nanomaterials Inc. |  |  |  | unknown | uncoated | 99.5 | 0 | 0 |  |  |  | 140 (in 48h) | 110 |  |  | 30-40 |  |  |  | sonicated (15min 50-60 Hz 305W) | semi-static | Crustacea | Tigriopus fulvus | nauplii |  |  |  | 96 | no |  | no | 16 | 8 | 16:8h light dark |  | no | ISO 16712 | natural seawater | salinity 38‰ | 0 | no | 38 | [5 empty] | 8 | 20 | no | mortality | LC50 |  | mg/l | 0.6 |  | Litchfield-Wilcoxon | Vimercati, Luigi; Cavone, Domenica; Caputi, Antonio; De Maria, Luigi; Tria, Michele; Prato, Ermelinda; Ferri, Giovanni Maria | 2020 | Nanoparticles: An Experimental Study of Zinc Nanoparticles Toxicity on Marine Crustaceans. General Overview on the Health Implications in Humans | 10.3389/fpubh.2020.00192 | new_dataset
metal oxide | ZnO | US Research Nanomaterials Inc. |  |  |  | unknown | uncoated | 99.5 | 0 | 0 |  |  |  | 140 (in 48h) | 110 |  |  | 30-40 |  |  |  | sonicated (15min 50-60 Hz 305W) | semi-static | Crustacea | Corophium insidiosum | adult |  |  |  | 96 | no |  | no | 12 | 12 | 12:12h light dark |  | no | ISO 16712 | natural seawater | salinity 36‰ | 0 | no | 36 | [5 empty] | 6.5-8.5 | 16 | no | mortality | LC50 |  | mg/l | 1.75 |  | Litchfield-Wilcoxon | Vimercati, Luigi; Cavone, Domenica; Caputi, Antonio; De Maria, Luigi; Tria, Michele; Prato, Ermelinda; Ferri, Giovanni Maria | 2020 | Nanoparticles: An Experimental Study of Zinc Nanoparticles Toxicity on Marine Crustaceans. General Overview on the Health Implications in Humans | 10.3389/fpubh.2020.00192 | new_dataset
metal oxide | Fe2O3 | Beijing Dk Nano technology Co Ltd |  |  | image in paper | nearly spherical | uncoated | 99.9 | 0 | 0 | rhombohedral | 20-60 |  |  | 8134 |  |  | 44.56 | TEM |  |  |  |  | Crustacea | Artemia salina | instar I |  |  | no | 24 | no |  | no | 16 | 8 | 16:8h light dark |  | no | other | natural seawater | 30‰ salinity | 0 | no | 30 | [5 empty] | 8.6 | 28 | yes | mortality | LC50 | shaken | mg/l | >600 | swimming inhibition data also available | probit | Wang, Chunjie; Jia, Huali; Zhu, Lili; Zhang, Hui; Wang, Yunsheng | 2017 | Toxicity of α-Fe 2 O 3 nanoparticles to Artemia salina cysts and three stages of larvae | 10.1016/j.scitotenv.2017.04.183 | new_dataset
metal oxide | Fe2O3 | Beijing Dk Nano technology Co Ltd |  |  | image in paper | nearly spherical | uncoated | 99.9 | 0 | 0 | rhombohedral | 20-60 |  |  | 8134 |  |  | 44.56 | TEM |  |  |  |  | Crustacea | Artemia salina | instar II |  |  | no | 24 | no |  | no | 16 | 8 | 16:8h light dark |  | no | other | natural seawater | 30‰ salinity | 0 | no | 30 | [5 empty] | 8.6 | 28 | yes | mortality | LC50 | shaken | mg/l | 177.424 | swimming inhibition data also available | probit | Wang, Chunjie; Jia, Huali; Zhu, Lili; Zhang, Hui; Wang, Yunsheng | 2017 | Toxicity of α-Fe 2 O 3 nanoparticles to Artemia salina cysts and three stages of larvae | 10.1016/j.scitotenv.2017.04.183 | new_dataset
metal oxide | Fe2O3 | Beijing Dk Nano technology Co Ltd |  |  | image in paper | nearly spherical | uncoated | 99.9 | 0 | 0 | rhombohedral | 20-60 |  |  | 8134 |  |  | 44.56 | TEM |  |  |  |  | Crustacea | Artemia salina | instar III |  |  | no | 24 | no |  | no | 16 | 8 | 16:8h light dark |  | no | other | natural seawater | 30‰ salinity | 0 | no | 30 | [5 empty] | 8.6 | 28 | yes | mortality | LC50 | shaken | mg/l | 235.495 | swimming inhibition data also available | probit | Wang, Chunjie; Jia, Huali; Zhu, Lili; Zhang, Hui; Wang, Yunsheng | 2017 | Toxicity of α-Fe 2 O 3 nanoparticles to Artemia salina cysts and three stages of larvae | 10.1016/j.scitotenv.2017.04.183 | new_dataset
metal oxide | Fe3O4 | Beijing Dk Nano technology Co Ltd |  |  | image in paper | cubical | uncoated | 99.9 | 0 | 0 | cubic | 66 |  |  | 5520 |  |  | 170 | TEM |  | sonicated (1h 100W) |  |  | Crustacea | Artemia salina | nauplii (instar II) |  |  | no | 24 | no |  | no | 16 | 8 | 16:8h light dark |  | no | other (10.1016/j.scitotenv.2017.03.224) | natural seawater | salinity 30‰ | 0 | no | 30 | [5 empty] | 8.6 | 28 | no | mortality | LC50 | plates were shaken | mg/l | 482 |  | probit | Zhu, Song; Xue, Ming-Yang; Luo, Fei; Chen, Wei-Chao; Zhu, Bin; Wang, Gao-Xue | 2017 | Developmental toxicity of Fe 3 O 4 nanoparticles on cysts and three larval stages of Artemia salina | 10.1016/j.envpol.2017.06.065 | new_dataset
metal oxide | Fe3O4 | Beijing Dk Nano technology Co Ltd |  |  | image in paper | cubical | uncoated | 99.9 | 0 | 0 | cubic | 66 |  |  | 5520 |  |  | 170 | TEM |  | sonicated (1h 100W) |  |  | Crustacea | Artemia salina | nauplii (instar III) |  |  | no | 24 | no |  | no | 16 | 8 | 16:8h light dark |  | no | other (10.1016/j.scitotenv.2017.03.224) | natural seawater | salinity 30‰ | 0 | no | 30 | [5 empty] | 8.6 | 28 | no | mortality | LC50 | plates were shaken | mg/l | 561 |  | probit | Zhu, Song; Xue, Ming-Yang; Luo, Fei; Chen, Wei-Chao; Zhu, Bin; Wang, Gao-Xue | 2017 | Developmental toxicity of Fe 3 O 4 nanoparticles on cysts and three larval stages of Artemia salina | 10.1016/j.envpol.2017.06.065 | new_dataset
metal oxide | TiO2 | Degussa Evonik |  | Degussa P25 (Aeroxide P25) |  | unknown | uncoated | [7 empty] | 345 |  |  |  |  | -10.3 to -14.9 | sonicated (30min) |  | static | crustacea | Daphnia magna |  |  |  |  | 48 | no |  | no | 0 | 24 | dark |  | no | OECD 202 | natural water | conductivity, 0.23 mS/cm; total organiccarbon, 1.5 mg/L; dissolved oxygen, 7.52 mg/L; heavy metalconcentrations such as Zn2, Pb2, Ni2, Hg2, Cu2, Cr3, and Cd2 were below the instrumental limit of detection, 5mg/L | 1.5 mg/l (TOC) | yes |  | 7.52 |  |  |  | 0.23 mS/cm | 8.15 |  | no | immobilization | EC50 |  | mg/l | 27.8 |  |  | Amiano, Irene; Olabarrieta, Josune; Vitorica, Joana; Zorita, Saioa | 2012 | Acute toxicity of nanosized TiO <sub>2</sub> to <i>Daphnia magna</i> under UVA irradiation | 10.1002/etc.1981 | d_magna
metal oxide | TiO2 | Degussa Evonik |  | Degussa P25 (Aeroxide P25) |  | unknown | uncoated | [7 empty] | 345 |  |  |  |  | -10.3 to -14.9 | sonicated (30min) |  | static | crustacea | Daphnia magna |  |  |  |  | 48 | no |  | no | 16 | 8 | 16:8h light dark | 0.29-0.56 mW UVA/cm2 | yes | OECD 202 | natural water | conductivity, 0.23 mS/cm; total organiccarbon, 1.5 mg/L; dissolved oxygen, 7.52 mg/L; heavy metalconcentrations such as Zn2, Pb2, Ni2, Hg2, Cu2, Cr3, and Cd2 were below the instrumental limit of detection, 5mg/L | 1.5 mg/l (TOC) | yes |  | 7.52 |  |  |  | 0.23 mS/cm | 8.15 |  | no | immobilization | EC50 |  | mg/l | 2.8 |  |  | Amiano, Irene; Olabarrieta, Josune; Vitorica, Joana; Zorita, Saioa | 2012 | Acute toxicity of nanosized TiO <sub>2</sub> to <i>Daphnia magna</i> under UVA irradiation | 10.1002/etc.1981 | d_magna
metal | Cu | Sigma-Aldrich |  | Cat. No. 774103 | image in paper | spherical | uncoated |  | 0 | 0 |  |  |  |  | 246.9 |  |  | 38.27 | TEM | -14.9 to -19.4 | sonicated (30min) |  |  | crustacea | Daphnia magna | neonate |  |  |  | 48 | no |  | no | 16 | 8 | 16:8h light dark |  | no | OECD 202 | natural water | pH average 6.8, conductivity average 60 μS/cm, DOC <1 mg/L, and water hardness 0.01 mg CaCO3/L) | <1 mg/l (DOC) | yes |  |  | 0.01 |  |  | 60 μS/cm | 6.8 | 20 | no | immobilization | EC50 |  | mg/l | 0.2 | EC10 data also available | Probit analysis | Arratia, Francisca; Olivares-Ferretti, Pamela; García-Rodríguez, Alba; Marcos, Ricard; Carmona, Erico R. | 2019 | Comparative toxic effects of copper-based nanoparticles and their microparticles in <i>Daphnia magna</i> by using natural freshwater media | 10.1080/00288330.2019.1598447 | d_magna
metal oxide | CuO | Sigma-Aldrich |  | Cat. No. 544869 | image in paper | spherical | uncoated | 100% | 0 | 0 |  | 29 |  |  | 264.7 |  |  | 110.34 | TEM | -25 | sonicated (30min) |  |  | crustacea | Daphnia magna | neonate |  |  |  | 48 | no |  | no | 16 | 8 | 16:8h light dark |  | no | OECD 202 | natural water | pH average 6.8, conductivity average 60 μS/cm, DOC <1 mg/L, and water hardness 0.01 mg CaCO3/L) | <1 mg/l (DOC) | yes |  |  | 0.01 |  |  | 60 μS/cm | 6.8 | 20 | no | immobilization | EC50 |  | mg/l | 1.61 | EC10 data also available | Probit analysis | Arratia, Francisca; Olivares-Ferretti, Pamela; García-Rodríguez, Alba; Marcos, Ricard; Carmona, Erico R. | 2019 | Comparative toxic effects of copper-based nanoparticles and their microparticles in <i>Daphnia magna</i> by using natural freshwater media | 10.1080/00288330.2019.1598447 | d_magna
metal oxide | ZnO | Sigma-Aldrich |  |  | image in paper | irregular | uncoated | >97 | 0 | 0 | wurtezite | >10 |  | 915.2 | 240.9 |  |  | 26.5 | TEM |  |  | sonicated (15min 20kHz 130W) |  | Crustacea | Ceriodaphnia dubia | neonate |  |  | no | 48 | no |  | no | 16 | 8 | 16:8h light dark |  | no | OECD 202 | natural water | info in supp material (Total dissolved solids 122 mg/l; Al 0.069 mg/L, Cr 0.002 mg/L, Fe 0.114 mg/L, Mn 0.004 mg/L, Ni 0.002 mg/L, Ti 0.004 mg/L, Ag 0.040 mg/L, Zn 0.060 mg/L) + From doi 10.1021/tx200244g: Physico-chemical characterization showed a conductance of 4.3 mS/cm, pH of 7.8, dissolved oxygen content of 7.2 μg/mL, and total dissolved solids content of 800 μg/mL. | 16.7 mg/l (TOC); 122 mg/l (TDS) | yes | 0 |  |  |  | see test media add info | 2.4 mS/cm | 7.3 | 20 | no | mortality | LC50 |  | mg/l | 0.431 | ion/particle data also available | Probit | Bhuvaneshwari, M.; Iswarya, V.; Nagarajan, R.; Chandrasekaran, N.; Mukherjee, Amitava | 2016 | Acute toxicity and accumulation of ZnO NPs in Ceriodaphnia dubia: Relative contributions of dissolved ions and particles | 10.1016/j.aquatox.2016.07.003 | new_dataset
metal oxide | ZnO | Sigma-Aldrich |  |  | image in paper | irregular | uncoated | 99.5 | 0 | 0 | wurtezite | 15-25 |  | 1259 | 263 |  |  | 76.9 | TEM |  |  | sonicated (15min 20kHz 130W) |  | Crustacea | Ceriodaphnia dubia | neonate |  |  | no | 48 | no |  | no | 16 | 8 | 16:8h light dark |  | no | OECD 202 | natural water | info in supp material (Total dissolved solids 122 mg/l; Al 0.069 mg/L, Cr 0.002 mg/L, Fe 0.114 mg/L, Mn 0.004 mg/L, Ni 0.002 mg/L, Ti 0.004 mg/L, Ag 0.040 mg/L, Zn 0.060 mg/L) + From doi 10.1021/tx200244g: Physico-chemical characterization showed a conductance of 4.3 mS/cm, pH of 7.8, dissolved oxygen content of 7.2 μg/mL, and total dissolved solids content of 800 μg/mL. | 16.7 mg/l (TOC); 122 mg/l (TDS) | yes | 0 |  |  |  | see test media add info | 2.4 mS/cm | 7.3 | 20 | no | mortality | LC50 |  | mg/l | 0.605 | ion/particle data also available | Probit | Bhuvaneshwari, M.; Iswarya, V.; Nagarajan, R.; Chandrasekaran, N.; Mukherjee, Amitava | 2016 | Acute toxicity and accumulation of ZnO NPs in Ceriodaphnia dubia: Relative contributions of dissolved ions and particles | 10.1016/j.aquatox.2016.07.003 | new_dataset
metal oxide | CuO | Sigma-Aldrich |  |  | image in paper | nearly spherical | uncoated |  | 0 | 0 | [7 empty] | 30 |  |  |  | sonicated (30min) |  | Crustacea | Thamnocephalus platyurus |  |  |  |  | 48 | no |  | no | 0 | 24 | dark |  | no | Thamnotoxkit F | natural water | DOC: 25.9; BOD: 1.5; Alkalinity: 4.1 + other info available | 25.9 mg/l (DOC) | yes |  |  |  | 4.1 mEq/l |  |  | 7.9 | 25 | no | mortality | LC50 |  | mg/l | 92.7 |  |  | Blinova, I.; Ivask, A.; Heinlaan, M.; Mortimer, M.; Kahru, A. | 2010 | Ecotoxicity of nanoparticles of CuO and ZnO in natural water | 10.1016/j.envpol.2009.08.017 | new_dataset
metal oxide | CuO | Sigma-Aldrich |  |  | image in paper | nearly spherical | uncoated |  | 0 | 0 | [7 empty] | 30 |  |  |  | sonicated (30min) |  | Crustacea | Thamnocephalus platyurus |  |  |  |  | 48 | no |  | no | 0 | 24 | dark |  | no | Thamnotoxkit F | natural water | dissolved organic carbon 13.3 mg/L + other info available | 13.3 mg/l (DOC) | yes |  |  |  | 4.4 mEq/l |  |  | 8.2 | 25 | no | mortality | LC50 |  | mg/l | 152 |  |  | Blinova, I.; Ivask, A.; Heinlaan, M.; Mortimer, M.; Kahru, A. | 2010 | Ecotoxicity of nanoparticles of CuO and ZnO in natural water | 10.1016/j.envpol.2009.08.017 | new_dataset
metal oxide | CuO | Sigma-Aldrich |  |  | image in paper | nearly spherical | uncoated |  | 0 | 0 | [7 empty] | 30 |  |  |  | sonicated (30min) |  | Crustacea | Thamnocephalus platyurus |  |  |  |  | 48 | no |  | no | 0 | 24 | dark |  | no | Thamnotoxkit F | natural water | dissolved organic carbon 13.2 mg/L + other info available | 13.2 mg/l (DOC) | yes |  |  |  | 5.6 mEq/l |  |  | 8.2 | 25 | no | mortality | LC50 |  | mg/l | 217 |  |  | Blinova, I.; Ivask, A.; Heinlaan, M.; Mortimer, M.; Kahru, A. | 2010 | Ecotoxicity of nanoparticles of CuO and ZnO in natural water | 10.1016/j.envpol.2009.08.017 | new_dataset
metal oxide | CuO | Sigma-Aldrich |  |  | image in paper | nearly spherical | uncoated |  | 0 | 0 | [7 empty] | 30 |  |  |  | sonicated (30min) |  | Crustacea | Thamnocephalus platyurus |  |  |  |  | 48 | no |  | no | 0 | 24 | dark |  | no | Thamnotoxkit F | natural water | dissolved organic carbon 29.2 mg/L + other info available | 29.2 mg/l (DOC) | yes |  |  |  | 3.9 mEq/l |  |  | 8.1 | 25 | no | mortality | LC50 |  | mg/l | 112 |  |  | Blinova, I.; Ivask, A.; Heinlaan, M.; Mortimer, M.; Kahru, A. | 2010 | Ecotoxicity of nanoparticles of CuO and ZnO in natural water | 10.1016/j.envpol.2009.08.017 | new_dataset
metal oxide | CuO | Sigma-Aldrich |  |  | image in paper | nearly spherical | uncoated |  | 0 | 0 | [7 empty] | 30 |  |  |  | sonicated (30min) |  | Crustacea | Thamnocephalus platyurus |  |  |  |  | 48 | no |  | no | 0 | 24 | dark |  | no | Thamnotoxkit F | natural water | dissolved organic carbon 34.5 mg/L + other info available | 34.5 mg/l (DOC) | yes |  |  |  | 3.8 mEq/l |  |  | 7.5 | 25 | no | mortality | LC50 |  | mg/l | 129 |  |  | Blinova, I.; Ivask, A.; Heinlaan, M.; Mortimer, M.; Kahru, A. | 2010 | Ecotoxicity of nanoparticles of CuO and ZnO in natural water | 10.1016/j.envpol.2009.08.017 | new_dataset
metal oxide | CuO | Sigma-Aldrich |  |  | image in paper | nearly spherical | uncoated |  | 0 | 0 | [7 empty] | 30 |  |  |  | sonicated (30min) |  | Crustacea | Thamnocephalus platyurus |  |  |  |  | 48 | no |  | no | 0 | 24 | dark |  | no | Thamnotoxkit F | natural water | dissolved organic carbon 31.5 mg/L + other info available | 31.5 mg/l (DOC) | yes |  |  |  | 2.7 mEq/l |  |  | 8.1 | 25 | no | mortality | LC50 |  | mg/l | 90.3 |  |  | Blinova, I.; Ivask, A.; Heinlaan, M.; Mortimer, M.; Kahru, A. | 2010 | Ecotoxicity of nanoparticles of CuO and ZnO in natural water | 10.1016/j.envpol.2009.08.017 | new_dataset
metal oxide | CuO | Sigma-Aldrich |  |  | image in paper | nearly spherical | uncoated |  | 0 | 0 |  |  | 12% in artificial freshwater |  |  |  |  | 30 |  |  |  | sonicated (30min) |  | crustacea | Daphnia magna |  |  |  |  | 48 | no |  | no | 0 | 24 | dark |  | no | OECD 202 | natural water | DOC: 25.9; BOD: 1.5; Alkalinity: 4.1 + other info available | 25.9 mg/l (DOC) | yes |  |  |  | 4.1 mEq/l |  |  | 7.9 | 20 | no | immobilization | EC50 |  | mg/l | 160 |  |  | Blinova, I.; Ivask, A.; Heinlaan, M.; Mortimer, M.; Kahru, A. | 2010 | Ecotoxicity of nanoparticles of CuO and ZnO in natural water | 10.1016/j.envpol.2009.08.017 | d_magna
metal oxide | CuO | Sigma-Aldrich |  |  | image in paper | nearly spherical | uncoated |  | 0 | 0 | [7 empty] | 30 |  |  |  | sonicated (30min) |  | crustacea | Daphnia magna |  |  |  |  | 48 | no |  | no | 0 | 24 | dark |  | no | OECD 202 | natural water | dissolved organic carbon 13.3 mg/L + other info available | 13.3 mg/l (DOC) | yes |  |  |  | 4.4 mEq/l |  |  | 8.2 | 20 | no | immobilization | EC50 |  | mg/l | 92.7 |  |  | Blinova, I.; Ivask, A.; Heinlaan, M.; Mortimer, M.; Kahru, A. | 2010 | Ecotoxicity of nanoparticles of CuO and ZnO in natural water | 10.1016/j.envpol.2009.08.017 | d_magna
metal oxide | CuO | Sigma-Aldrich |  |  | image in paper | nearly spherical | uncoated |  | 0 | 0 | [7 empty] | 30 |  |  |  | sonicated (30min) |  | crustacea | Daphnia magna |  |  |  |  | 48 | no |  | no | 0 | 24 | dark |  | no | OECD 202 | natural water | dissolved organic carbon 13.2 mg/L + other info available | 13.2 mg/l (DOC) | yes |  |  |  | 5.6 mEq/l |  |  | 8.2 | 20 | no | immobilization | EC50 |  | mg/l | 149 |  |  | Blinova, I.; Ivask, A.; Heinlaan, M.; Mortimer, M.; Kahru, A. | 2010 | Ecotoxicity of nanoparticles of CuO and ZnO in natural water | 10.1016/j.envpol.2009.08.017 | d_magna
metal oxide | CuO | Sigma-Aldrich |  |  | image in paper | nearly spherical | uncoated |  | 0 | 0 | [7 empty] | 30 |  |  |  | sonicated (30min) |  | crustacea | Daphnia magna |  |  |  |  | 48 | no |  | no | 0 | 24 | dark |  | no | OECD 202 | natural water | dissolved organic carbon 29.2 mg/L + other info available | 29.2 mg/l (DOC) | yes |  |  |  | 3.9 mEq/l |  |  | 8.1 | 20 | no | immobilization | EC50 |  | mg/l | 200 |  |  | Blinova, I.; Ivask, A.; Heinlaan, M.; Mortimer, M.; Kahru, A. | 2010 | Ecotoxicity of nanoparticles of CuO and ZnO in natural water | 10.1016/j.envpol.2009.08.017 | d_magna
metal oxide | CuO | Sigma-Aldrich |  |  | image in paper | nearly spherical | uncoated |  | 0 | 0 | [7 empty] | 30 |  |  |  | sonicated (30min) |  | crustacea | Daphnia magna |  |  |  |  | 48 | no |  | no | 0 | 24 | dark |  | no | OECD 202 | natural water | dissolved organic carbon 34.5 mg/L + other info available | 34.5 mg/l (DOC) | yes |  |  |  | 3.8 mEq/l |  |  | 7.5 | 20 | no | immobilization | EC50 |  | mg/l | 224 |  |  | Blinova, I.; Ivask, A.; Heinlaan, M.; Mortimer, M.; Kahru, A. | 2010 | Ecotoxicity of nanoparticles of CuO and ZnO in natural water | 10.1016/j.envpol.2009.08.017 | d_magna
metal oxide | CuO | Sigma-Aldrich |  |  | image in paper | nearly spherical | uncoated |  | 0 | 0 | [7 empty] | 30 |  |  |  | sonicated (30min) |  | crustacea | Daphnia magna |  |  |  |  | 48 | no |  | no | 0 | 24 | dark |  | no | OECD 202 | natural water | dissolved organic carbon 31.5 mg/L + other info available | 31.5 mg/l (DOC) | yes |  |  |  | 2.7 mEq/l |  |  | 8.1 | 20 | no | immobilization | EC50 |  | mg/l | >200 |  |  | Blinova, I.; Ivask, A.; Heinlaan, M.; Mortimer, M.; Kahru, A. | 2010 | Ecotoxicity of nanoparticles of CuO and ZnO in natural water | 10.1016/j.envpol.2009.08.017 | d_magna
metal oxide | ZnO | Sigma-Aldrich |  |  |  | unknown | uncoated |  | 0 | 0 |  |  | 100% |  |  |  |  | 70 |  |  |  | sonicated (30min) |  | Crustacea | Thamnocephalus platyurus |  |  |  |  | 48 | no |  | no | 0 | 24 | dark |  | no | Thamnotoxkit F | natural water | dissolved organic carbon 13.3 mg/L + other info available | 13.3 mg/l (DOC) | yes |  |  |  | 4.4 mEq/l |  |  | 8.2 | 25 | no | mortality | LC50 |  | mg/l | 1.1 |  |  | Blinova, I.; Ivask, A.; Heinlaan, M.; Mortimer, M.; Kahru, A. | 2010 | Ecotoxicity of nanoparticles of CuO and ZnO in natural water | 10.1016/j.envpol.2009.08.017 | new_dataset
metal oxide | ZnO | Sigma-Aldrich |  |  |  | unknown | uncoated |  | 0 | 0 |  |  | 100% |  |  |  |  | 70 |  |  |  | sonicated (30min) |  | Crustacea | Thamnocephalus platyurus |  |  |  |  | 48 | no |  | no | 0 | 24 | dark |  | no | Thamnotoxkit F | natural water | dissolved organic carbon 13.2 mg/L + other info available | 13.2 mg/l (DOC) | yes |  |  |  | 5.6 mEq/l |  |  | 8.2 | 25 | no | mortality | LC50 |  | mg/l | 6 |  |  | Blinova, I.; Ivask, A.; Heinlaan, M.; Mortimer, M.; Kahru, A. | 2010 | Ecotoxicity of nanoparticles of CuO and ZnO in natural water | 10.1016/j.envpol.2009.08.017 | new_dataset
metal oxide | ZnO | Sigma-Aldrich |  |  |  | unknown | uncoated |  | 0 | 0 |  |  | 100% |  |  |  |  | 70 |  |  |  | sonicated (30min) |  | Crustacea | Thamnocephalus platyurus |  |  |  |  | 48 | no |  | no | 0 | 24 | dark |  | no | Thamnotoxkit F | natural water | dissolved organic carbon 25.9 mg/L + other info available | 25.9 mg/l (DOC) | yes |  |  |  | 4.1 mEq/l |  |  | 7.9 | 25 | no | mortality | LC50 |  | mg/l | 3.6 |  |  | Blinova, I.; Ivask, A.; Heinlaan, M.; Mortimer, M.; Kahru, A. | 2010 | Ecotoxicity of nanoparticles of CuO and ZnO in natural water | 10.1016/j.envpol.2009.08.017 | new_dataset
metal oxide | ZnO | Sigma-Aldrich |  |  |  | unknown | uncoated |  | 0 | 0 |  |  | 100% |  |  |  |  | 70 |  |  |  | sonicated (30min) |  | Crustacea | Thamnocephalus platyurus |  |  |  |  | 48 | no |  | no | 0 | 24 | dark |  | no | Thamnotoxkit F | natural water | dissolved organic carbon 29.2 mg/L + other info available | 29.2 mg/l (DOC) | yes |  |  |  | 3.9 mEq/l |  |  | 8.1 | 25 | no | mortality | LC50 |  | mg/l | 1.5 |  |  | Blinova, I.; Ivask, A.; Heinlaan, M.; Mortimer, M.; Kahru, A. | 2010 | Ecotoxicity of nanoparticles of CuO and ZnO in natural water | 10.1016/j.envpol.2009.08.017 | new_dataset
metal oxide | ZnO | Sigma-Aldrich |  |  |  | unknown | uncoated |  | 0 | 0 |  |  | 100% |  |  |  |  | 70 |  |  |  | sonicated (30min) |  | Crustacea | Thamnocephalus platyurus |  |  |  |  | 48 | no |  | no | 0 | 24 | dark |  | no | Thamnotoxkit F | natural water | dissolved organic carbon 34.5 mg/L + other info available | 34.5 mg/l (DOC) | yes |  |  |  | 3.8 mEq/l |  |  | 7.5 | 25 | no | mortality | LC50 |  | mg/l | 5.3 |  |  | Blinova, I.; Ivask, A.; Heinlaan, M.; Mortimer, M.; Kahru, A. | 2010 | Ecotoxicity of nanoparticles of CuO and ZnO in natural water | 10.1016/j.envpol.2009.08.017 | new_dataset
metal oxide | ZnO | Sigma-Aldrich |  |  |  | unknown | uncoated |  | 0 | 0 |  |  | 100% |  |  |  |  | 70 |  |  |  | sonicated (30min) |  | Crustacea | Thamnocephalus platyurus |  |  |  |  | 48 | no |  | no | 0 | 24 | dark |  | no | Thamnotoxkit F | natural water | dissolved organic carbon 31.5 mg/L + other info available | 31.5 mg/l (DOC) | yes |  |  |  | 2.7 mEq/l |  |  | 8.1 | 25 | no | mortality | LC50 |  | mg/l | 1.4 |  |  | Blinova, I.; Ivask, A.; Heinlaan, M.; Mortimer, M.; Kahru, A. | 2010 | Ecotoxicity of nanoparticles of CuO and ZnO in natural water | 10.1016/j.envpol.2009.08.017 | new_dataset
metal oxide | ZnO | Sigma-Aldrich |  |  |  | unknown | uncoated |  | 0 | 0 |  |  | 100% |  |  |  |  | 70 |  |  |  | sonicated (30min) |  | Protozoa | Tetrahymena thermophila |  |  |  |  | 24 | no |  | no | 0 | 24 | dark |  | no | Protoxkit | natural water | dissolved organic carbon 13.2 mg/L + other info available | 13.2 mg/l (DOC) | yes |  |  |  | 5.6 mEq/l |  |  | 8.2 | 30 | no | growth inhibition (optical density) | IC50 |  | mg/l | 16.4 |  |  | Blinova, I.; Ivask, A.; Heinlaan, M.; Mortimer, M.; Kahru, A. | 2010 | Ecotoxicity of nanoparticles of CuO and ZnO in natural water | 10.1016/j.envpol.2009.08.017 | new_dataset
metal oxide | ZnO | Sigma-Aldrich |  |  |  | unknown | uncoated |  | 0 | 0 |  |  | 100% |  |  |  |  | 70 |  |  |  | sonicated (30min) |  | Protozoa | Tetrahymena thermophila |  |  |  |  | 24 | no |  | no | 0 | 24 | dark |  | no | Protoxkit | natural water | dissolved organic carbon 29.2 mg/L + other info available | 29.2 mg/l (DOC) | yes |  |  |  | 3.9 mEq/l |  |  | 8.1 | 30 | no | growth inhibition (optical density) | IC50 |  | mg/l | 12.4 |  |  | Blinova, I.; Ivask, A.; Heinlaan, M.; Mortimer, M.; Kahru, A. | 2010 | Ecotoxicity of nanoparticles of CuO and ZnO in natural water | 10.1016/j.envpol.2009.08.017 | new_dataset
metal oxide | ZnO | Sigma-Aldrich |  |  |  | unknown | uncoated |  | 0 | 0 |  |  | 100% |  |  |  |  | 70 |  |  |  | sonicated (30min) |  | Protozoa | Tetrahymena thermophila |  |  |  |  | 24 | no |  | no | 0 | 24 | dark |  | no | Protoxkit | natural water | dissolved organic carbon 34.5 mg/L + other info available | 34.5 mg/l (DOC) | yes |  |  |  | 3.8 mEq/l |  |  | 7.5 | 30 | no | growth inhibition (optical density) | IC50 |  | mg/l | 26.5 |  |  | Blinova, I.; Ivask, A.; Heinlaan, M.; Mortimer, M.; Kahru, A. | 2010 | Ecotoxicity of nanoparticles of CuO and ZnO in natural water | 10.1016/j.envpol.2009.08.017 | new_dataset
metal oxide | ZnO | Sigma-Aldrich |  |  |  | unknown | uncoated |  | 0 | 0 |  |  | almost 100% |  |  |  |  | 70 |  |  |  | sonicated (30min) |  | crustacea | Daphnia magna |  |  |  |  | 48 | no |  | no | 0 | 24 | dark |  | no | OECD 202 | natural water | dissolved organic carbon 13.3 mg/L + other info available | 13.3 mg/l (DOC) | yes |  |  |  | 4.4 mEq/l |  |  | 8.2 | 20 | no | immobilization | EC50 |  | mg/l | 3.3 |  |  | Blinova, I.; Ivask, A.; Heinlaan, M.; Mortimer, M.; Kahru, A. | 2010 | Ecotoxicity of nanoparticles of CuO and ZnO in natural water | 10.1016/j.envpol.2009.08.017 | d_magna
metal oxide | ZnO | Sigma-Aldrich |  |  |  | unknown | uncoated |  | 0 | 0 |  |  | almost 100% |  |  |  |  | 70 |  |  |  | sonicated (30min) |  | crustacea | Daphnia magna |  |  |  |  | 48 | no |  | no | 0 | 24 | dark |  | no | OECD 202 | natural water | dissolved organic carbon 13.2 mg/L + other info available | 13.2 mg/l (DOC) | yes |  |  |  | 5.6 mEq/l |  |  | 8.2 | 20 | no | immobilization | EC50 |  | mg/l | 9 |  |  | Blinova, I.; Ivask, A.; Heinlaan, M.; Mortimer, M.; Kahru, A. | 2010 | Ecotoxicity of nanoparticles of CuO and ZnO in natural water | 10.1016/j.envpol.2009.08.017 | d_magna
metal oxide | ZnO | Sigma-Aldrich |  |  |  | unknown | uncoated |  | 0 | 0 |  |  | almost 100% |  |  |  |  | 70 |  |  |  | sonicated (30min) |  | crustacea | Daphnia magna |  |  |  |  | 48 | no |  | no | 0 | 24 | dark |  | no | OECD 202 | natural water | dissolved organic carbon 25.9 mg/L + other info available | 25.9 mg/l (DOC) | yes |  |  |  | 4.1 mEq/l |  |  | 7.9 | 20 | no | immobilization | EC50 |  | mg/l | 1.7 |  |  | Blinova, I.; Ivask, A.; Heinlaan, M.; Mortimer, M.; Kahru, A. | 2010 | Ecotoxicity of nanoparticles of CuO and ZnO in natural water | 10.1016/j.envpol.2009.08.017 | d_magna
metal oxide | ZnO | Sigma-Aldrich |  |  |  | unknown | uncoated |  | 0 | 0 |  |  | almost 100% |  |  |  |  | 70 |  |  |  | sonicated (30min) |  | crustacea | Daphnia magna |  |  |  |  | 48 | no |  | no | 0 | 24 | dark |  | no | OECD 202 | natural water | dissolved organic carbon 29.2 mg/L + other info available | 29.2 mg/l (DOC) | yes |  |  |  | 3.9 mEq/l |  |  | 8.1 | 20 | no | immobilization | EC50 |  | mg/l | 3.5 |  |  | Blinova, I.; Ivask, A.; Heinlaan, M.; Mortimer, M.; Kahru, A. | 2010 | Ecotoxicity of nanoparticles of CuO and ZnO in natural water | 10.1016/j.envpol.2009.08.017 | d_magna
metal oxide | ZnO | Sigma-Aldrich |  |  |  | unknown | uncoated |  | 0 | 0 |  |  | almost 100% |  |  |  |  | 70 |  |  |  | sonicated (30min) |  | crustacea | Daphnia magna |  |  |  |  | 48 | no |  | no | 0 | 24 | dark |  | no | OECD 202 | natural water | dissolved organic carbon 34.5 mg/L + other info available | 34.5 mg/l (DOC) | yes |  |  |  | 3.8 mEq/l |  |  | 7.5 | 20 | no | immobilization | EC50 |  | mg/l | 2.8 |  |  | Blinova, I.; Ivask, A.; Heinlaan, M.; Mortimer, M.; Kahru, A. | 2010 | Ecotoxicity of nanoparticles of CuO and ZnO in natural water | 10.1016/j.envpol.2009.08.017 | d_magna
metal oxide | ZnO | Sigma-Aldrich |  |  |  | unknown | uncoated |  | 0 | 0 |  |  | almost 100% |  |  |  |  | 70 |  |  |  | sonicated (30min) |  | crustacea | Daphnia magna |  |  |  |  | 48 | no |  | no | 0 | 24 | dark |  | no | OECD 202 | natural water | dissolved organic carbon 31.5 mg/L + other info available | 31.5 mg/l (DOC) | yes |  |  |  | 2.7 mEq/l |  |  | 8.1 | 20 | no | immobilization | EC50 |  | mg/l | 3.4 |  |  | Blinova, I.; Ivask, A.; Heinlaan, M.; Mortimer, M.; Kahru, A. | 2010 | Ecotoxicity of nanoparticles of CuO and ZnO in natural water | 10.1016/j.envpol.2009.08.017 | d_magna
metal oxide | Fe3O4 | Sigma-Aldrich |  |  | image in paper | nearly spherical | uncoated | 98% | 0 | 0 | [7 empty] | 27.2 | TEM |  | sonicated (4min 40W) | sonicated (4min 40W) |  | crustacea | Daphnia magna | neonate |  |  |  | 48 | no |  | no | 0 | 24 | dark |  | no | OECD 202 | natural water | conductivity 387 uS/cm; DOC 10.2 mg/l + other info in paper | 10.2 mg/l (DOC) | yes | [5 empty] | 387 µS/cm | 8.5 | 20 | no | immobilization | EC50 |  | ppm | >100 |  |  | Blinova, Irina; Kanarbik, Liina; Irha, Natalja; Kahru, Anne | 2017 | Ecotoxicity of nanosized magnetite to crustacean Daphnia magna and duckweed Lemna minor | 10.1007/s10750-015-2540-6 | d_magna
metal oxide | Fe3O4 | Sigma-Aldrich |  |  | image in paper | nearly spherical | uncoated | 98% | 0 | 0 | [7 empty] | 27.2 | TEM |  | sonicated (4min 40W) | sonicated (4min 40W) |  | crustacea | Daphnia magna | neonate |  |  |  | 48 | no |  | no | 0 | 24 | dark |  | no | OECD 202 | natural water | conductivity 251 uS/cm; DOC 6.4 mg/l + other info in paper | 6.4 mg/l (DOC) | yes | [5 empty] | 251 µS/cm | 8.49 | 20 | no | immobilization | EC50 |  | ppm | >100 |  |  | Blinova, Irina; Kanarbik, Liina; Irha, Natalja; Kahru, Anne | 2017 | Ecotoxicity of nanosized magnetite to crustacean Daphnia magna and duckweed Lemna minor | 10.1007/s10750-015-2540-6 | d_magna
metal oxide | Fe3O4 | Sigma-Aldrich |  |  | image in paper | nearly spherical | uncoated | >98 | 0 | 0 | [7 empty] | 27.2 | TEM |  | sonicated (4min 40W) |  |  | Plant | Lemna minor |  |  |  |  | 168 | no |  | no | 24 | 0 | continuous |  | no | OECD 221 | natural water | composition in paper | 10.2 mg/l (DOC) | yes | 0 |  |  |  |  | 387 µS/cm | 8.5 | 25 | no | growth inhibition (frond number) | EC50 |  | ppm | >100 |  |  | Blinova, Irina; Kanarbik, Liina; Irha, Natalja; Kahru, Anne | 2017 | Ecotoxicity of nanosized magnetite to crustacean Daphnia magna and duckweed Lemna minor | 10.1007/s10750-015-2540-6 | new_dataset
metal oxide | Fe3O4 | Sigma-Aldrich |  |  | image in paper | nearly spherical | uncoated | >98 | 0 | 0 | [7 empty] | 27.2 | TEM |  | sonicated (4min 40W) |  |  | Plant | Lemna minor |  |  |  |  | 168 | no |  | no | 24 | 0 | continuous |  | no | OECD 221 | natural water | composition in paper | 6.4 mg/l (DOC) | yes | 0 |  |  |  |  | 251 µS/cm | 8.49 | 25 | no | growth inhibition (frond number) | EC50 |  | ppm | >100 |  |  | Blinova, Irina; Kanarbik, Liina; Irha, Natalja; Kahru, Anne | 2017 | Ecotoxicity of nanosized magnetite to crustacean Daphnia magna and duckweed Lemna minor | 10.1007/s10750-015-2540-6 | new_dataset
metal | Ag | Estonian drugstore |  |  | image in supp material | spherical | collargol |  | 0 | 0 |  |  |  |  | MilliQ data available |  |  | 12.5 |  | MilliQ data available |  | sonicated (30min) |  | Crustacea | Thamnocephalus platyurus |  |  |  |  | 24 | no |  | no | 0 | 24 | dark |  | no | other | natural water |  | 15.3 mg/l (DOC) | yes | 0 |  |  |  |  | 560 µS/cm | 8.3 | 25 | no | immobilization | EC50 |  | µg/l | 178 | Unsure what data between brackets are in table 4 |  | Blinova, Irina; Niskanen, Jukka; Kajankari, Paula; Kanarbik, Liina; Käkinen, Aleksandr; Tenhu, Heikki; Penttinen, Olli-Pekka; Kahru, Anne | 2013 | Toxicity of two types of silver nanoparticles to aquatic crustaceans Daphnia magna and Thamnocephalus platyurus | 10.1007/s11356-012-1290-5 | new_dataset
metal | Ag | Estonian drugstore |  |  | image in supp material | spherical | collargol |  | 0 | 0 |  |  |  |  | 50.7 |  |  | 12.5 |  | -16.1 |  | sonicated (30min) |  | Crustacea | Thamnocephalus platyurus |  |  |  |  | 24 | no |  | no | 0 | 24 | dark |  | no | other | natural water |  | 35 mg/l (DOC) | yes | 0 |  |  |  |  | 421 µS/cm | 7.45 | 25 | no | immobilization | EC50 |  | µg/l | 147 | Unsure what data between brackets are in table 4 |  | Blinova, Irina; Niskanen, Jukka; Kajankari, Paula; Kanarbik, Liina; Käkinen, Aleksandr; Tenhu, Heikki; Penttinen, Olli-Pekka; Kahru, Anne | 2013 | Toxicity of two types of silver nanoparticles to aquatic crustaceans Daphnia magna and Thamnocephalus platyurus | 10.1007/s11356-012-1290-5 | new_dataset
metal | Ag | Estonian drugstore |  |  | image in supp material | spherical | collargol |  | 0 | 0 |  |  |  |  | MilliQ data available |  |  | 12.5 |  | MilliQ data available |  | sonicated (30min) |  | Crustacea | Thamnocephalus platyurus |  |  |  |  | 24 | no |  | no | 0 | 24 | dark |  | no | other | natural water |  | 22 mg/l (DOC) | yes | 0 |  |  |  |  | 143 µS/cm | 7.6 | 25 | no | immobilization | EC50 |  | µg/l | 250 | Unsure what data between brackets are in table 4 |  | Blinova, Irina; Niskanen, Jukka; Kajankari, Paula; Kanarbik, Liina; Käkinen, Aleksandr; Tenhu, Heikki; Penttinen, Olli-Pekka; Kahru, Anne | 2013 | Toxicity of two types of silver nanoparticles to aquatic crustaceans Daphnia magna and Thamnocephalus platyurus | 10.1007/s11356-012-1290-5 | new_dataset
metal | Ag |  |  |  | image in supp material | spherical | polyvinylpyrrolidone (PVP) |  | 0 | 0 |  |  |  |  | MilliQ data available |  |  | 8.4 |  | MilliQ data available |  | sonicated (30min) |  | Crustacea | Thamnocephalus platyurus |  |  |  |  | 24 | no |  | no | 0 | 24 | dark |  | no | other | natural water |  | 15.3 mg/l (DOC) | yes | 0 |  |  |  |  | 560 µS/cm | 8.3 | 25 | no | immobilization | EC50 |  | µg/l | 191 | Unsure what data between brackets are in table 4 |  | Blinova, Irina; Niskanen, Jukka; Kajankari, Paula; Kanarbik, Liina; Käkinen, Aleksandr; Tenhu, Heikki; Penttinen, Olli-Pekka; Kahru, Anne | 2013 | Toxicity of two types of silver nanoparticles to aquatic crustaceans Daphnia magna and Thamnocephalus platyurus | 10.1007/s11356-012-1290-5 | new_dataset
metal | Ag |  |  |  | image in supp material | spherical | polyvinylpyrrolidone (PVP) |  | 0 | 0 |  |  |  |  | MilliQ data available |  |  | 8.4 |  | MilliQ data available |  | sonicated (30min) |  | Crustacea | Thamnocephalus platyurus |  |  |  |  | 24 | no |  | no | 0 | 24 | dark |  | no | other | natural water |  | 11.8 mg/l (DOC) | yes | 0 |  |  |  |  | 439 µS/cm | 8.3 | 25 | no | immobilization | EC50 |  | µg/l | 252 | Unsure what data between brackets are in table 4 |  | Blinova, Irina; Niskanen, Jukka; Kajankari, Paula; Kanarbik, Liina; Käkinen, Aleksandr; Tenhu, Heikki; Penttinen, Olli-Pekka; Kahru, Anne | 2013 | Toxicity of two types of silver nanoparticles to aquatic crustaceans Daphnia magna and Thamnocephalus platyurus | 10.1007/s11356-012-1290-5 | new_dataset
metal | Ag |  |  |  | image in supp material | spherical | polyvinylpyrrolidone (PVP) |  | 0 | 0 |  |  |  |  | MilliQ data available |  |  | 8.4 |  | MilliQ data available |  | sonicated (30min) |  | Crustacea | Thamnocephalus platyurus |  |  |  |  | 24 | no |  | no | 0 | 24 | dark |  | no | other | natural water |  | 22 mg/l (DOC) | yes | 0 |  |  |  |  | 143 µS/cm | 7.6 | 25 | no | immobilization | EC50 |  | µg/l | 605 | Unsure what data between brackets are in table 4 |  | Blinova, Irina; Niskanen, Jukka; Kajankari, Paula; Kanarbik, Liina; Käkinen, Aleksandr; Tenhu, Heikki; Penttinen, Olli-Pekka; Kahru, Anne | 2013 | Toxicity of two types of silver nanoparticles to aquatic crustaceans Daphnia magna and Thamnocephalus platyurus | 10.1007/s11356-012-1290-5 | new_dataset
metal | Ag | Estonian drugstore |  |  | image in supp material | spherical | collargol |  | 0 | 0 | [7 empty] | 12.5 | TEM |  |  | sonicated (30min) |  | crustacea | Daphnia magna | neonate |  |  |  | 48 | no |  | no | 0 | 24 | dark |  | no | OECD 202 | natural water | conductivity 560 µS/cm, DOC 15.3 mg C/L, pH 8.3 | 15.3 mg/l (DOC) | yes | [5 empty] | 560 µS/cm | 8.3 | 20 | no | immobilization | EC50 |  | µg/l | 59.4 | Unsure what data between brackets are in table 4 |  | Blinova, Irina; Niskanen, Jukka; Kajankari, Paula; Kanarbik, Liina; Käkinen, Aleksandr; Tenhu, Heikki; Penttinen, Olli-Pekka; Kahru, Anne | 2013 | Toxicity of two types of silver nanoparticles to aquatic crustaceans Daphnia magna and Thamnocephalus platyurus | 10.1007/s11356-012-1290-5 | new_dataset
metal | Ag |  |  |  | image in supp material | spherical | polyvinylpyrrolidone (PVP) |  | 0 | 0 | [7 empty] | 8.4 | TEM |  |  | sonicated (30min) |  | crustacea | Daphnia magna | neonate |  |  |  | 48 | no |  | no | 0 | 24 | dark |  | no | OECD 202 | natural water | conductivity 560 µS/cm, DOC 15.3 mg C/L, pH 8.3 | 15.3 mg/l (DOC) | yes | [5 empty] | 560 µS/cm | 8.3 | 20 | no | immobilization | EC50 |  | µg/l | 191 | Unsure what data between brackets are in table 4 |  | Blinova, Irina; Niskanen, Jukka; Kajankari, Paula; Kanarbik, Liina; Käkinen, Aleksandr; Tenhu, Heikki; Penttinen, Olli-Pekka; Kahru, Anne | 2013 | Toxicity of two types of silver nanoparticles to aquatic crustaceans Daphnia magna and Thamnocephalus platyurus | 10.1007/s11356-012-1290-5 | new_dataset
metal | Ag | Estonian drugstore |  |  | image in supp material | spherical | collargol |  | 0 | 0 |  |  |  |  | 50.7 |  |  | 12.5 | TEM | -16.1 |  | sonicated (30min) |  | crustacea | Daphnia magna | neonate |  |  |  | 48 | no |  | no | 0 | 24 | dark |  | no | OECD 202 | natural water | conductivity 421 µS/cm, DOC 35 mg C/L, pH 7.45 | 35 mg/l (DOC) | yes | [5 empty] | 421 µS/cm | 7.45 | 20 | no | immobilization | EC50 |  | µg/l | 40.2 | Unsure what data between brackets are in table 4 |  | Blinova, Irina; Niskanen, Jukka; Kajankari, Paula; Kanarbik, Liina; Käkinen, Aleksandr; Tenhu, Heikki; Penttinen, Olli-Pekka; Kahru, Anne | 2013 | Toxicity of two types of silver nanoparticles to aquatic crustaceans Daphnia magna and Thamnocephalus platyurus | 10.1007/s11356-012-1290-5 | new_dataset
metal | Ag | Estonian drugstore |  |  | image in supp material | spherical | collargol |  | 0 | 0 | [7 empty] | 12.5 | TEM |  |  | sonicated (30min) |  | crustacea | Daphnia magna | neonate |  |  |  | 48 | no |  | no | 0 | 24 | dark |  | no | OECD 202 | natural water | conductivity 439 µS/cm, DOC 11.8 mg C/L, pH 8.3 | 11.8 mg/l (DOC) | yes | [5 empty] | 439 µS/cm | 8.3 | 20 | no | immobilization | EC50 |  | µg/l | 74.9 | Unsure what data between brackets are in table 4 |  | Blinova, Irina; Niskanen, Jukka; Kajankari, Paula; Kanarbik, Liina; Käkinen, Aleksandr; Tenhu, Heikki; Penttinen, Olli-Pekka; Kahru, Anne | 2013 | Toxicity of two types of silver nanoparticles to aquatic crustaceans Daphnia magna and Thamnocephalus platyurus | 10.1007/s11356-012-1290-5 | new_dataset
metal | Ag | Estonian drugstore |  |  | image in supp material | spherical | collargol |  | 0 | 0 | [7 empty] | 12.5 | TEM |  |  | sonicated (30min) |  | crustacea | Daphnia magna | neonate |  |  |  | 48 | no |  | no | 0 | 24 | dark |  | no | OECD 202 | natural water | conductivity 143 µS/cm, DOC 22 mg C/L, pH 7.6 | 22 mg/l (DOC) | yes | [5 empty] | 143 µS/cm | 7.6 | 20 | no | immobilization | EC50 |  | µg/l | 50.8 | Unsure what data between brackets are in table 4 |  | Blinova, Irina; Niskanen, Jukka; Kajankari, Paula; Kanarbik, Liina; Käkinen, Aleksandr; Tenhu, Heikki; Penttinen, Olli-Pekka; Kahru, Anne | 2013 | Toxicity of two types of silver nanoparticles to aquatic crustaceans Daphnia magna and Thamnocephalus platyurus | 10.1007/s11356-012-1290-5 | new_dataset
metal | Ag | Estonian drugstore |  |  | image in supp material | spherical | collargol |  | 0 | 0 | [7 empty] | 12.5 | TEM |  |  | sonicated (30min) |  | crustacea | Daphnia magna | neonate |  |  |  | 48 | no |  | no | 0 | 24 | dark |  | no | OECD 202 | natural water | conductivity 315 µS/cm, DOC 5.3 mg C/L, pH 7.1 | 5.3 mg/l (DOC) | yes | [5 empty] | 315 µS/cm | 7.1 | 20 | no | immobilization | EC50 |  | µg/l | 65.7 | Unsure what data between brackets are in table 4 |  | Blinova, Irina; Niskanen, Jukka; Kajankari, Paula; Kanarbik, Liina; Käkinen, Aleksandr; Tenhu, Heikki; Penttinen, Olli-Pekka; Kahru, Anne | 2013 | Toxicity of two types of silver nanoparticles to aquatic crustaceans Daphnia magna and Thamnocephalus platyurus | 10.1007/s11356-012-1290-5 | new_dataset
metal | Ag |  |  |  | image in supp material | spherical | polyvinylpyrrolidone (PVP) |  | 0 | 0 |  |  |  |  | 141.8 |  |  | 8.4 | TEM | -4.93 |  | sonicated (30min) |  | crustacea | Daphnia magna | neonate |  |  |  | 48 | no |  | no | 0 | 24 | dark |  | no | OECD 202 | natural water | conductivity 421 µS/cm, DOC 35 mg C/L, pH 7.45 | 35 mg/l (DOC) | yes | [5 empty] | 421 µS/cm | 7.45 | 20 | no | immobilization | EC50 |  | µg/l | 98.7 | Unsure what data between brackets are in table 4 |  | Blinova, Irina; Niskanen, Jukka; Kajankari, Paula; Kanarbik, Liina; Käkinen, Aleksandr; Tenhu, Heikki; Penttinen, Olli-Pekka; Kahru, Anne | 2013 | Toxicity of two types of silver nanoparticles to aquatic crustaceans Daphnia magna and Thamnocephalus platyurus | 10.1007/s11356-012-1290-5 | new_dataset
metal | Ag |  |  |  | image in supp material | spherical | polyvinylpyrrolidone (PVP) |  | 0 | 0 | [7 empty] | 8.4 | TEM |  |  | sonicated (30min) |  | crustacea | Daphnia magna | neonate |  |  |  | 48 | no |  | no | 0 | 24 | dark |  | no | OECD 202 | natural water | conductivity 439 µS/cm, DOC 11.8 mg C/L, pH 8.3 | 11.8 mg/l (DOC) | yes | [5 empty] | 439 µS/cm | 8.3 | 20 | no | immobilization | EC50 |  | µg/l | 176 | Unsure what data between brackets are in table 4 |  | Blinova, Irina; Niskanen, Jukka; Kajankari, Paula; Kanarbik, Liina; Käkinen, Aleksandr; Tenhu, Heikki; Penttinen, Olli-Pekka; Kahru, Anne | 2013 | Toxicity of two types of silver nanoparticles to aquatic crustaceans Daphnia magna and Thamnocephalus platyurus | 10.1007/s11356-012-1290-5 | new_dataset
metal | Ag |  |  |  | image in supp material | spherical | polyvinylpyrrolidone (PVP) |  | 0 | 0 | [7 empty] | 8.4 | TEM |  |  | sonicated (30min) |  | crustacea | Daphnia magna | neonate |  |  |  | 48 | no |  | no | 0 | 24 | dark |  | no | OECD 202 | natural water | conductivity 143 µS/cm, DOC 22 mg C/L, pH 7.6 | 22 mg/l (DOC) | yes | [5 empty] | 143 µS/cm | 7.6 | 20 | no | immobilization | EC50 |  | µg/l | 236.3 | Unsure what data between brackets are in table 4 |  | Blinova, Irina; Niskanen, Jukka; Kajankari, Paula; Kanarbik, Liina; Käkinen, Aleksandr; Tenhu, Heikki; Penttinen, Olli-Pekka; Kahru, Anne | 2013 | Toxicity of two types of silver nanoparticles to aquatic crustaceans Daphnia magna and Thamnocephalus platyurus | 10.1007/s11356-012-1290-5 | new_dataset
metal | Ag |  |  |  | image in supp material | spherical | polyvinylpyrrolidone (PVP) |  | 0 | 0 | [7 empty] | 8.4 | TEM |  |  | sonicated (30min) |  | crustacea | Daphnia magna | neonate |  |  |  | 48 | no |  | no | 0 | 24 | dark |  | no | OECD 202 | natural water | conductivity 315 µS/cm, DOC 5.3 mg C/L, pH 7.1 | 5.3 mg/l (DOC) | yes | [5 empty] | 315 µS/cm | 7.1 | 20 | no | immobilization | EC50 |  | µg/l | 162 | Unsure what data between brackets are in table 4 |  | Blinova, Irina; Niskanen, Jukka; Kajankari, Paula; Kanarbik, Liina; Käkinen, Aleksandr; Tenhu, Heikki; Penttinen, Olli-Pekka; Kahru, Anne | 2013 | Toxicity of two types of silver nanoparticles to aquatic crustaceans Daphnia magna and Thamnocephalus platyurus | 10.1007/s11356-012-1290-5 | new_dataset
metal | Se |  | chemical reduction |  | image in paper | spherical | carboxymethyl cellulose |  | 0 | 0 |  |  |  | 160-180 | 140-160 |  |  |  |  | -29 to -31 |  |  |  | Protozoa | Poterioochromonas malhamensis |  | CCAC 3498 |  |  | 24 | no |  | no | 12 | 12 | 12:12h light dark |  | no | other | natural water | composition in supp material | 1.13 mg/l (DOC) | yes | [6 empty] | 8.5 | 25 | no | cell viability (mortality) | EC50 |  | mg/l | 0.6 |  | probit | Chen, Yuying; Liu, Wei; Leng, Xiaojing; Stoll, Serge | 2022 | Toxicity of selenium nanoparticles on Poterioochromonas malhamensis algae in Waris-H culture medium and Lake Geneva water: Effect of nanoparticle coating, dissolution, and aggregation | 10.1016/j.scitotenv.2021.152010 | new_dataset | Used flow cytometer but says 50% mortality is endpoint
metal | Se |  | chemical reduction |  | image in paper | spherical | chitosan |  | 0 | 0 |  |  |  | 110-160 | 90-170 |  |  |  |  | -29 to -34 |  |  |  | Protozoa | Poterioochromonas malhamensis |  | CCAC 3498 |  |  | 24 | no |  | no | 12 | 12 | 12:12h light dark |  | no | other | natural water | composition in supp material | 1.13 mg/l (DOC) | yes | [6 empty] | 8.5 | 25 | no | cell viability (mortality) | EC50 |  | mg/l | 0.5 |  | probit | Chen, Yuying; Liu, Wei; Leng, Xiaojing; Stoll, Serge | 2022 | Toxicity of selenium nanoparticles on Poterioochromonas malhamensis algae in Waris-H culture medium and Lake Geneva water: Effect of nanoparticle coating, dissolution, and aggregation | 10.1016/j.scitotenv.2021.152010 | new_dataset | Used flow cytometer but says 50% mortality is endpoint
metal | Se |  | chemical reduction |  | image in paper | spherical | carboxymethyl cellulose |  | 0 | 0 |  |  |  | 150-260 | 140-160 |  |  |  |  | -29 to -31 |  |  |  | Protozoa | Poterioochromonas malhamensis |  | CCAC 3498 |  |  | 48 | no |  | no | 12 | 12 | 12:12h light dark |  | no | other | natural water | composition in supp material | 1.13 mg/l (DOC) | yes | [6 empty] | 8.5 | 25 | no | cell viability (mortality) | EC50 |  | mg/l | 0.1 |  | probit | Chen, Yuying; Liu, Wei; Leng, Xiaojing; Stoll, Serge | 2022 | Toxicity of selenium nanoparticles on Poterioochromonas malhamensis algae in Waris-H culture medium and Lake Geneva water: Effect of nanoparticle coating, dissolution, and aggregation | 10.1016/j.scitotenv.2021.152010 | new_dataset | Used flow cytometer but says 50% mortality is endpoint
metal | Se |  | chemical reduction |  | image in paper | spherical | chitosan |  | 0 | 0 |  |  |  | 140-460 | 90-170 |  |  |  |  | -29 to -34 |  |  |  | Protozoa | Poterioochromonas malhamensis |  | CCAC 3498 |  |  | 48 | no |  | no | 12 | 12 | 12:12h light dark |  | no | other | natural water | composition in supp material | 1.13 mg/l (DOC) | yes | [6 empty] | 8.5 | 25 | no | cell viability (mortality) | EC50 |  | mg/l | 0.06 |  | probit | Chen, Yuying; Liu, Wei; Leng, Xiaojing; Stoll, Serge | 2022 | Toxicity of selenium nanoparticles on Poterioochromonas malhamensis algae in Waris-H culture medium and Lake Geneva water: Effect of nanoparticle coating, dissolution, and aggregation | 10.1016/j.scitotenv.2021.152010 | new_dataset | Used flow cytometer but says 50% mortality is endpoint
metal oxide | ZnO |  | polyol process |  | image in paper | unknown (image unclear) | uncoated |  | 0 | 0 | anisotropic | 54 |  |  |  |  | 50 | 15 | [5 empty] | Algae | Chlorella vulgaris |  |  |  |  | 96 | no |  | no |  |  |  |  | no | other | natural water | composition in 10.1166/jnn.2015.9276 | 2.445 mg/l (DOC) | yes | [6 empty] | 8.01 | 20 | no | growth inhibition (cell density) | IC50 |  | M | 1.4*10^-4 |  |  | da Rocha, Alice; Menguy, Nicolas; Yéprémian, Claude; Couté, Alain; Brayner, Roberta | 2020 | Ecotoxicological Studies of ZnO and CdS Nanoparticles on Chlorella vulgaris Photosynthetic Microorganism in Seine River Water | 10.3390/nano10020227 | new_dataset
metal oxide | TiO2 | Sigma-Aldrich |  |  |  | unknown | uncoated |  | 99.7 |  | 99.7% anatase |  |  | 248.15-697.34 |  |  |  | <25 |  |  |  | sonicated (5min 130W) |  | Crustacea | Ceriodaphnia dubia | neonate |  |  | no | 48 | no |  | no | 16 | 8 | 16:8h light dark |  | no | OECD 202 | natural water | Physical parameters of the freshwater, conductance: 4.560.17 mS cm–1; pH: 7.760.2; dissolved oxygen (DO): 7.460.49 mg L–1; total dissolved solids (TDS): 820680 mg L–1; total organic carbon (TOC): 15 mg C L1. | 15mg/l (TOC) | yes |  | 7.4 |  |  |  | 4.5 mS/cm | 7.7 | 25 | no | immobilization | EC50 |  | mg/l | 8.26 |  | probit | Dalai, Swayamprava; Pakrashi, Sunandan; Chandrasekaran, Natarajan; Mukherjee, Amitava | 2013 | Acute Toxicity of TiO2 Nanoparticles to Ceriodaphnia dubia under Visible Light and Dark Conditions in a Freshwater System | 10.1371/journal.pone.0062970 | new_dataset
metal oxide | TiO2 | Sigma-Aldrich |  |  |  | unknown | uncoated |  | 99.7 |  | 99.7% anatase |  |  | 293.15-1090.76 |  |  |  | <25 |  |  |  | sonicated (5min 130W) |  | Crustacea | Ceriodaphnia dubia | neonate |  |  | no | 48 | no |  | no | 0 | 24 | dark |  | no | OECD 202 | natural water | Physical parameters of the freshwater, conductance: 4.560.17 mS cm–1; pH: 7.760.2; dissolved oxygen (DO): 7.460.49 mg L–1; total dissolved solids (TDS): 820680 mg L–1; total organic carbon (TOC): 15 mg C L1. | 15mg/l (TOC) | yes |  | 7.4 |  |  |  | 4.5 mS/cm | 7.7 | 25 | no | immobilization | EC50 |  | mg/l | 27.45 |  | probit | Dalai, Swayamprava; Pakrashi, Sunandan; Chandrasekaran, Natarajan; Mukherjee, Amitava | 2013 | Acute Toxicity of TiO2 Nanoparticles to Ceriodaphnia dubia under Visible Light and Dark Conditions in a Freshwater System | 10.1371/journal.pone.0062970 | new_dataset
metal oxide | TiO2 | Sigma-Aldrich |  |  | image in paper | nearly spherical | uncoated | 99.7 | 100 | 0 | anatase |  |  | 597.56 | 6h data available |  |  | 10-50 | TEM |  | sonicated (5min 130W) |  | static | Algae | Scenedesmus obliquus |  |  |  |  | 72 | no |  | no | 16 | 8 | 16:8h light dark | 0.44 mW/cm^2 | yes | other (10.1016/0022-1759(83)90303-4) | natural water | dissolved oxygen 7.4μg/ml; total dissolved solids 820μg/ml + ion concentrations in supp material of 10.1021/tx200244g | 820 μg/ml (total dissolved solids) | yes |  | 7.4 μg/ml |  |  |  | 4.5 mS/cm | 7.7 |  | no | cell viability (cell density) | EC50 |  | µg/ml | 1.76 |  | probit | Dalai, Swayamprava; Pakrashi, Sunandan; Joyce Nirmala, M.; Chaudhri, Apoorvi; Chandrasekaran, N.; Mandal, A.B.; Mukherjee, Amitava | 2013 | Cytotoxicity of TiO2 nanoparticles and their detoxification in a freshwater system | 10.1016/j.aquatox.2013.04.005 | new_dataset
metal oxide | TiO2 | Sigma-Aldrich |  |  | image in paper | nearly spherical | uncoated | 99.7 | 100 | 0 | anatase |  |  | 597.56 | 6h data available |  |  | 10-50 | TEM |  | sonicated (5min 130W) |  | static | Algae | Scenedesmus obliquus |  |  |  |  | 72 | no |  | no | 0 | 24 | dark |  | no | other (10.1016/0022-1759(83)90303-4) | natural water | dissolved oxygen 7.4μg/ml; total dissolved solids 820μg/ml + ion concentrations in supp material of 10.1021/tx200244g | 820 μg/ml (total dissolved solids) | yes |  | 7.4 μg/ml |  |  |  | 4.5 mS/cm | 7.7 |  | no | cell viability (cell density) | EC50 |  | µg/ml | 6.57 |  | probit | Dalai, Swayamprava; Pakrashi, Sunandan; Joyce Nirmala, M.; Chaudhri, Apoorvi; Chandrasekaran, N.; Mandal, A.B.; Mukherjee, Amitava | 2013 | Cytotoxicity of TiO2 nanoparticles and their detoxification in a freshwater system | 10.1016/j.aquatox.2013.04.005 | new_dataset
metal | Ag | Colorobbia |  | NNV-003 |  | unknown | polyvinylpyrrolidone (PVP) |  | 0 | 0 |  |  |  |  | 123-132 (1h) | data available for 1h |  | 20.4-21 | TEM | -5.8 to -9.9 |  |  |  | Fish | Danio rerio | embryo |  | <2hpf |  | 96 | no |  | no | 14 | 10 | 14:10h light dark |  | no | OECD 236 | natural water | composition in paper | 3.4 mg/l (DOC) | yes |  |  |  | 3.71 mM | 6 mM |  | 8.18 | 26 | no | mortality | LC50 |  | µg/l | 17 |  | three parameter non linear regression | Heinlaan, Margit; Muna, Marge; Knöbel, Melanie; Kistler, David; Odzak, Niksa; Kühnel, Dana; Müller, Josefine; Gupta, Govind Sharan; Kumar, Ashutosh; Shanker, Rishi; Sigg, Laura | 2016 | Natural water as the test medium for Ag and CuO nanoparticle hazard evaluation: An interlaboratory case study | 10.1016/j.envpol.2016.06.033 | new_dataset
metal | Ag | Colorobbia |  | NNV-003 |  | unknown | polyvinylpyrrolidone (PVP) |  | 0 | 0 |  |  |  |  | 123-132 (1h) | data available for 1h |  | 20.4-21 | TEM | -5.8 to -9.9 |  |  |  | Fish | Danio rerio | embryo |  | <2hpf |  | 96 | no |  | no | 14 | 10 | 14:10h light dark |  | no | OECD 236 | natural water | composition in paper | 3 mg/l (DOC) | yes |  |  |  | 4.25 mM | 7 mM |  | 8.08 | 26 | no | mortality | LC50 |  | µg/l | 71 |  | three parameter non linear regression | Heinlaan, Margit; Muna, Marge; Knöbel, Melanie; Kistler, David; Odzak, Niksa; Kühnel, Dana; Müller, Josefine; Gupta, Govind Sharan; Kumar, Ashutosh; Shanker, Rishi; Sigg, Laura | 2016 | Natural water as the test medium for Ag and CuO nanoparticle hazard evaluation: An interlaboratory case study | 10.1016/j.envpol.2016.06.033 | new_dataset
metal | Ag | Colorobbia |  | NNV-003 |  | unknown | polyvinylpyrrolidone (PVP) |  | 0 | 0 |  |  |  |  | 120-145 (1h) | data available for 1h |  | 20.4-21 | TEM | -4.4 to -5.2 |  |  |  | Fish | Danio rerio | embryo |  | <2hpf |  | 96 | no |  | no | 14 | 10 | 14:10h light dark |  | no | OECD 236 | natural water | composition in paper | 1.1 mg/l (DOC) | yes |  |  |  | 2.09 mM | 4 mM |  | 8.29 | 26 | no | mortality | LC50 |  | µg/l | 29 |  | three parameter non linear regression | Heinlaan, Margit; Muna, Marge; Knöbel, Melanie; Kistler, David; Odzak, Niksa; Kühnel, Dana; Müller, Josefine; Gupta, Govind Sharan; Kumar, Ashutosh; Shanker, Rishi; Sigg, Laura | 2016 | Natural water as the test medium for Ag and CuO nanoparticle hazard evaluation: An interlaboratory case study | 10.1016/j.envpol.2016.06.033 | new_dataset
metal | Ag | Colorobbia |  | NNV-003 |  | unknown | polyvinylpyrrolidone (PVP) |  | 0 | 0 |  |  |  |  | 120-145 (1h) | data available for 1h |  | 20.4-21 | TEM | -4.4 to -5.2 |  |  |  | Fish | Danio rerio | embryo |  | <2hpf |  | 96 | no |  | no | 14 | 10 | 14:10h light dark |  | no | OECD 236 | natural water | composition in paper | 1 mg/l (DOC) | yes |  |  |  | 2.12 mM | 4 mM |  | 8.23 | 26 | no | mortality | LC50 |  | µg/l | 48 |  | three parameter non linear regression | Heinlaan, Margit; Muna, Marge; Knöbel, Melanie; Kistler, David; Odzak, Niksa; Kühnel, Dana; Müller, Josefine; Gupta, Govind Sharan; Kumar, Ashutosh; Shanker, Rishi; Sigg, Laura | 2016 | Natural water as the test medium for Ag and CuO nanoparticle hazard evaluation: An interlaboratory case study | 10.1016/j.envpol.2016.06.033 | new_dataset
metal | Ag | Colorobbia |  | NNV-003 |  | unknown | polyvinylpyrrolidone (PVP) |  | 0 | 0 |  |  |  |  | 123-132 (1h) | data available for 1h |  | 20.4-21 | TEM | -5.8 to -9.9 |  |  |  | Fish | Danio rerio | embryo |  | <2hpf |  | 96 | no |  | no | 14 | 10 | 14:10h light dark |  | no | OECD 236 | natural water | composition in paper | 3 mg/l (DOC) | yes |  |  |  | 4.25 mM | 7 mM |  | 8.08 | 26 | no | mortality | LC50 |  | µg/l | 32 |  | three parameter non linear regression | Heinlaan, Margit; Muna, Marge; Knöbel, Melanie; Kistler, David; Odzak, Niksa; Kühnel, Dana; Müller, Josefine; Gupta, Govind Sharan; Kumar, Ashutosh; Shanker, Rishi; Sigg, Laura | 2016 | Natural water as the test medium for Ag and CuO nanoparticle hazard evaluation: An interlaboratory case study | 10.1016/j.envpol.2016.06.033 | new_dataset
metal | Ag | Colorobbia |  | NNV-003 |  | unknown | polyvinylpyrrolidone (PVP) |  | 0 | 0 |  |  |  |  | 120-145 (1h) | data available for 1h |  | 20.4-21 | TEM | -4.4 to -5.2 |  |  |  | Fish | Danio rerio | embryo |  | <2hpf |  | 96 | no |  | no | 14 | 10 | 14:10h light dark |  | no | OECD 236 | natural water | composition in paper | 1 mg/l (DOC) | yes |  |  |  | 2.12 mM | 4 mM |  | 8.23 | 26 | no | mortality | LC50 |  | µg/l | 20 |  | three parameter non linear regression | Heinlaan, Margit; Muna, Marge; Knöbel, Melanie; Kistler, David; Odzak, Niksa; Kühnel, Dana; Müller, Josefine; Gupta, Govind Sharan; Kumar, Ashutosh; Shanker, Rishi; Sigg, Laura | 2016 | Natural water as the test medium for Ag and CuO nanoparticle hazard evaluation: An interlaboratory case study | 10.1016/j.envpol.2016.06.033 | new_dataset
metal | Ag | Colorobbia |  | NNV-003 |  | unknown | polyvinylpyrrolidone (PVP) |  | 0 | 0 |  |  |  |  | 128.25 | 0.35 | 0 | 21 |  | -7.85 |  |  |  | crustacea | Daphnia magna | neonate |  |  |  | 96 | no |  | no | 24 | 0 | continuous | 6000lux | no | OECD 202 | natural water | DOC=3.2mg/l, Alkalinity=3.98mM (averages taken from both lakes) | 3.2 mg/l (DOC) | yes |  |  |  | 3.98 mM |  |  | 8.13 | 20 | no | immobilization | EC50 | took average of lake waters (unclear which one used); taken averages of other physico-chemical parameters | µg/l | 2.2 |  | log-normal model (Regtox) | Heinlaan, Margit; Muna, Marge; Knöbel, Melanie; Kistler, David; Odzak, Niksa; Kühnel, Dana; Müller, Josefine; Gupta, Govind Sharan; Kumar, Ashutosh; Shanker, Rishi; Sigg, Laura | 2016 | Natural water as the test medium for Ag and CuO nanoparticle hazard evaluation: An interlaboratory case study | 10.1016/j.envpol.2016.06.033 | d_magna
metal | Ag | Colorobbia |  | NNV-003 |  | unknown | polyvinylpyrrolidone (PVP) |  | 0 | 0 |  |  |  |  | 136.25 | 0.3 | 0 | 21 |  | -4.8 |  |  |  | crustacea | Daphnia magna | neonate |  |  |  | 96 | no |  | no | 24 | 0 | continuous | 6000lux | no | OECD 202 | natural water | DOC=1.05mg/l, Alkalinity=2.105mM (averages taken from both lakes) | 1.05 mg/l (DOC) | yes |  |  |  | 2.105 mM |  |  | 8.26 | 20 | no | immobilization | EC50 | took average of lake waters (unclear which one used); taken averages of other physico-chemical parameters | µg/l | 1 |  | log-normal model (Regtox) | Heinlaan, Margit; Muna, Marge; Knöbel, Melanie; Kistler, David; Odzak, Niksa; Kühnel, Dana; Müller, Josefine; Gupta, Govind Sharan; Kumar, Ashutosh; Shanker, Rishi; Sigg, Laura | 2016 | Natural water as the test medium for Ag and CuO nanoparticle hazard evaluation: An interlaboratory case study | 10.1016/j.envpol.2016.06.033 | d_magna
metal | Ag | Colorobbia |  | NNV-003 |  | unknown | polyvinylpyrrolidone (PVP) |  | 0 | 0 |  |  |  |  | 128.25 | 0.35 | 0 | 21 |  | -7.85 |  |  |  | crustacea | Daphnia magna | neonate |  |  |  | 48 | no |  | no | 16 | 8 | 16:8h light dark |  | no | OECD 202 | natural water | DOC=3.4mg/l, Alkalinity=3.71mM (other info in paper) | 3.4 mg/l (DOC) | yes |  |  |  | 3.71 mM |  |  | 8.18 | 20 | no | immobilization | EC50 | taken averages of other physico-chemical parameters | µg/l | 5.5 |  | log-normal model (Regtox) | Heinlaan, Margit; Muna, Marge; Knöbel, Melanie; Kistler, David; Odzak, Niksa; Kühnel, Dana; Müller, Josefine; Gupta, Govind Sharan; Kumar, Ashutosh; Shanker, Rishi; Sigg, Laura | 2016 | Natural water as the test medium for Ag and CuO nanoparticle hazard evaluation: An interlaboratory case study | 10.1016/j.envpol.2016.06.033 | d_magna
metal | Ag | Colorobbia |  | NNV-003 |  | unknown | polyvinylpyrrolidone (PVP) |  | 0 | 0 |  |  |  |  | 128.25 | 0.35 | 0 | 21 |  | -7.85 |  |  |  | crustacea | Daphnia magna | neonate |  |  |  | 48 | no |  | no | 16 | 8 | 16:8h light dark |  | no | OECD 202 | natural water | DOC=3.0mg/l, Alkalinity=4.25mM (other info in paper) | 3.0 mg/l (DOC) | yes |  |  |  | 4.25 mM |  |  | 8.08 | 20 | no | immobilization | EC50 | taken averages of other physico-chemical parameters | µg/l | 1.1 |  | log-normal model (Regtox) | Heinlaan, Margit; Muna, Marge; Knöbel, Melanie; Kistler, David; Odzak, Niksa; Kühnel, Dana; Müller, Josefine; Gupta, Govind Sharan; Kumar, Ashutosh; Shanker, Rishi; Sigg, Laura | 2016 | Natural water as the test medium for Ag and CuO nanoparticle hazard evaluation: An interlaboratory case study | 10.1016/j.envpol.2016.06.033 | d_magna
metal | Ag | Colorobbia |  | NNV-003 |  | unknown | polyvinylpyrrolidone (PVP) |  | 0 | 0 |  |  |  |  | 136.25 | 0.3 | 0 | 21 |  | -4.8 |  |  |  | crustacea | Daphnia magna | neonate |  |  |  | 48 | no |  | no | 16 | 8 | 16:8h light dark |  | no | OECD 202 | natural water | DOC=1.1mg/l, Alkalinity=2.09mM (other info in paper) | 1.1 mg/l (DOC) | yes |  |  |  | 2.09 mM |  |  | 8.29 | 20 | no | immobilization | EC50 | taken averages of other physico-chemical parameters | µg/l | 2.1 |  | log-normal model (Regtox) | Heinlaan, Margit; Muna, Marge; Knöbel, Melanie; Kistler, David; Odzak, Niksa; Kühnel, Dana; Müller, Josefine; Gupta, Govind Sharan; Kumar, Ashutosh; Shanker, Rishi; Sigg, Laura | 2016 | Natural water as the test medium for Ag and CuO nanoparticle hazard evaluation: An interlaboratory case study | 10.1016/j.envpol.2016.06.033 | d_magna
metal | Ag | Colorobbia |  | NNV-003 |  | unknown | polyvinylpyrrolidone (PVP) |  | 0 | 0 |  |  |  |  | 136.25 | 0.3 | 0 | 21 |  | -4.8 |  |  |  | crustacea | Daphnia magna | neonate |  |  |  | 48 | no |  | no | 16 | 8 | 16:8h light dark |  | no | OECD 202 | natural water | DOC=1.0mg/l, Alkalinity=2.12mM (other info in paper) | 1.0 mg/l (DOC) | yes |  |  |  | 2.12 mM |  |  | 8.23 | 20 | no | immobilization | EC50 | taken averages of other physico-chemical parameters | µg/l | 1.9 |  | log-normal model (Regtox) | Heinlaan, Margit; Muna, Marge; Knöbel, Melanie; Kistler, David; Odzak, Niksa; Kühnel, Dana; Müller, Josefine; Gupta, Govind Sharan; Kumar, Ashutosh; Shanker, Rishi; Sigg, Laura | 2016 | Natural water as the test medium for Ag and CuO nanoparticle hazard evaluation: An interlaboratory case study | 10.1016/j.envpol.2016.06.033 | d_magna
metal oxide | CuO | Intrinsiq Materials |  | NNV-011 |  | unknown | uncoated |  | 0 | 0 |  |  |  |  | 2548 | 0.55 | 0 | 22-25 |  | -15.5 |  | sonicated (4min 20 kHz) |  | crustacea | Daphnia magna | neonate |  |  |  | 96 | no |  | no | 24 | 0 | continuous | 6000lux | no | OECD 202 | natural water | DOC=3.2mg/l, Alkalinity=3.98mM (averages taken from both lakes) | 3.2 mg/l (DOC) | yes |  |  |  | 3.98 mM |  |  | 8.13 | 20 | no | immobilization | EC50 | took average of lake waters (unclear which one used); taken averages of other physico-chemical parameters | µg/l | 75 |  | log-normal model (Regtox) | Heinlaan, Margit; Muna, Marge; Knöbel, Melanie; Kistler, David; Odzak, Niksa; Kühnel, Dana; Müller, Josefine; Gupta, Govind Sharan; Kumar, Ashutosh; Shanker, Rishi; Sigg, Laura | 2016 | Natural water as the test medium for Ag and CuO nanoparticle hazard evaluation: An interlaboratory case study | 10.1016/j.envpol.2016.06.033 | d_magna
metal oxide | CuO | Intrinsiq Materials |  | NNV-011 |  | unknown | uncoated |  | 0 | 0 |  |  |  |  | 2512 | 0.46 | 0 | 22-25 |  | -15.5 |  | sonicated (4min 20 kHz) |  | crustacea | Daphnia magna | neonate |  |  |  | 96 | no |  | no | 24 | 0 | continuous | 6000lux | no | OECD 202 | natural water | DOC=1.05mg/l, Alkalinity=2.105mM (averages taken from both lakes) | 1.05 mg/l (DOC) | yes |  |  |  | 2.105 mM |  |  | 8.26 | 20 | no | immobilization | EC50 | took average of lake waters (unclear which one used); taken averages of other physico-chemical parameters | µg/l | 26 |  | log-normal model (Regtox) | Heinlaan, Margit; Muna, Marge; Knöbel, Melanie; Kistler, David; Odzak, Niksa; Kühnel, Dana; Müller, Josefine; Gupta, Govind Sharan; Kumar, Ashutosh; Shanker, Rishi; Sigg, Laura | 2016 | Natural water as the test medium for Ag and CuO nanoparticle hazard evaluation: An interlaboratory case study | 10.1016/j.envpol.2016.06.033 | d_magna
metal oxide | CuO | Intrinsiq Materials |  | NNV-011 |  | unknown | uncoated |  | 0 | 0 |  |  |  |  | 2548 | 0.55 | 0 | 22-25 |  | -15.5 |  | sonicated (4min 20 kHz) |  | crustacea | Daphnia magna | neonate |  |  |  | 48 | no |  | no | 16 | 8 | 16:8h light dark |  | no | OECD 202 | natural water | DOC=3.4mg/l, Alkalinity=3.71mM (other info in paper) | 3.4 mg/l (DOC) | yes |  |  |  | 3.71 mM |  |  | 8.18 | 20 | no | immobilization | EC50 | took average of lake waters (unclear which one used); taken averages of other physico-chemical parameters | µg/l | 8 |  | log-normal model (Regtox) | Heinlaan, Margit; Muna, Marge; Knöbel, Melanie; Kistler, David; Odzak, Niksa; Kühnel, Dana; Müller, Josefine; Gupta, Govind Sharan; Kumar, Ashutosh; Shanker, Rishi; Sigg, Laura | 2016 | Natural water as the test medium for Ag and CuO nanoparticle hazard evaluation: An interlaboratory case study | 10.1016/j.envpol.2016.06.033 | d_magna
metal oxide | CuO | Intrinsiq Materials |  | NNV-011 |  | unknown | uncoated |  | 0 | 0 |  |  |  |  | 2548 | 0.55 | 0 | 22-25 |  | -15.5 |  | sonicated (4min 20 kHz) |  | crustacea | Daphnia magna | neonate |  |  |  | 48 | no |  | no | 16 | 8 | 16:8h light dark |  | no | OECD 202 | natural water | DOC=3.0mg/l, Alkalinity=4.25mM (other info in paper) | 3.0 mg/l (DOC) | yes |  |  |  | 4.25 mM |  |  | 8.08 | 20 | no | immobilization | EC50 | took average of lake waters (unclear which one used); taken averages of other physico-chemical parameters | µg/l | 5.7 |  | log-normal model (Regtox) | Heinlaan, Margit; Muna, Marge; Knöbel, Melanie; Kistler, David; Odzak, Niksa; Kühnel, Dana; Müller, Josefine; Gupta, Govind Sharan; Kumar, Ashutosh; Shanker, Rishi; Sigg, Laura | 2016 | Natural water as the test medium for Ag and CuO nanoparticle hazard evaluation: An interlaboratory case study | 10.1016/j.envpol.2016.06.033 | d_magna
metal oxide | CuO | Intrinsiq Materials |  | NNV-011 |  | unknown | uncoated |  | 0 | 0 |  |  |  |  | 2512 | 0.46 | 0 | 22-25 |  | -15.5 |  | sonicated (4min 20 kHz) |  | crustacea | Daphnia magna | neonate |  |  |  | 48 | no |  | no | 16 | 8 | 16:8h light dark |  | no | OECD 202 | natural water | DOC=1.1mg/l, Alkalinity=2.09mM (other info in paper) | 1.1 mg/l (DOC) | yes |  |  |  | 2.09 mM |  |  | 8.29 | 20 | no | immobilization | EC50 | took average of lake waters (unclear which one used); taken averages of other physico-chemical parameters | µg/l | 5.7 |  | log-normal model (Regtox) | Heinlaan, Margit; Muna, Marge; Knöbel, Melanie; Kistler, David; Odzak, Niksa; Kühnel, Dana; Müller, Josefine; Gupta, Govind Sharan; Kumar, Ashutosh; Shanker, Rishi; Sigg, Laura | 2016 | Natural water as the test medium for Ag and CuO nanoparticle hazard evaluation: An interlaboratory case study | 10.1016/j.envpol.2016.06.033 | d_magna
metal oxide | CuO | Intrinsiq Materials |  | NNV-011 |  | unknown | uncoated |  | 0 | 0 |  |  |  |  | 2512 | 0.46 | 0 | 22-25 |  | -15.5 |  | sonicated (4min 20 kHz) |  | crustacea | Daphnia magna | neonate |  |  |  | 48 | no |  | no | 16 | 8 | 16:8h light dark |  | no | OECD 202 | natural water | DOC=1.0mg/l, Alkalinity=2.12mM (other info in paper) | 1.0 mg/l (DOC) | yes |  |  |  | 2.12 mM |  |  | 8.23 | 20 | no | immobilization | EC50 | took average of lake waters (unclear which one used); taken averages of other physico-chemical parameters | µg/l | 5.5 |  | log-normal model (Regtox) | Heinlaan, Margit; Muna, Marge; Knöbel, Melanie; Kistler, David; Odzak, Niksa; Kühnel, Dana; Müller, Josefine; Gupta, Govind Sharan; Kumar, Ashutosh; Shanker, Rishi; Sigg, Laura | 2016 | Natural water as the test medium for Ag and CuO nanoparticle hazard evaluation: An interlaboratory case study | 10.1016/j.envpol.2016.06.033 | d_magna
metal | CuO | Intrinsiq Materials |  | NNV-011 |  | unknown | uncoated |  | 0 | 0 |  |  |  |  | 2037-3358 (1h) | data available for 1h |  |  |  | -15 to -16 |  | sonicated (5min 24 kHz 200W) |  | Fish | Danio rerio | embryo |  | <2hpf |  | 96 | no |  | no | 14 | 10 | 14:10h light dark |  | no | OECD 236 | natural water | composition in paper | 3 mg/l (DOC) | yes |  |  |  | 4.25 mM | 7 mM |  | 8.08 | 26 | no | mortality | LC50 |  | mg/l | >100 |  | three parameter non linear regression | Heinlaan, Margit; Muna, Marge; Knöbel, Melanie; Kistler, David; Odzak, Niksa; Kühnel, Dana; Müller, Josefine; Gupta, Govind Sharan; Kumar, Ashutosh; Shanker, Rishi; Sigg, Laura | 2016 | Natural water as the test medium for Ag and CuO nanoparticle hazard evaluation: An interlaboratory case study | 10.1016/j.envpol.2016.06.033 | new_dataset
metal | CuO | Intrinsiq Materials |  | NNV-011 |  | unknown | uncoated |  | 0 | 0 |  |  |  |  | 2295-2795 (1h) | data available for 1h |  |  |  | -15 to -16 |  | sonicated (5min 24 kHz 200W) |  | Fish | Danio rerio | embryo |  | <2hpf |  | 96 | no |  | no | 14 | 10 | 14:10h light dark |  | no | OECD 236 | natural water | composition in paper | 1 mg/l (DOC) | yes |  |  |  | 2.12 mM | 4 mM |  | 8.23 | 26 | no | mortality | LC50 |  | mg/l | >100 |  | three parameter non linear regression | Heinlaan, Margit; Muna, Marge; Knöbel, Melanie; Kistler, David; Odzak, Niksa; Kühnel, Dana; Müller, Josefine; Gupta, Govind Sharan; Kumar, Ashutosh; Shanker, Rishi; Sigg, Laura | 2016 | Natural water as the test medium for Ag and CuO nanoparticle hazard evaluation: An interlaboratory case study | 10.1016/j.envpol.2016.06.033 | new_dataset
metal | Ag | NanoComposix |  |  | spherical | spherical | uncoated |  | 0 | 0 |  |  |  |  | 360 |  |  | 10.2 |  |  |  |  | semi-static | Crustacea | Daphnia magna | 5days old |  |  | no | 48 | no |  | no |  |  |  |  | no | ASTM E729 + US EPA/600/4-90/027F | natural water | Lake Superior water has low to moderate ionic strength and dissolved organic carbon no greater than 2 mg C L1 | < 2mg/l (DOC) | yes | [7 empty] | 20 | no | mortality | LC50 |  | µg/l | 4.31 |  | probit | Hoheisel, Sarah M.; Diamond, Steve; Mount, David | 2012 | Comparison of nanosilver and ionic silver toxicity in <i>Daphnia magna</i> and <i>Pimephales promelas</i> | 10.1002/etc.1978 | new_dataset
metal | Ag | NanoComposix |  |  | spherical | spherical | uncoated |  | 0 | 0 |  |  |  |  | 64 |  |  | 20.3 |  |  |  |  | semi-static | Crustacea | Daphnia magna | 5days old |  |  | no | 48 | no |  | no |  |  |  |  | no | ASTM E729 + US EPA/600/4-90/027F | natural water | Lake Superior water has low to moderate ionic strength and dissolved organic carbon no greater than 2 mg C L1 | < 2mg/l (DOC) | yes | [7 empty] | 20 | no | mortality | LC50 |  | µg/l | 8 |  | probit | Hoheisel, Sarah M.; Diamond, Steve; Mount, David | 2012 | Comparison of nanosilver and ionic silver toxicity in <i>Daphnia magna</i> and <i>Pimephales promelas</i> | 10.1002/etc.1978 | new_dataset
metal | Ag | NanoComposix |  |  | spherical | spherical | uncoated |  | 0 | 0 |  |  |  |  | 151 |  |  | 34.4 |  |  |  |  | semi-static | Crustacea | Daphnia magna | 5days old |  |  | no | 48 | no |  | no |  |  |  |  | no | ASTM E729 + US EPA/600/4-90/027F | natural water | Lake Superior water has low to moderate ionic strength and dissolved organic carbon no greater than 2 mg C L1 | < 2mg/l (DOC) | yes | [7 empty] | 20 | no | mortality | LC50 |  | µg/l | 18.43 |  | probit | Hoheisel, Sarah M.; Diamond, Steve; Mount, David | 2012 | Comparison of nanosilver and ionic silver toxicity in <i>Daphnia magna</i> and <i>Pimephales promelas</i> | 10.1002/etc.1978 | new_dataset
metal | Ag | NanoComposix |  |  | spherical | spherical | uncoated |  | 0 | 0 |  |  |  |  | 178 |  |  | 53.1 |  |  |  |  | semi-static | Crustacea | Daphnia magna | 5days old |  |  | no | 48 | no |  | no |  |  |  |  | no | ASTM E729 + US EPA/600/4-90/027F | natural water | Lake Superior water has low to moderate ionic strength and dissolved organic carbon no greater than 2 mg C L1 | < 2mg/l (DOC) | yes | [7 empty] | 20 | no | mortality | LC50 |  | µg/l | 24.48 |  | probit | Hoheisel, Sarah M.; Diamond, Steve; Mount, David | 2012 | Comparison of nanosilver and ionic silver toxicity in <i>Daphnia magna</i> and <i>Pimephales promelas</i> | 10.1002/etc.1978 | new_dataset
metal | Ag | NanoComposix |  |  | spherical | spherical | uncoated |  | 0 | 0 |  |  |  |  | 360 |  |  | 10.2 |  |  |  |  | semi-static | Crustacea | Daphnia magna | 5days old |  |  | no | 48 | no |  | no |  |  |  |  | no | ASTM E729 + US EPA/600/4-90/027F | natural water | Lake Superior water has low to moderate ionic strength and dissolved organic carbon no greater than 2 mg C L1 | < 2mg/l (DOC) | yes | [7 empty] | 20 | no | mortality | LC50 |  | µg/l | 9.6 |  | probit | Hoheisel, Sarah M.; Diamond, Steve; Mount, David | 2012 | Comparison of nanosilver and ionic silver toxicity in <i>Daphnia magna</i> and <i>Pimephales promelas</i> | 10.1002/etc.1978 | new_dataset
metal | Ag | NanoComposix |  |  | spherical | spherical | uncoated |  | 0 | 0 |  |  |  |  | 64 |  |  | 20.3 |  |  |  |  | semi-static | Crustacea | Daphnia magna | 5days old |  |  | no | 48 | no |  | no |  |  |  |  | no | ASTM E729 + US EPA/600/4-90/027F | natural water | Lake Superior water has low to moderate ionic strength and dissolved organic carbon no greater than 2 mg C L1 | < 2mg/l (DOC) | yes | [7 empty] | 20 | no | mortality | LC50 |  | µg/l | 13.62 |  | probit | Hoheisel, Sarah M.; Diamond, Steve; Mount, David | 2012 | Comparison of nanosilver and ionic silver toxicity in <i>Daphnia magna</i> and <i>Pimephales promelas</i> | 10.1002/etc.1978 | new_dataset
metal | Ag | NanoComposix |  |  | spherical | spherical | uncoated |  | 0 | 0 |  |  |  |  | 151 |  |  | 34.4 |  |  |  |  | semi-static | Crustacea | Daphnia magna | 5days old |  |  | no | 48 | no |  | no |  |  |  |  | no | ASTM E729 + US EPA/600/4-90/027F | natural water | Lake Superior water has low to moderate ionic strength and dissolved organic carbon no greater than 2 mg C L1 | < 2mg/l (DOC) | yes | [7 empty] | 20 | no | mortality | LC50 |  | µg/l | 17.57 |  | probit | Hoheisel, Sarah M.; Diamond, Steve; Mount, David | 2012 | Comparison of nanosilver and ionic silver toxicity in <i>Daphnia magna</i> and <i>Pimephales promelas</i> | 10.1002/etc.1978 | new_dataset
metal | Ag | NanoComposix |  |  | spherical | spherical | uncoated |  | 0 | 0 |  |  |  |  | 178 |  |  | 53.1 |  |  |  |  | semi-static | Crustacea | Daphnia magna | 5days old |  |  | no | 48 | no |  | no |  |  |  |  | no | ASTM E729 + US EPA/600/4-90/027F | natural water | Lake Superior water has low to moderate ionic strength and dissolved organic carbon no greater than 2 mg C L1 | < 2mg/l (DOC) | yes | [7 empty] | 20 | no | mortality | LC50 |  | µg/l | 30.38 |  | trimmed Spearman-Karber | Hoheisel, Sarah M.; Diamond, Steve; Mount, David | 2012 | Comparison of nanosilver and ionic silver toxicity in <i>Daphnia magna</i> and <i>Pimephales promelas</i> | 10.1002/etc.1978 | new_dataset
metal | Ag | NanoComposix |  |  | spherical | spherical | uncoated |  | 0 | 0 |  |  |  |  | 360 |  |  | 10.2 |  |  |  |  | semi-static | Fish | Pimephales promelas | <1day old |  |  | yes | 96 | no |  | no |  |  |  |  | no | ASTM E729 + US EPA/600/4-90/027F | natural water | Lake Superior water has low to moderate ionic strength and dissolved organic carbon no greater than 2 mg C L1 | < 2mg/l (DOC) | yes | [7 empty] | 25 | no | mortality | LC50 |  | µg/l | 89.4 |  | probit | Hoheisel, Sarah M.; Diamond, Steve; Mount, David | 2012 | Comparison of nanosilver and ionic silver toxicity in <i>Daphnia magna</i> and <i>Pimephales promelas</i> | 10.1002/etc.1978 | new_dataset
metal | Ag |  |  |  | image in paper | spherical | citrate |  | 0 | 0 | [7 empty] | 8.6 | TEM | -15 |  |  | static | crustacea | Daphnia magna | neonate |  |  |  | 24 | no |  | no | 16 | 8 | 16:8h light dark |  | no | OECD 202 | natural water | TOC concentration 5.35 mg C/L + other info in paper | 5.35 mg/l (TOC) | yes | [6 empty] | 7.53 | 25 | no | immobilization | EC50 |  | µg/l | 270 |  |  | Hu, Yi; Chen, Xiangjie; Yang, Kun; Lin, Daohui | 2018 | Distinct toxicity of silver nanoparticles and silver nitrate to Daphnia magna in M4 medium and surface water | 10.1016/j.scitotenv.2017.08.222 | d_magna
metal | Ag |  |  |  | image in paper | spherical | citrate |  | 0 | 0 |  |  |  | 200-250 |  |  |  | 8.6 | TEM | -15 |  |  | static | crustacea | Daphnia magna | neonate |  |  |  | 48 | no |  | no | 16 | 8 | 16:8h light dark |  | no | OECD 202 | natural water | TOC concentration 5.35 mg C/L + other info in paper | 5.35 mg/l (TOC) | yes | [6 empty] | 7.53 | 25 | no | immobilization | EC50 |  | µg/l | 270 |  |  | Hu, Yi; Chen, Xiangjie; Yang, Kun; Lin, Daohui | 2018 | Distinct toxicity of silver nanoparticles and silver nitrate to Daphnia magna in M4 medium and surface water | 10.1016/j.scitotenv.2017.08.222 | d_magna
metal oxide | TiO2 | Sigma-Aldrich |  |  | image in paper | nearly spherical | uncoated | 99.7 | 100 | 0 | anatase | 94.9 |  | 830.47-1723.27 | 522.94-574.76 |  |  | 2-8 | TEM |  | sonicated (10min 20 kHz 130W) |  | static | Algae | Chlorella sp. |  |  |  |  | 72 | no |  | no | 24 | 0 | continuous | UV-C 15 W, Wavelength <280 nm | yes | OECD 201 | natural water | total dissolved solids 775mg/l; total carbon 26.795 mg/l | 13.89 mg/l (TOC) | yes | [5 empty] | 2.145 mS/cm | 7.76 | 23 | no | growth inhibition (cell density) | IC50 | UV-C radiation was not significantly different from visible light | mg/l | 3.362 | EC10 + EC90 data available | probit | Iswarya, V.; Bhuvaneshwari, M.; Alex, Sruthi Ann; Iyer, Siddharth; Chaudhuri, Gouri; Chandrasekaran, Prathna Thanjavur; Bhalerao, Gopalkrishna M.; Chakravarty, Sujoy; Raichur, Ashok M.; Chandrasekaran, N.; Mukherjee, Amitava | 2015 | Combined toxicity of two crystalline phases (anatase and rutile) of Titania nanoparticles towards freshwater microalgae: Chlorella sp | 10.1016/j.aquatox.2015.02.006 | new_dataset
metal oxide | TiO2 | Sigma-Aldrich |  |  | image in paper | rod | uncoated | 99.5 | 0 | 100 | rutile | 90.46 |  | 737.2-1745.84 | 301.34-333.10 |  | 20-100 | 2-14 | SEM |  | sonicated (10min 20 kHz 130W) |  | static | Algae | Chlorella sp. |  |  |  |  | 72 | no |  | no | 24 | 0 | continuous | UV-C 15 W, Wavelength <280 nm | yes | OECD 201 | natural water | total dissolved solids 775mg/l; total carbon 26.795 mg/l | 13.89 mg/l (TOC) | yes | [5 empty] | 2.145 mS/cm | 7.76 | 23 | no | growth inhibition (cell density) | IC50 | UV-C radiation was not significantly different from visible light | mg/l | 6.255 | EC10 + EC90 data available | probit | Iswarya, V.; Bhuvaneshwari, M.; Alex, Sruthi Ann; Iyer, Siddharth; Chaudhuri, Gouri; Chandrasekaran, Prathna Thanjavur; Bhalerao, Gopalkrishna M.; Chakravarty, Sujoy; Raichur, Ashok M.; Chandrasekaran, N.; Mukherjee, Amitava | 2015 | Combined toxicity of two crystalline phases (anatase and rutile) of Titania nanoparticles towards freshwater microalgae: Chlorella sp | 10.1016/j.aquatox.2015.02.006 | new_dataset
metal oxide | TiO2 | Sigma-Aldrich |  |  | image in paper | nearly spherical | uncoated | 99.7 | 100 | 0 | anatase |  |  |  | data in de-ionized water available | data in de-ionized water available |  | 9.5 | TEM | ~35-40 |  | sonicated (15min 20kHz 130W) |  | Crustacea | Ceriodaphnia dubia | neonate |  |  | no | 48 | no |  | no | 16 | 8 | 16:8h light dark | visible 0.18 mW/cm^2 | no | OECD 202 | natural water | 24 ± 1.4 ◦ C, pH: 7.2 ± 0.4, conductance: 2.45 ± 0.23 mS/cm, total dissolved solids: 1730 ± 100 mg/L, and total organic carbon (TOC):14.6 ± 0.5 mg/L. The water was noted to contain trace amounts of few metal ions such as, Al3+: 0.247 mg/L, Cr6+: 0.002 mg/L, Fe: 0.048 mg/L, Mn2+: 0.011 mg/L, Ni: 0.004 mg/L, and Ti: 0.006 mg/L along with some inorganic ions. | 14.6 mg/l (TOC); 1730 mg/l (TDS) | yes | 0 |  |  |  |  | 2.45 mS/cm | 7.2 | 24 | no | mortality | LC50 |  | mg/l | 37.04 |  |  | Iswarya, V.; Bhuvaneshwari, M.; Chandrasekaran, N.; Mukherjee, Amitava | 2016 | Individual and binary toxicity of anatase and rutile nanoparticles towards Ceriodaphnia dubia | 10.1016/j.aquatox.2016.08.007 | new_dataset
metal oxide | TiO2 | Sigma-Aldrich |  |  | image in paper | nearly spherical | uncoated | 99.7 | 100 | 0 | anatase |  |  |  | data in de-ionized water available | data in de-ionized water available |  | 9.5 | TEM | ~30 |  | sonicated (15min 20kHz 130W) |  | Crustacea | Ceriodaphnia dubia | neonate |  |  | no | 48 | no |  | no | 16 | 8 | 16:8h light dark | UV-A 0.23 mW/cm^2 | yes | OECD 202 | natural water | 24 ± 1.4 ◦ C, pH: 7.2 ± 0.4, conductance: 2.45 ± 0.23 mS/cm, total dissolved solids: 1730 ± 100 mg/L, and total organic carbon (TOC):14.6 ± 0.5 mg/L. The water was noted to contain trace amounts of few metal ions such as, Al3+: 0.247 mg/L, Cr6+: 0.002 mg/L, Fe: 0.048 mg/L, Mn2+: 0.011 mg/L, Ni: 0.004 mg/L, and Ti: 0.006 mg/L along with some inorganic ions. | 14.6 mg/l (TOC); 1730 mg/l (TDS) | yes | 0 |  |  |  |  | 2.45 mS/cm | 7.2 | 24 | no | mortality | LC50 |  | mg/l | 22.56 |  |  | Iswarya, V.; Bhuvaneshwari, M.; Chandrasekaran, N.; Mukherjee, Amitava | 2016 | Individual and binary toxicity of anatase and rutile nanoparticles towards Ceriodaphnia dubia | 10.1016/j.aquatox.2016.08.007 | new_dataset
metal oxide | TiO2 | Sigma-Aldrich |  |  | image in paper | rod | uncoated | 99.5 | 0 | 100 | rutile |  |  |  | data in de-ionized water available | data in de-ionized water available | 26 | 4 | TEM | ~40 |  | sonicated (15min 20kHz 130W) |  | Crustacea | Ceriodaphnia dubia | neonate |  |  | no | 48 | no |  | no | 16 | 8 | 16:8h light dark | visible 0.18 mW/cm^2 | no | OECD 202 | natural water | 24 ± 1.4 ◦ C, pH: 7.2 ± 0.4, conductance: 2.45 ± 0.23 mS/cm, total dissolved solids: 1730 ± 100 mg/L, and total organic carbon (TOC):14.6 ± 0.5 mg/L. The water was noted to contain trace amounts of few metal ions such as, Al3+: 0.247 mg/L, Cr6+: 0.002 mg/L, Fe: 0.048 mg/L, Mn2+: 0.011 mg/L, Ni: 0.004 mg/L, and Ti: 0.006 mg/L along with some inorganic ions. | 14.6 mg/l (TOC); 1730 mg/l (TDS) | yes | 0 |  |  |  |  | 2.45 mS/cm | 7.2 | 24 | no | mortality | LC50 |  | mg/l | 48 |  |  | Iswarya, V.; Bhuvaneshwari, M.; Chandrasekaran, N.; Mukherjee, Amitava | 2016 | Individual and binary toxicity of anatase and rutile nanoparticles towards Ceriodaphnia dubia | 10.1016/j.aquatox.2016.08.007 | new_dataset
metal oxide | TiO2 | Sigma-Aldrich |  |  | image in paper | rod | uncoated | 99.5 | 0 | 100 | rutile |  |  |  | data in de-ionized water available | data in de-ionized water available | 26 | 4 | TEM | ~40 |  | sonicated (15min 20kHz 130W) |  | Crustacea | Ceriodaphnia dubia | neonate |  |  | no | 48 | no |  | no | 16 | 8 | 16:8h light dark | UV-A 0.23 mW/cm^2 | yes | OECD 202 | natural water | 24 ± 1.4 ◦ C, pH: 7.2 ± 0.4, conductance: 2.45 ± 0.23 mS/cm, total dissolved solids: 1730 ± 100 mg/L, and total organic carbon (TOC):14.6 ± 0.5 mg/L. The water was noted to contain trace amounts of few metal ions such as, Al3+: 0.247 mg/L, Cr6+: 0.002 mg/L, Fe: 0.048 mg/L, Mn2+: 0.011 mg/L, Ni: 0.004 mg/L, and Ti: 0.006 mg/L along with some inorganic ions. | 14.6 mg/l (TOC); 1730 mg/l (TDS) | yes | 0 |  |  |  |  | 2.45 mS/cm | 7.2 | 24 | no | mortality | LC50 |  | mg/l | 23.76 |  |  | Iswarya, V.; Bhuvaneshwari, M.; Chandrasekaran, N.; Mukherjee, Amitava | 2016 | Individual and binary toxicity of anatase and rutile nanoparticles towards Ceriodaphnia dubia | 10.1016/j.aquatox.2016.08.007 | new_dataset
metal oxide | CuO | Intrinsiq Materials |  |  | spherical | spherical | uncoated | >99 | 0 | 0 |  | 23 |  |  | >1000 | 1 |  | 24.5 | TEM | -19.7 |  | sonicated (4min 40W) |  | Algae | Chlamydomonas reinhardtii |  |  |  |  | 72 | no |  | no | 24 | 0 | continuous |  | no | OECD 201 | natural water | info in paper; same amount of nutrients added as OECD medium. Na2SiO3 was added to all media (final concentration 1 ∗ 10−4 M) to ensure adequate growth conditions for the diatom Fistulifera pelliculosa (previously Navicula pelliculosa) and to unify the test conditions for all algal species. | 9.7 mg/l (NOM) | yes | [5 empty] | 545 μS/cm | 8 | 24 | yes | growth inhibition (fluorescence) | IC50 | shaken | mg/l | 1.15 | EC10 + EC20 data available | log-normal | Joonas, Elise; Aruoja, Villem; Olli, Kalle; Kahru, Anne | 2019 | Environmental safety data on CuO and TiO2 nanoparticles for multiple algal species in natural water: Filling the data gaps for risk assessment | 10.1016/j.scitotenv.2018.07.446 | new_dataset
metal oxide | CuO | Intrinsiq Materials |  |  | spherical | spherical | uncoated | >99 | 0 | 0 |  | 23 |  |  | >1000 | 1 |  | 24.5 | TEM | -19.7 |  | sonicated (4min 40W) |  | Algae | Raphidocelis subcapitata |  |  |  |  | 72 | no |  | no | 24 | 0 | continuous |  | no | OECD 201 | natural water | info in paper; same amount of nutrients added as OECD medium. Na2SiO3 was added to all media (final concentration 1 ∗ 10−4 M) to ensure adequate growth conditions for the diatom Fistulifera pelliculosa (previously Navicula pelliculosa) and to unify the test conditions for all algal species. | 9.7 mg/l (NOM) | yes | [5 empty] | 545 μS/cm | 8 | 24 | yes | growth inhibition (fluorescence) | IC50 | shaken | mg/l | 1.84 | EC10 + EC20 data available | log-normal | Joonas, Elise; Aruoja, Villem; Olli, Kalle; Kahru, Anne | 2019 | Environmental safety data on CuO and TiO2 nanoparticles for multiple algal species in natural water: Filling the data gaps for risk assessment | 10.1016/j.scitotenv.2018.07.446 | new_dataset
metal oxide | CuO | Intrinsiq Materials |  |  | spherical | spherical | uncoated | >99 | 0 | 0 |  | 23 |  |  | >1000 | 1 |  | 24.5 | TEM | -19.7 |  | sonicated (4min 40W) |  | Cyanobacteria | Synechocystis sp. |  |  |  |  | 72 | no |  | no | 24 | 0 | continuous |  | no | OECD 201 | natural water | info in paper; same amount of nutrients added as OECD medium. Na2SiO3 was added to all media (final concentration 1 ∗ 10−4 M) to ensure adequate growth conditions for the diatom Fistulifera pelliculosa (previously Navicula pelliculosa) and to unify the test conditions for all algal species. | 9.7 mg/l (NOM) | yes | [5 empty] | 545 μS/cm | 8 | 24 | yes | growth inhibition (fluorescence) | IC50 | shaken | mg/l | 0.29 | EC10 + EC20 data available | log-normal | Joonas, Elise; Aruoja, Villem; Olli, Kalle; Kahru, Anne | 2019 | Environmental safety data on CuO and TiO2 nanoparticles for multiple algal species in natural water: Filling the data gaps for risk assessment | 10.1016/j.scitotenv.2018.07.446 | new_dataset
metal oxide | CuO | Intrinsiq Materials |  |  | spherical | spherical | uncoated | >99 | 0 | 0 |  | 23 |  |  | >1000 | 1 |  | 24.5 | TEM | -19.7 |  | sonicated (4min 40W) |  | Diatom | Fistulifera pelliculosa |  |  |  |  | 72 | no |  | no | 24 | 0 | continuous |  | no | OECD 201 | natural water | info in paper; same amount of nutrients added as OECD medium. Na2SiO3 was added to all media (final concentration 1 ∗ 10−4 M) to ensure adequate growth conditions for the diatom Fistulifera pelliculosa (previously Navicula pelliculosa) and to unify the test conditions for all algal species. | 9.7 mg/l (NOM) | yes | [5 empty] | 545 μS/cm | 8 | 24 | yes | growth inhibition (fluorescence) | IC50 | shaken | mg/l | 16.03 | EC10 + EC20 data available | log-normal | Joonas, Elise; Aruoja, Villem; Olli, Kalle; Kahru, Anne | 2019 | Environmental safety data on CuO and TiO2 nanoparticles for multiple algal species in natural water: Filling the data gaps for risk assessment | 10.1016/j.scitotenv.2018.07.446 | new_dataset
metal oxide | CuO | Intrinsiq Materials |  |  | spherical | spherical | uncoated | >99 | 0 | 0 |  | 23 |  |  | >1000 | 1 |  | 24.5 | TEM | -19.7 |  | sonicated (4min 40W) |  | Algae | Chlamydomonas reinhardtii |  |  |  |  | 72 | no |  | no | 24 | 0 | continuous |  | no | OECD 201 | natural water | info in paper; same amount of nutrients added as OECD medium. Na2SiO3 was added to all media (final concentration 1 ∗ 10−4 M) to ensure adequate growth conditions for the diatom Fistulifera pelliculosa (previously Navicula pelliculosa) and to unify the test conditions for all algal species. | 9.7 mg/l (NOM) | yes | [5 empty] | 545 μS/cm | 8 | 24 | yes | growth inhibition (fluorescence) | EC50 | shaken | mg/l | 4.37 | EC10 + EC20 data available | log-normal | Joonas, Elise; Aruoja, Villem; Olli, Kalle; Kahru, Anne | 2019 | Environmental safety data on CuO and TiO2 nanoparticles for multiple algal species in natural water: Filling the data gaps for risk assessment | 10.1016/j.scitotenv.2018.07.446 | new_dataset
metal oxide | CuO | Intrinsiq Materials |  |  | spherical | spherical | uncoated | >99 | 0 | 0 |  | 23 |  |  | >1000 | 1 |  | 24.5 | TEM | -19.7 |  | sonicated (4min 40W) |  | Algae | Raphidocelis subcapitata |  |  |  |  | 72 | no |  | no | 24 | 0 | continuous |  | no | OECD 201 | natural water | info in paper; same amount of nutrients added as OECD medium. Na2SiO3 was added to all media (final concentration 1 ∗ 10−4 M) to ensure adequate growth conditions for the diatom Fistulifera pelliculosa (previously Navicula pelliculosa) and to unify the test conditions for all algal species. | 9.7 mg/l (NOM) | yes | [5 empty] | 545 μS/cm | 8 | 24 | yes | growth inhibition (fluorescence) | EC50 | shaken | mg/l | 4.84 | EC10 + EC20 data available | log-normal | Joonas, Elise; Aruoja, Villem; Olli, Kalle; Kahru, Anne | 2019 | Environmental safety data on CuO and TiO2 nanoparticles for multiple algal species in natural water: Filling the data gaps for risk assessment | 10.1016/j.scitotenv.2018.07.446 | new_dataset
metal oxide | CuO | Intrinsiq Materials |  |  | spherical | spherical | uncoated | >99 | 0 | 0 |  | 23 |  |  | >1000 | 1 |  | 24.5 | TEM | -19.7 |  | sonicated (4min 40W) |  | Cyanobacteria | Synechocystis sp. |  |  |  |  | 72 | no |  | no | 24 | 0 | continuous |  | no | OECD 201 | natural water | info in paper; same amount of nutrients added as OECD medium. Na2SiO3 was added to all media (final concentration 1 ∗ 10−4 M) to ensure adequate growth conditions for the diatom Fistulifera pelliculosa (previously Navicula pelliculosa) and to unify the test conditions for all algal species. | 9.7 mg/l (NOM) | yes | [5 empty] | 545 μS/cm | 8 | 24 | yes | growth inhibition (fluorescence) | EC50 | shaken | mg/l | 1.27 | EC10 + EC20 data available | log-normal | Joonas, Elise; Aruoja, Villem; Olli, Kalle; Kahru, Anne | 2019 | Environmental safety data on CuO and TiO2 nanoparticles for multiple algal species in natural water: Filling the data gaps for risk assessment | 10.1016/j.scitotenv.2018.07.446 | new_dataset
metal oxide | CuO | Intrinsiq Materials |  |  | spherical | spherical | uncoated | >99 | 0 | 0 |  | 23 |  |  | >1000 | 1 |  | 24.5 | TEM | -19.7 |  | sonicated (4min 40W) |  | Diatom | Fistulifera pelliculosa |  |  |  |  | 72 | no |  | no | 24 | 0 | continuous |  | no | OECD 201 | natural water | info in paper; same amount of nutrients added as OECD medium. Na2SiO3 was added to all media (final concentration 1 ∗ 10−4 M) to ensure adequate growth conditions for the diatom Fistulifera pelliculosa (previously Navicula pelliculosa) and to unify the test conditions for all algal species. | 9.7 mg/l (NOM) | yes | [5 empty] | 545 μS/cm | 8 | 24 | yes | growth inhibition (fluorescence) | EC50 | shaken | mg/l | 9.48 | EC10 + EC20 data available | log-normal | Joonas, Elise; Aruoja, Villem; Olli, Kalle; Kahru, Anne | 2019 | Environmental safety data on CuO and TiO2 nanoparticles for multiple algal species in natural water: Filling the data gaps for risk assessment | 10.1016/j.scitotenv.2018.07.446 | new_dataset
metal oxide | TiO2 | CCMB |  |  | spherical | spherical | uncoated | >99 | anatase + some rutile | anatase + some rutile | anatase + some rutile | 257 |  |  | >1000 | 0.631 |  | <5 | TEM | -18.5 |  | sonicated (4min 40W) |  | Algae | Chlamydomonas reinhardtii |  |  |  |  | 72 | no |  | no | 24 | 0 | continuous |  | no | OECD 201 | natural water | info in paper; same amount of nutrients added as OECD medium. Na2SiO3 was added to all media (final concentration 1 ∗ 10−4 M) to ensure adequate growth conditions for the diatom Fistulifera pelliculosa (previously Navicula pelliculosa) and to unify the test conditions for all algal species. | 9.7 mg/l (NOM) | yes | [5 empty] | 545 μS/cm | 8 | 24 | yes | growth inhibition (fluorescence) | IC50 | shaken | mg/l | >100 | EC10 + EC20 data available | log-normal | Joonas, Elise; Aruoja, Villem; Olli, Kalle; Kahru, Anne | 2019 | Environmental safety data on CuO and TiO2 nanoparticles for multiple algal species in natural water: Filling the data gaps for risk assessment | 10.1016/j.scitotenv.2018.07.446 | new_dataset
metal oxide | TiO2 | CCMB |  |  | spherical | spherical | uncoated | >99 | anatase + some rutile | anatase + some rutile | anatase + some rutile | 257 |  |  | >1000 | 0.631 |  | <5 | TEM | -18.5 |  | sonicated (4min 40W) |  | Algae | Raphidocelis subcapitata |  |  |  |  | 72 | no |  | no | 24 | 0 | continuous |  | no | OECD 201 | natural water | info in paper; same amount of nutrients added as OECD medium. Na2SiO3 was added to all media (final concentration 1 ∗ 10−4 M) to ensure adequate growth conditions for the diatom Fistulifera pelliculosa (previously Navicula pelliculosa) and to unify the test conditions for all algal species. | 9.7 mg/l (NOM) | yes | [5 empty] | 545 μS/cm | 8 | 24 | yes | growth inhibition (fluorescence) | IC50 | shaken | mg/l | 31.5 | EC10 + EC20 data available | log-normal | Joonas, Elise; Aruoja, Villem; Olli, Kalle; Kahru, Anne | 2019 | Environmental safety data on CuO and TiO2 nanoparticles for multiple algal species in natural water: Filling the data gaps for risk assessment | 10.1016/j.scitotenv.2018.07.446 | new_dataset
metal oxide | TiO2 | CCMB |  |  | spherical | spherical | uncoated | >99 | anatase + some rutile | anatase + some rutile | anatase + some rutile | 257 |  |  | >1000 | 0.631 |  | <5 | TEM | -18.5 |  | sonicated (4min 40W) |  | Cyanobacteria | Synechocystis sp. |  |  |  |  | 72 | no |  | no | 24 | 0 | continuous |  | no | OECD 201 | natural water | info in paper; same amount of nutrients added as OECD medium. Na2SiO3 was added to all media (final concentration 1 ∗ 10−4 M) to ensure adequate growth conditions for the diatom Fistulifera pelliculosa (previously Navicula pelliculosa) and to unify the test conditions for all algal species. | 9.7 mg/l (NOM) | yes | [5 empty] | 545 μS/cm | 8 | 24 | yes | growth inhibition (fluorescence) | IC50 | shaken | mg/l | >100 | EC10 + EC20 data available | log-normal | Joonas, Elise; Aruoja, Villem; Olli, Kalle; Kahru, Anne | 2019 | Environmental safety data on CuO and TiO2 nanoparticles for multiple algal species in natural water: Filling the data gaps for risk assessment | 10.1016/j.scitotenv.2018.07.446 | new_dataset
metal oxide | TiO2 | CCMB |  |  | spherical | spherical | uncoated | >99 | anatase + some rutile | anatase + some rutile | anatase + some rutile | 257 |  |  | >1000 | 0.631 |  | <5 | TEM | -18.5 |  | sonicated (4min 40W) |  | Diatom | Fistulifera pelliculosa |  |  |  |  | 72 | no |  | no | 24 | 0 | continuous |  | no | OECD 201 | natural water | info in paper; same amount of nutrients added as OECD medium. Na2SiO3 was added to all media (final concentration 1 ∗ 10−4 M) to ensure adequate growth conditions for the diatom Fistulifera pelliculosa (previously Navicula pelliculosa) and to unify the test conditions for all algal species. | 9.7 mg/l (NOM) | yes | [5 empty] | 545 μS/cm | 8 | 24 | yes | growth inhibition (fluorescence) | IC50 | shaken | mg/l | >100 | EC10 + EC20 data available | log-normal | Joonas, Elise; Aruoja, Villem; Olli, Kalle; Kahru, Anne | 2019 | Environmental safety data on CuO and TiO2 nanoparticles for multiple algal species in natural water: Filling the data gaps for risk assessment | 10.1016/j.scitotenv.2018.07.446 | new_dataset
metal oxide | TiO2 | CCMB |  |  | spherical | spherical | uncoated | >99 | anatase + some rutile | anatase + some rutile | anatase + some rutile | 257 |  |  | >1000 | 0.631 |  | <5 | TEM | -18.5 |  | sonicated (4min 40W) |  | Algae | Chlamydomonas reinhardtii |  |  |  |  | 72 | no |  | no | 24 | 0 | continuous |  | no | OECD 201 | natural water | info in paper; same amount of nutrients added as OECD medium. Na2SiO3 was added to all media (final concentration 1 ∗ 10−4 M) to ensure adequate growth conditions for the diatom Fistulifera pelliculosa (previously Navicula pelliculosa) and to unify the test conditions for all algal species. | 9.7 mg/l (NOM) | yes | [5 empty] | 545 μS/cm | 8 | 24 | yes | growth inhibition (fluorescence) | EC50 | shaken | mg/l | >100 | EC10 + EC20 data available | log-normal | Joonas, Elise; Aruoja, Villem; Olli, Kalle; Kahru, Anne | 2019 | Environmental safety data on CuO and TiO2 nanoparticles for multiple algal species in natural water: Filling the data gaps for risk assessment | 10.1016/j.scitotenv.2018.07.446 | new_dataset
metal oxide | TiO2 | CCMB |  |  | spherical | spherical | uncoated | >99 | anatase + some rutile | anatase + some rutile | anatase + some rutile | 257 |  |  | >1000 | 0.631 |  | <5 | TEM | -18.5 |  | sonicated (4min 40W) |  | Algae | Raphidocelis subcapitata |  |  |  |  | 72 | no |  | no | 24 | 0 | continuous |  | no | OECD 201 | natural water | info in paper; same amount of nutrients added as OECD medium. Na2SiO3 was added to all media (final concentration 1 ∗ 10−4 M) to ensure adequate growth conditions for the diatom Fistulifera pelliculosa (previously Navicula pelliculosa) and to unify the test conditions for all algal species. | 9.7 mg/l (NOM) | yes | [5 empty] | 545 μS/cm | 8 | 24 | yes | growth inhibition (fluorescence) | EC50 | shaken | mg/l | >100 | EC10 + EC20 data available | log-normal | Joonas, Elise; Aruoja, Villem; Olli, Kalle; Kahru, Anne | 2019 | Environmental safety data on CuO and TiO2 nanoparticles for multiple algal species in natural water: Filling the data gaps for risk assessment | 10.1016/j.scitotenv.2018.07.446 | new_dataset
metal oxide | TiO2 | CCMB |  |  | spherical | spherical | uncoated | >99 | anatase + some rutile | anatase + some rutile | anatase + some rutile | 257 |  |  | >1000 | 0.631 |  | <5 | TEM | -18.5 |  | sonicated (4min 40W) |  | Cyanobacteria | Synechocystis sp. |  |  |  |  | 72 | no |  | no | 24 | 0 | continuous |  | no | OECD 201 | natural water | info in paper; same amount of nutrients added as OECD medium. Na2SiO3 was added to all media (final concentration 1 ∗ 10−4 M) to ensure adequate growth conditions for the diatom Fistulifera pelliculosa (previously Navicula pelliculosa) and to unify the test conditions for all algal species. | 9.7 mg/l (NOM) | yes | [5 empty] | 545 μS/cm | 8 | 24 | yes | growth inhibition (fluorescence) | EC50 | shaken | mg/l | >100 | EC10 + EC20 data available | log-normal | Joonas, Elise; Aruoja, Villem; Olli, Kalle; Kahru, Anne | 2019 | Environmental safety data on CuO and TiO2 nanoparticles for multiple algal species in natural water: Filling the data gaps for risk assessment | 10.1016/j.scitotenv.2018.07.446 | new_dataset
metal oxide | TiO2 | CCMB |  |  | spherical | spherical | uncoated | >99 | anatase + some rutile | anatase + some rutile | anatase + some rutile | 257 |  |  | >1000 | 0.631 |  | <5 | TEM | -18.5 |  | sonicated (4min 40W) |  | Diatom | Fistulifera pelliculosa |  |  |  |  | 72 | no |  | no | 24 | 0 | continuous |  | no | OECD 201 | natural water | info in paper; same amount of nutrients added as OECD medium. Na2SiO3 was added to all media (final concentration 1 ∗ 10−4 M) to ensure adequate growth conditions for the diatom Fistulifera pelliculosa (previously Navicula pelliculosa) and to unify the test conditions for all algal species. | 9.7 mg/l (NOM) | yes | [5 empty] | 545 μS/cm | 8 | 24 | yes | growth inhibition (fluorescence) | EC50 | shaken | mg/l | >100 | EC10 + EC20 data available | log-normal | Joonas, Elise; Aruoja, Villem; Olli, Kalle; Kahru, Anne | 2019 | Environmental safety data on CuO and TiO2 nanoparticles for multiple algal species in natural water: Filling the data gaps for risk assessment | 10.1016/j.scitotenv.2018.07.446 | new_dataset
metal oxide | TiO2 | Degussa Evonik |  | Degussa P25 (Aeroxide P25) |  | unknown | uncoated |  | 86 | 14 | 86% anatase - 14% rutile | 51.1 |  |  | 46-905 |  |  | 25.1 | TEM |  | sonicated (30min) + stirred (20min) | sonicated (1h 35 kHz) |  | Crustacea | Hyalella azteca | juvenile |  |  |  | 96 | no |  | no | 16 | 8 | 16:8h light dark | visible light | no | other | natural water | pH, 8; hardness, 44 mg/L as CaCO3; alkalinity, 44 mg/L as CaCO3; conductivity, 10.5 mS/m; dissolved oxygen (DO), 8.5 mg/L; dissolved organic carbon (DOC), 1.2 mg/L; and chloride, 1.8 mg/L; 16.57 mg/L NaCl | 1.2 mg/l (DOC) | yes | measured Na+ and Cl- ions | 8.5 | 44 | 44 |  | 10.5 mS/m | 7.89-8.43 | 23 | no | mortality | LC50 |  | mg/l | 631 |  | Probit | Li, Shibin; Wallis, Lindsay K.; Ma, Hongbo; Diamond, Stephen A. | 2014 | Phototoxicity of TiO2 nanoparticles to a freshwater benthic amphipod: Are benthic systems at risk? | 10.1016/j.scitotenv.2013.07.059 | new_dataset
metal oxide | TiO2 | Degussa Evonik |  | Degussa P25 (Aeroxide P25) |  | unknown | uncoated |  | 86 | 14 | 86% anatase - 14% rutile | 51.1 |  |  | 616-972 |  |  | 25.1 | TEM |  | sonicated (30min) + stirred (20min) | sonicated (1h 35 kHz) |  | Crustacea | Hyalella azteca | juvenile |  |  |  | 96 | no |  | no | 16 | 8 | 16:8h light dark | 4h SSR daily (2.2 W/m^2) | yes | other | natural water | pH, 8; hardness, 44 mg/L as CaCO3; alkalinity, 44 mg/L as CaCO3; conductivity, 10.5 mS/m; dissolved oxygen (DO), 8.5 mg/L; dissolved organic carbon (DOC), 1.2 mg/L; and chloride, 1.8 mg/L; 16.57 mg/L NaCl | 1.2 mg/l (DOC) | yes | measured Na+ and Cl- ions | 8.5 | 44 | 44 |  | 10.5 mS/m | 7.89-8.43 | 23 | no | mortality | LC50 |  | mg/l | 29.9 |  | Probit | Li, Shibin; Wallis, Lindsay K.; Ma, Hongbo; Diamond, Stephen A. | 2014 | Phototoxicity of TiO2 nanoparticles to a freshwater benthic amphipod: Are benthic systems at risk? | 10.1016/j.scitotenv.2013.07.059 | new_dataset
metal oxide | TiO2 | Degussa Evonik |  | Degussa P25 (Aeroxide P25) | image in 10.1002/etc.1858 | nearly spherical | uncoated |  | 86 | 14 | 86% anatase - 14% rutile | 51.1 |  |  | 200-2000 |  |  | 25.1 | TEM |  | stirred (5min) | sonicated (2h 35 kHz) + stirred (15min) | semi-static | Fish | Danio rerio | embryo |  | <2hpf |  | 96 | no |  | no | 14 | 10 | 14:10h light dark |  | no | other | natural water | All working TiO2 stock suspensions were diluted, and all testing was completed using Lake Superior (MN, USA) water. |  | yes | [7 empty] | 26 | no | mortality | LC50 |  | mg/l | >500 |  | probit | Ma, Hongbo; Diamond, Stephen A. | 2013 | Phototoxicity of TiO <sub>2</sub> nanoparticles to zebrafish ( <i>Danio rerio</i> ) is dependent on life stage: Phototoxicity of TiO <sub>2</sub> nanoparticles | 10.1002/etc.2298 | new_dataset
metal oxide | TiO2 | Degussa Evonik |  | Degussa P25 (Aeroxide P25) | image in 10.1002/etc.1858 | nearly spherical | uncoated |  | 86 | 14 | 86% anatase - 14% rutile | 51.1 |  |  | 200-2000 |  |  | 25.1 | TEM |  | stirred (5min) | sonicated (2h 35 kHz) + stirred (15min) | semi-static | Fish | Danio rerio | embryo |  | <2hpf |  | 96 | no |  | no | 14 | 10 | 14:10h light dark | 4h SSR daily (1700 μW/cm^2) | yes | other | natural water | All working TiO2 stock suspensions were diluted, and all testing was completed using Lake Superior (MN, USA) water. |  | yes | [7 empty] | 26 | no | mortality | LC50 |  | mg/l | 34 |  | probit | Ma, Hongbo; Diamond, Stephen A. | 2013 | Phototoxicity of TiO <sub>2</sub> nanoparticles to zebrafish ( <i>Danio rerio</i> ) is dependent on life stage: Phototoxicity of TiO <sub>2</sub> nanoparticles | 10.1002/etc.2298 | new_dataset
metal oxide | TiO2 | Degussa Evonik |  | Degussa P25 (Aeroxide P25) | image in 10.1002/etc.1858 | nearly spherical | uncoated |  | 86 | 14 | 86% anatase - 14% rutile | 51.1 |  |  | 200-2000 |  |  | 25.1 | TEM |  | stirred (5min) | sonicated (2h 35 kHz) + stirred (15min) | semi-static | Fish | Danio rerio | yolk-sac larvae |  |  | no | 96 | no |  | no | 14 | 10 | 14:10h light dark | 4h SSR daily (1700 μW/cm^2) | yes | other | natural water | dissolved oxygen >5.6 mg/l; All working TiO2 stock suspensions were diluted, and all testing was completed using Lake Superior (MN, USA) water. |  | yes |  | >5.6 |  |  |  |  | 7-8 | 26 | no | mortality | LC50 |  | mg/l | 20.3 |  | probit | Ma, Hongbo; Diamond, Stephen A. | 2013 | Phototoxicity of TiO <sub>2</sub> nanoparticles to zebrafish ( <i>Danio rerio</i> ) is dependent on life stage: Phototoxicity of TiO <sub>2</sub> nanoparticles | 10.1002/etc.2298 | new_dataset
metal oxide | TiO2 | Degussa Evonik |  | Degussa P25 (Aeroxide P25) | image in 10.1002/etc.1858 | nearly spherical | uncoated |  | 86 | 14 | 86% anatase - 14% rutile | 51.1 |  |  | 200-2000 |  |  | 25.1 | TEM |  | stirred (5min) | sonicated (2h 35 kHz) + stirred (15min) | semi-static | Fish | Danio rerio | larvae |  |  | no | 96 | no |  | no | 14 | 10 | 14:10h light dark | 4h SSR daily (1700 μW/cm^2) | yes | other | natural water | dissolved oxygen >5.6 mg/l; All working TiO2 stock suspensions were diluted, and all testing was completed using Lake Superior (MN, USA) water. |  | yes |  | >5.6 |  |  |  |  | 7-8 | 26 | no | mortality | LC50 |  | mg/l | 134.6 |  | probit | Ma, Hongbo; Diamond, Stephen A. | 2013 | Phototoxicity of TiO <sub>2</sub> nanoparticles to zebrafish ( <i>Danio rerio</i> ) is dependent on life stage: Phototoxicity of TiO <sub>2</sub> nanoparticles | 10.1002/etc.2298 | new_dataset
metal oxide | TiO2 | Degussa Evonik |  | Degussa P25 (Aeroxide P25) | image in 10.1002/etc.1858 | nearly spherical | uncoated |  | 86 | 14 | 86% anatase - 14% rutile | 51.1 |  |  | 200-2000 |  |  | 25.1 | TEM |  | stirred (5min) | sonicated (2h 35 kHz) + stirred (15min) | semi-static | Fish | Danio rerio | juvenile |  |  | no | 96 | no |  | no | 14 | 10 | 14:10h light dark | 4h SSR daily (1700 μW/cm^2) | yes | other | natural water | dissolved oxygen >5.6 mg/l; All working TiO2 stock suspensions were diluted, and all testing was completed using Lake Superior (MN, USA) water. |  | yes |  | >5.6 |  |  |  |  | 7-8 | 26 | no | mortality | LC50 |  | mg/l | >500 |  | probit | Ma, Hongbo; Diamond, Stephen A. | 2013 | Phototoxicity of TiO <sub>2</sub> nanoparticles to zebrafish ( <i>Danio rerio</i> ) is dependent on life stage: Phototoxicity of TiO <sub>2</sub> nanoparticles | 10.1002/etc.2298 | new_dataset
metal | Ag | Quantum Sphere | vapor condensation |  | image in paper | nearly spherical | uncoated | >99.9 | 0 | 0 | face-centered cubic | 22.3 |  |  | 76.8 |  |  | 25.4 |  | -28.8 |  | shaked (1week) | static | Crustacea | Ceriodaphnia dubia | neonate |  |  |  | 48 | no |  | no | 16 | 8 | 16:8h light dark |  | no | US EPA/821/R-02/013 | natural water | (ppm) DOC 64.9, DIC 10.5 + Na+ (ppm) 6.04; Mg2+ (ppm) 1.63; Ca2+ (ppm) 4.03; Cl− (ppm) 7.76 | 64.9 ppm (DOC) | yes | measured Na+ and Cl- ions |  |  |  | see test media add info |  | 4.1 | 25 | no | mortality | LC50 |  | ppb | 221 |  | Probit | McLaughlin, Julianne; Bonzongo, Jean-Claude J. | 2012 | Effects of natural water chemistry on nanosilver behavior and toxicity to <i>Ceriodaphnia dubia</i> and <i>Pseudokirchneriella subcapitata</i>: nAg-natural water suspensions: Behavior and toxicity | 10.1002/etc.720 | new_dataset
metal | Ag | Quantum Sphere | vapor condensation |  | image in paper | nearly spherical | uncoated | >99.9 | 0 | 0 | face-centered cubic | 22.3 |  |  | 192 |  |  | 25.4 |  | -12.7 |  | shaked (1week) | static | Crustacea | Ceriodaphnia dubia | neonate |  |  |  | 48 | no |  | no | 16 | 8 | 16:8h light dark |  | no | US EPA/821/R-02/013 | natural water | (ppm) DOC 1.15, DIC 34.7 + Na+ (ppm) 4.73; Mg2+ (ppm) 8.75; Ca2+ (ppm) 54; Cl− (ppm) 6.75; SO4 2- (ppm) 19 | 1.15 ppm (DOC) | yes | measured Na+ and Cl- ions |  |  |  | see test media add info |  | 7.9 | 25 | no | mortality | LC50 |  | ppb | 0.433 |  | Probit | McLaughlin, Julianne; Bonzongo, Jean-Claude J. | 2012 | Effects of natural water chemistry on nanosilver behavior and toxicity to <i>Ceriodaphnia dubia</i> and <i>Pseudokirchneriella subcapitata</i>: nAg-natural water suspensions: Behavior and toxicity | 10.1002/etc.720 | new_dataset
metal | Ag | Quantum Sphere | vapor condensation |  | image in paper | nearly spherical | uncoated | >99.9 | 0 | 0 | face-centered cubic | 22.3 |  |  | 76.8 |  |  | 25.4 |  | -28.8 |  | shaked (1week) |  | Algae | Raphidocelis subcapitata |  |  |  |  | 96 | no |  | no | 24 | 0 | continuous | 86 µE/m^2/s | no | US EPA/821/R-02/013 | natural water | (ppm) DOC 64.9, DIC 10.5 + Na+ (ppm) 6.04; Mg2+ (ppm) 1.63; Ca2+ (ppm) 4.03; Cl− (ppm) 7.76 | 64.9 ppm (DOC) | yes | measured Na+ and Cl- ions |  |  |  | see test media add info |  | 4.1 | room temperature | yes (2x per day) | growth inhibition (fluorescence) | IC50 | shaken twice daily | ppb | 1600 |  |  | McLaughlin, Julianne; Bonzongo, Jean-Claude J. | 2012 | Effects of natural water chemistry on nanosilver behavior and toxicity to <i>Ceriodaphnia dubia</i> and <i>Pseudokirchneriella subcapitata</i>: nAg-natural water suspensions: Behavior and toxicity | 10.1002/etc.720 | new_dataset
metal | Ag | Quantum Sphere | vapor condensation |  | image in paper | nearly spherical | uncoated | >99.9 | 0 | 0 | face-centered cubic | 22.3 |  |  | 192 |  |  | 25.4 |  | -12.7 |  | shaked (1week) |  | Algae | Raphidocelis subcapitata |  |  |  |  | 96 | no |  | no | 24 | 0 | continuous | 86 µE/m^2/s | no | US EPA/821/R-02/013 | natural water | (ppm) DOC 1.15, DIC 34.7 + Na+ (ppm) 4.73; Mg2+ (ppm) 8.75; Ca2+ (ppm) 54; Cl− (ppm) 6.75; SO4 2- (ppm) 19 | 1.15 ppm (DOC) | yes | measured Na+ and Cl- ions |  |  |  | see test media add info |  | 7.9 | room temperature | yes (2x per day) | growth inhibition (fluorescence) | IC50 | shaken twice daily | ppb | 22.6 |  |  | McLaughlin, Julianne; Bonzongo, Jean-Claude J. | 2012 | Effects of natural water chemistry on nanosilver behavior and toxicity to <i>Ceriodaphnia dubia</i> and <i>Pseudokirchneriella subcapitata</i>: nAg-natural water suspensions: Behavior and toxicity | 10.1002/etc.720 | new_dataset
metal oxide | CuO | Intrinsiq Materials |  | NNV-011 |  | unknown | uncoated |  | 0 | 0 |  |  |  | 449 | 197 | 0.19 |  | 24.5 | TEM | -19 |  | sonicated (4min 20 kHz 40W) |  | Crustacea | Heterocypris incongruens | neonate |  |  | yes | 144 | no |  | no | 0 | 24 | dark |  | no | Ostracodtoxkit F (similar to ISO 14371) | natural water | data in paper + sand not included in test | 5.1 mg/l (TOC) | yes |  |  | 2.7 mg-ekv/l |  |  | 283 µS/cm | 8.3 | 25 | no | mortality | LC50 |  | mg/l | 1.9 | sub chronic test | nonlinear regression | Muna, Marge; Blinova, Irina; Kahru, Anne; Vinković Vrček, Ivana; Pem, Barbara; Orupõld, Kaja; Heinlaan, Margit | 2018 | Combined Effects of Test Media and Dietary Algae on the Toxicity of CuO and ZnO Nanoparticles to Freshwater Microcrustaceans Daphnia magna and Heterocypris incongruens: Food for Thought | 10.3390/nano9010023 | new_dataset
metal oxide | CuO | Intrinsiq Materials |  | NNV-011 |  | unknown | uncoated |  | 0 | 0 |  |  |  | 452 | 335 | 0.25 |  | 24.5 | TEM | -18 |  | sonicated (4min 20 kHz 40W) |  | Crustacea | Heterocypris incongruens | neonate |  |  | yes | 144 | no |  | no | 0 | 24 | dark |  | no | Ostracodtoxkit F (similar to ISO 14371) | natural water | data in paper + sand not included in test | 10 mg/l (TOC) | yes |  |  | 3.9 mg-ekv/l |  |  | 399 µS/cm | 8.2 | 25 | no | mortality | LC50 |  | mg/l | 2.2 | sub chronic test | nonlinear regression | Muna, Marge; Blinova, Irina; Kahru, Anne; Vinković Vrček, Ivana; Pem, Barbara; Orupõld, Kaja; Heinlaan, Margit | 2018 | Combined Effects of Test Media and Dietary Algae on the Toxicity of CuO and ZnO Nanoparticles to Freshwater Microcrustaceans Daphnia magna and Heterocypris incongruens: Food for Thought | 10.3390/nano9010023 | new_dataset
metal oxide | ZnO | Nanogate |  | NNV-003 |  | unknown | uncoated |  | 0 | 0 |  |  |  | 1052 | 283 | 0.4 |  | 13.6 | TEM | -17 |  | sonicated (4min 20 kHz 40W) |  | Crustacea | Heterocypris incongruens | neonate |  |  | yes | 144 | no |  | no | 0 | 24 | dark |  | no | Ostracodtoxkit F (similar to ISO 14371) | natural water | data in paper + sand not included in test | 5.1 mg/l (TOC) | yes |  |  | 2.7 mg-ekv/l |  |  | 283 µS/cm | 8.3 | 25 | no | mortality | LC50 |  | mg/l | 0.51 | sub chronic test | nonlinear regression | Muna, Marge; Blinova, Irina; Kahru, Anne; Vinković Vrček, Ivana; Pem, Barbara; Orupõld, Kaja; Heinlaan, Margit | 2018 | Combined Effects of Test Media and Dietary Algae on the Toxicity of CuO and ZnO Nanoparticles to Freshwater Microcrustaceans Daphnia magna and Heterocypris incongruens: Food for Thought | 10.3390/nano9010023 | new_dataset
metal oxide | ZnO | Nanogate |  | NNV-003 |  | unknown | uncoated |  | 0 | 0 |  |  |  | 445 | 177 | 0.34 |  | 13.6 | TEM | -16 |  | sonicated (4min 20 kHz 40W) |  | Crustacea | Heterocypris incongruens | neonate |  |  | yes | 144 | no |  | no | 0 | 24 | dark |  | no | Ostracodtoxkit F (similar to ISO 14371) | natural water | data in paper + sand not included in test | 10 mg/l (TOC) | yes |  |  | 3.9 mg-ekv/l |  |  | 399 µS/cm | 8.2 | 25 | no | mortality | LC50 |  | mg/l | 0.65 | sub chronic test | nonlinear regression | Muna, Marge; Blinova, Irina; Kahru, Anne; Vinković Vrček, Ivana; Pem, Barbara; Orupõld, Kaja; Heinlaan, Margit | 2018 | Combined Effects of Test Media and Dietary Algae on the Toxicity of CuO and ZnO Nanoparticles to Freshwater Microcrustaceans Daphnia magna and Heterocypris incongruens: Food for Thought | 10.3390/nano9010023 | new_dataset
metal oxide | CuO | Intrinsiq Materials |  | NNV-011 |  | unknown | uncoated |  | 0 | 0 |  |  | 0.9% | 393 | 197 | 0.19 | 0 | 24.5 | TEM | -19 |  | sonicated (4min 20 kHz 40W) |  | crustacea | Daphnia magna | neonate |  |  | no | 48 | no |  | no | 0 | 24 | dark |  | no | OECD 202 | natural water | conductivity: 283 us/cm; total hardness: 2.7mg-ekv/l (other info in paper) | 5.1 mg/l (TOC) | yes |  |  | 2.7 mg-ekv/l |  |  | 283 µS/cm | 8.3 | 21 | no | immobilization | EC50 |  | mg/l | 6.3 |  | log-normal model (Regtox) | Muna, Marge; Blinova, Irina; Kahru, Anne; Vinković Vrček, Ivana; Pem, Barbara; Orupõld, Kaja; Heinlaan, Margit | 2018 | Combined Effects of Test Media and Dietary Algae on the Toxicity of CuO and ZnO Nanoparticles to Freshwater Microcrustaceans Daphnia magna and Heterocypris incongruens: Food for Thought | 10.3390/nano9010023 | d_magna
metal oxide | CuO | Intrinsiq Materials |  | NNV-011 |  | unknown | uncoated |  | 0 | 0 |  |  | 1.2% | 440 | 335 | 0.25 | 0 | 24.5 | TEM | -18 |  | sonicated (4min 20 kHz 40W) |  | crustacea | Daphnia magna | neonate |  |  | no | 48 | no |  | no | 0 | 24 | dark |  | no | OECD 202 | natural water | conductivity: 399 us/cm; total hardness: 3.9mg-ekv/l (other info in paper) | 10 mg/l (TOC) | yes |  |  | 3.9 mg-ekv/l |  |  | 399 µS/cm | 8.2 | 21 | no | immobilization | EC50 |  | mg/l | 28 |  | log-normal model (Regtox) | Muna, Marge; Blinova, Irina; Kahru, Anne; Vinković Vrček, Ivana; Pem, Barbara; Orupõld, Kaja; Heinlaan, Margit | 2018 | Combined Effects of Test Media and Dietary Algae on the Toxicity of CuO and ZnO Nanoparticles to Freshwater Microcrustaceans Daphnia magna and Heterocypris incongruens: Food for Thought | 10.3390/nano9010023 | d_magna
metal oxide | ZnO | Nanogate |  | NNV-003 |  | unknown | uncoated |  | 0 | 0 |  |  | 21% | 1135 | 283 | 0.4 | 0 | 13.6 | TEM | -17 |  | sonicated (4min 20 kHz 40W) |  | crustacea | Daphnia magna | neonate |  |  | no | 48 | no |  | no | 0 | 24 | dark |  | no | OECD 202 | natural water | conductivity: 283 us/cm; total hardness: 2.7mg-ekv/l (other info in paper) | 5.1 mg/l (TOC) | yes |  |  | 2.7 mg-ekv/l |  |  | 283 µS/cm | 8.3 | 21 | no | immobilization | EC50 |  | mg/l | 0.5 |  | log-normal model (Regtox) | Muna, Marge; Blinova, Irina; Kahru, Anne; Vinković Vrček, Ivana; Pem, Barbara; Orupõld, Kaja; Heinlaan, Margit | 2018 | Combined Effects of Test Media and Dietary Algae on the Toxicity of CuO and ZnO Nanoparticles to Freshwater Microcrustaceans Daphnia magna and Heterocypris incongruens: Food for Thought | 10.3390/nano9010023 | d_magna
metal oxide | ZnO | Nanogate |  | NNV-003 |  | unknown | uncoated |  | 0 | 0 |  |  | 23% | 609 | 177 | 0.34 | 0 | 13.6 | TEM | -16 |  | sonicated (4min 20 kHz 40W) |  | crustacea | Daphnia magna | neonate |  |  | no | 48 | no |  | no | 0 | 24 | dark |  | no | OECD 202 | natural water | conductivity: 399 us/cm; total hardness: 3.9mg-ekv/l (other info in paper) | 10 mg/l (TOC) | yes |  |  | 3.9 mg-ekv/l |  |  | 399 µS/cm | 8.2 | 21 | no | immobilization | EC50 |  | mg/l | 0.71 |  | log-normal model (Regtox) | Muna, Marge; Blinova, Irina; Kahru, Anne; Vinković Vrček, Ivana; Pem, Barbara; Orupõld, Kaja; Heinlaan, Margit | 2018 | Combined Effects of Test Media and Dietary Algae on the Toxicity of CuO and ZnO Nanoparticles to Freshwater Microcrustaceans Daphnia magna and Heterocypris incongruens: Food for Thought | 10.3390/nano9010023 | d_magna
metal oxide | CuO | Intrinsiq Materials |  | NNV-011 |  | unknown | uncoated |  | 0 | 0 |  |  | 0.9% | 393 | 197 | 0.19 | 0 | 24.5 | TEM | -19 |  | sonicated (4min 20 kHz 40W) |  | crustacea | Daphnia magna | neonate |  |  | yes (algae present during test) | 48 | no |  | no | 0 | 24 | dark |  | no | OECD 202 | natural water | conductivity: 283 us/cm; total hardness: 2.7mg-ekv/l (other info in paper) | 5.1 mg/l (TOC) | yes |  |  | 2.7 mg-ekv/l |  |  | 283 µS/cm | 8.3 | 21 | no | immobilization | EC50 |  | mg/l | 68 |  | log-normal model (Regtox) | Muna, Marge; Blinova, Irina; Kahru, Anne; Vinković Vrček, Ivana; Pem, Barbara; Orupõld, Kaja; Heinlaan, Margit | 2018 | Combined Effects of Test Media and Dietary Algae on the Toxicity of CuO and ZnO Nanoparticles to Freshwater Microcrustaceans Daphnia magna and Heterocypris incongruens: Food for Thought | 10.3390/nano9010023 | new_dataset
metal oxide | CuO | Intrinsiq Materials |  | NNV-011 |  | unknown | uncoated |  | 0 | 0 |  |  | 1.2% | 440 | 335 | 0.25 | 0 | 24.5 | TEM | -18 |  | sonicated (4min 20 kHz 40W) |  | crustacea | Daphnia magna | neonate |  |  | yes (algae present during test) | 48 | no |  | no | 0 | 24 | dark |  | no | OECD 202 | natural water | conductivity: 399 us/cm; total hardness: 3.9mg-ekv/l (other info in paper) | 10 mg/l (TOC) | yes |  |  | 3.9 mg-ekv/l |  |  | 399 µS/cm | 8.2 | 21 | no | immobilization | EC50 |  | mg/l | >150 |  | log-normal model (Regtox) | Muna, Marge; Blinova, Irina; Kahru, Anne; Vinković Vrček, Ivana; Pem, Barbara; Orupõld, Kaja; Heinlaan, Margit | 2018 | Combined Effects of Test Media and Dietary Algae on the Toxicity of CuO and ZnO Nanoparticles to Freshwater Microcrustaceans Daphnia magna and Heterocypris incongruens: Food for Thought | 10.3390/nano9010023 | new_dataset
metal oxide | ZnO | Nanogate |  | NNV-003 |  | unknown | uncoated |  | 0 | 0 |  |  | 21% | 1135 | 283 | 0.4 | 0 | 13.6 | TEM | -17 |  | sonicated (4min 20 kHz 40W) |  | crustacea | Daphnia magna | neonate |  |  | yes (algae present during test) | 48 | no |  | no | 0 | 24 | dark |  | no | OECD 202 | natural water | conductivity: 283 us/cm; total hardness: 2.7mg-ekv/l (other info in paper) | 5.1 mg/l (TOC) | yes |  |  | 2.7 mg-ekv/l |  |  | 283 µS/cm | 8.3 | 21 | no | immobilization | EC50 |  | mg/l | 1.9 |  | log-normal model (Regtox) | Muna, Marge; Blinova, Irina; Kahru, Anne; Vinković Vrček, Ivana; Pem, Barbara; Orupõld, Kaja; Heinlaan, Margit | 2018 | Combined Effects of Test Media and Dietary Algae on the Toxicity of CuO and ZnO Nanoparticles to Freshwater Microcrustaceans Daphnia magna and Heterocypris incongruens: Food for Thought | 10.3390/nano9010023 | new_dataset
metal oxide | ZnO | Nanogate |  | NNV-003 |  | unknown | uncoated |  | 0 | 0 |  |  | 23% | 609 | 177 | 0.34 | 0 | 13.6 | TEM | -16 |  | sonicated (4min 20 kHz 40W) |  | crustacea | Daphnia magna | neonate |  |  | yes (algae present during test) | 48 | no |  | no | 0 | 24 | dark |  | no | OECD 202 | natural water | conductivity: 399 us/cm; total hardness: 3.9mg-ekv/l (other info in paper) | 10 mg/l (TOC) | yes |  |  | 3.9 mg-ekv/l |  |  | 399 µS/cm | 8.2 | 21 | no | immobilization | EC50 |  | mg/l | 3.1 |  | log-normal model (Regtox) | Muna, Marge; Blinova, Irina; Kahru, Anne; Vinković Vrček, Ivana; Pem, Barbara; Orupõld, Kaja; Heinlaan, Margit | 2018 | Combined Effects of Test Media and Dietary Algae on the Toxicity of CuO and ZnO Nanoparticles to Freshwater Microcrustaceans Daphnia magna and Heterocypris incongruens: Food for Thought | 10.3390/nano9010023 | new_dataset
metal | BaTiO3 | Sigma-Aldrich |  | Cat. No. 467634, lot MKBF7837V | image in supp material | nearly spherical | uncoated |  | 0 | 0 | cubic | 16.60 | <1.5% |  |  |  |  | 60 | SEM | -67.95 |  | sonicated (10min 200W) |  | Cyanobacteria | Anabaena flos-aquae |  |  |  |  | 96 | no |  | no |  |  |  |  | no | other | natural water | composition in supp material | 2.69 mg/l (TOC) | yes | 0 | 11.55 |  | 3.88 mM | 6.51 mM | 511.98 μS/cm | 8.01 | 20 | no | growth inhibition (cell density) | IC50 |  | µg/ml | 1117.4 |  |  | Polonini, Hudson C.; Brandão, Humberto M.; Raposo, Nádia R.B.; Mouton, Ludovic; Yéprémian, Claude; Couté, Alain; Brayner, Roberta | 2014 | Ecotoxicological studies of micro- and nanosized barium titanate on aquatic photosynthetic microorganisms | 10.1016/j.aquatox.2014.05.005 | new_dataset
metal | BaTiO3 | Sigma-Aldrich |  | Cat. No. 467634, lot MKBF7837V | image in supp material | nearly spherical | uncoated |  | 0 | 0 | cubic | 16.60 | <1.5% |  |  |  |  | 60 | SEM | -67.95 |  | sonicated (10min 200W) |  | Cyanobacteria | Euglena gracilis |  |  |  |  | 96 | no |  | no |  |  |  |  | no | other | natural water | composition in supp material | 2.69 mg/l (TOC) | yes | 0 | 11.55 |  | 3.88 mM | 6.51 mM | 511.98 μS/cm | 8.01 | 20 | no | growth inhibition (cell density) | IC50 |  | µg/ml | 414.5 |  |  | Polonini, Hudson C.; Brandão, Humberto M.; Raposo, Nádia R.B.; Mouton, Ludovic; Yéprémian, Claude; Couté, Alain; Brayner, Roberta | 2014 | Ecotoxicological studies of micro- and nanosized barium titanate on aquatic photosynthetic microorganisms | 10.1016/j.aquatox.2014.05.005 | new_dataset
metal oxide | CuO | Sigma-Aldrich |  |  | image in 10.1007/s00248-011-9861-4 | unknown (image unclear) | uncoated |  | 0 | 0 |  |  |  |  | 120-340 | 0.186 |  | 30-50 | SEM |  | sonicated (30min 42 kHz) |  |  | Insecta | Allogamus ligonifer | larvae |  |  | no | 96 | no |  | no | 12 | 12 | 12:12h light dark |  | no | other | natural water | The stream water had silica 9.6 ± 2 mg L1, Na+ 4.1 ± 0.4 mg L1,Ca2+ 1.3 ± 0.3 mg L1,K+ 0.6 ± 0.1 mg L1, HCO 3 8.0 ± 0.8 mg L1,Cl 4.2 ± 0.4 mg L1, and SO 4 1.0 ± 0.2 mg L1. | 0 | no | [6 empty] | 5.8 | 14 | no | immobilization | EC50 | species info: 14mm length | mg/l | 569 |  | probit | Pradhan, Arunava; Seena, Sahadevan; Pascoal, Cláudia; Cássio, Fernanda | 2012 | Copper oxide nanoparticles can induce toxicity to the freshwater shredder Allogamus ligonifer | 10.1016/j.chemosphere.2012.06.001 | new_dataset
metal oxide | TiO2 | Sigma-Aldrich |  | Degussa P25 (Aeroxide P25) | image in paper | irregular | uncoated | >99.5 | 81.1 | 18.9 | 81.1% anatase - 18.9% rutile | 48.75 |  | 395.4 | 117.9 |  |  | 20.65 | TEM |  |  |  |  | Algae | Chlorella sp. |  |  |  |  | 72 | no |  | no | 0 | 24 | dark |  | no | OECD 201 | natural water | composition in supp material; total dissolved solids 825 μg/ml | 825 μg/ml (total dissolved solids) | yes | [5 empty] | 4.13 mS/cm | 7.08 | 23 | no | growth inhibition (cell density) | IC50 |  | µg/l | 5.956 | volume and surface area data on algae in paper + EC10 data available | probit | Roy, Rajdeep; Parashar, Abhinav; Bhuvaneshwari, M.; Chandrasekaran, N.; Mukherjee, Amitava | 2016 | Differential effects of P25 TiO2 nanoparticles on freshwater green microalgae: Chlorella and Scenedesmus species | 10.1016/j.aquatox.2016.04.021 | new_dataset
metal oxide | TiO2 | Sigma-Aldrich |  | Degussa P25 (Aeroxide P25) | image in paper | irregular | uncoated | >99.5 | 81.1 | 18.9 | 81.1% anatase - 18.9% rutile | 48.75 |  | 395.4 | 117.9 |  |  | 20.65 | TEM |  |  |  |  | Algae | Scenedesmus sp. |  |  |  |  | 72 | no |  | no | 0 | 24 | dark |  | no | OECD 201 | natural water | composition in supp material; total dissolved solids 825 μg/ml | 825 μg/ml (total dissolved solids) | yes | [5 empty] | 4.13 mS/cm | 7.08 | 23 | no | growth inhibition (cell density) | IC50 |  | µg/l | 7.632 | volume and surface area data on algae in paper + EC10 data available | probit | Roy, Rajdeep; Parashar, Abhinav; Bhuvaneshwari, M.; Chandrasekaran, N.; Mukherjee, Amitava | 2016 | Differential effects of P25 TiO2 nanoparticles on freshwater green microalgae: Chlorella and Scenedesmus species | 10.1016/j.aquatox.2016.04.021 | new_dataset
metal oxide | TiO2 | Sigma-Aldrich |  | Degussa P25 (Aeroxide P25) | image in paper | irregular | uncoated | >99.5 | 81.1 | 18.9 | 81.1% anatase - 18.9% rutile | 48.75 |  | 397.3 | 117.6 |  |  | 20.65 | TEM |  |  |  |  | Algae | Chlorella sp. |  |  |  |  | 72 | no |  | no | 16 | 8 | 16:8h light dark |  | no | OECD 201 | natural water | composition in supp material; total dissolved solids 825 μg/ml | 825 μg/ml (total dissolved solids) | yes | [5 empty] | 4.13 mS/cm | 7.08 | 23 | no | growth inhibition (cell density) | IC50 |  | µg/l | 2.16 | volume and surface area data on algae in paper + EC10 data available | probit | Roy, Rajdeep; Parashar, Abhinav; Bhuvaneshwari, M.; Chandrasekaran, N.; Mukherjee, Amitava | 2016 | Differential effects of P25 TiO2 nanoparticles on freshwater green microalgae: Chlorella and Scenedesmus species | 10.1016/j.aquatox.2016.04.021 | new_dataset
metal oxide | TiO2 | Sigma-Aldrich |  | Degussa P25 (Aeroxide P25) | image in paper | irregular | uncoated | >99.5 | 81.1 | 18.9 | 81.1% anatase - 18.9% rutile | 48.75 |  | 397.3 | 117.6 |  |  | 20.65 | TEM |  |  |  |  | Algae | Scenedesmus sp. |  |  |  |  | 72 | no |  | no | 16 | 8 | 16:8h light dark |  | no | OECD 201 | natural water | composition in supp material; total dissolved solids 825 μg/ml | 825 μg/ml (total dissolved solids) | yes | [5 empty] | 4.13 mS/cm | 7.08 | 23 | no | growth inhibition (cell density) | IC50 |  | µg/l | 4.139 | volume and surface area data on algae in paper + EC10 data available | probit | Roy, Rajdeep; Parashar, Abhinav; Bhuvaneshwari, M.; Chandrasekaran, N.; Mukherjee, Amitava | 2016 | Differential effects of P25 TiO2 nanoparticles on freshwater green microalgae: Chlorella and Scenedesmus species | 10.1016/j.aquatox.2016.04.021 | new_dataset
metal oxide | TiO2 | Sigma-Aldrich |  | Degussa P25 (Aeroxide P25) | image in paper | irregular | uncoated | >99.5 | 81.1 | 18.9 | 81.1% anatase - 18.9% rutile | 48.75 |  | 395.6 | 118.2 |  |  | 20.65 | TEM |  |  |  |  | Algae | Chlorella sp. |  |  |  |  | 72 | no |  | no | 16 | 8 | 16:8h light dark | 1 mW/cm^2 UV-A | yes | OECD 201 | natural water | composition in supp material; total dissolved solids 825 μg/ml | 825 μg/ml (total dissolved solids) | yes | [5 empty] | 4.13 mS/cm | 7.08 | 23 | no | growth inhibition (cell density) | IC50 |  | µg/l | 1.565 | volume and surface area data on algae in paper + EC10 data available | probit | Roy, Rajdeep; Parashar, Abhinav; Bhuvaneshwari, M.; Chandrasekaran, N.; Mukherjee, Amitava | 2016 | Differential effects of P25 TiO2 nanoparticles on freshwater green microalgae: Chlorella and Scenedesmus species | 10.1016/j.aquatox.2016.04.021 | new_dataset
metal oxide | TiO2 | Sigma-Aldrich |  | Degussa P25 (Aeroxide P25) | image in paper | irregular | uncoated | >99.5 | 81.1 | 18.9 | 81.1% anatase - 18.9% rutile | 48.75 |  | 395.6 | 118.2 |  |  | 20.65 | TEM |  |  |  |  | Algae | Scenedesmus sp. |  |  |  |  | 72 | no |  | no | 16 | 8 | 16:8h light dark | 1 mW/cm^2 UV-A | yes | OECD 201 | natural water | composition in supp material; total dissolved solids 825 μg/ml | 825 μg/ml (total dissolved solids) | yes | [5 empty] | 4.13 mS/cm | 7.08 | 23 | no | growth inhibition (cell density) | IC50 |  | µg/l | 2.752 | volume and surface area data on algae in paper + EC10 data available | probit | Roy, Rajdeep; Parashar, Abhinav; Bhuvaneshwari, M.; Chandrasekaran, N.; Mukherjee, Amitava | 2016 | Differential effects of P25 TiO2 nanoparticles on freshwater green microalgae: Chlorella and Scenedesmus species | 10.1016/j.aquatox.2016.04.021 | new_dataset
metal | Ag | OECD Working Party on Manufactured Nanomaterials |  | NM-300K | image in paper | spherical | polyoxyethylene glycerol trioleate (TAGAT TO) + polyoxyethylene(20)-sorbitan-monolaureate (Tween 20) |  | 0 | 0 | [7 empty] | 14.4 | TEM |  | sonicated (10min 35 kHz) |  | semi-static | Fish | Coregonus lavaretus | embryo |  | <2hpf |  | 1344 | 24h aged |  | no | 0 | 24 | dark |  | no | OECD 236 | natural water | see supp material + ionic strength 5-6.1 mmol/l; oxygen 10.5 mg/l | 0 | no |  | 10.5 |  |  | 5-6.1 mmol/l | 331-379 μS/cm | 8.6-8.7 | 5.2 | no | mortality | LC50 |  | mg/l | 0.51 |  |  | Vogt, Roland; Steinhoff, Benedikt; Mozhayeva, Darya; Vogt, Eva; Metreveli, George; Schönherr, Holger; Engelhard, Carsten; Wanzenböck, Josef; Lamatsch, Dunja Katharina | 2022 | Incubation media modify silver nanoparticle toxicity for whitefish ( <i>Coregonus lavaretus</i> ) and roach ( <i>Rutilus rutilus</i> ) embryos | 10.1080/15287394.2021.1988014 | new_dataset
metal | Ag | OECD Working Party on Manufactured Nanomaterials |  | NM-300K | image in paper | spherical | polyoxyethylene glycerol trioleate (TAGAT TO) + polyoxyethylene(20)-sorbitan-monolaureate (Tween 20) |  | 0 | 0 | [7 empty] | 14.4 | TEM |  | sonicated (10min 35 kHz) |  | semi-static | Fish | Coregonus lavaretus | embryo |  | <2hpf |  | 1344 | 24h aged |  | no | 0 | 24 | dark |  | no | OECD 236 | natural water | see supp material + ionic strength 5-6.1 mmol/l; oxygen 10.5 mg/l | 0 | no |  | 10.5 |  |  | 5-6.1 mmol/l | 331-379 μS/cm | 8.6-8.7 | 5.2 | no | malformation | EC50 |  | mg/l | 0.48 |  |  | Vogt, Roland; Steinhoff, Benedikt; Mozhayeva, Darya; Vogt, Eva; Metreveli, George; Schönherr, Holger; Engelhard, Carsten; Wanzenböck, Josef; Lamatsch, Dunja Katharina | 2022 | Incubation media modify silver nanoparticle toxicity for whitefish ( <i>Coregonus lavaretus</i> ) and roach ( <i>Rutilus rutilus</i> ) embryos | 10.1080/15287394.2021.1988014 | new_dataset
metal | Ag | OECD Working Party on Manufactured Nanomaterials |  | NM-300K | image in paper | spherical | polyoxyethylene glycerol trioleate (TAGAT TO) + polyoxyethylene(20)-sorbitan-monolaureate (Tween 20) |  | 0 | 0 | [7 empty] | 14.4 | TEM |  | sonicated (10min 35 kHz) |  | semi-static | Fish | Rutilus rutilus | embryo |  | <2hpf |  | 216 | 24h aged |  | no | 0 | 24 | dark |  | no | OECD 236 | natural water | see supp material + ionic strength 5.5-6.2 mmol/l; oxygen 8.8 mg/l | 0 | no |  | 8.8 |  |  | 5.5-6.2 mmol/l | 342-384 μS/cm | 8.6-8.7 | 12.8 | no | mortality | LC50 |  | mg/l | 3.34 |  |  | Vogt, Roland; Steinhoff, Benedikt; Mozhayeva, Darya; Vogt, Eva; Metreveli, George; Schönherr, Holger; Engelhard, Carsten; Wanzenböck, Josef; Lamatsch, Dunja Katharina | 2022 | Incubation media modify silver nanoparticle toxicity for whitefish ( <i>Coregonus lavaretus</i> ) and roach ( <i>Rutilus rutilus</i> ) embryos | 10.1080/15287394.2021.1988014 | new_dataset
metal | Ag | OECD Working Party on Manufactured Nanomaterials |  | NM-300K | image in paper | spherical | polyoxyethylene glycerol trioleate (TAGAT TO) + polyoxyethylene(20)-sorbitan-monolaureate (Tween 20) |  | 0 | 0 | [7 empty] | 14.4 | TEM |  | sonicated (10min 35 kHz) |  | semi-static | Fish | Rutilus rutilus | embryo |  | <2hpf |  | 216 | 24h aged |  | no | 0 | 24 | dark |  | no | OECD 236 | natural water | see supp material + ionic strength 5.5-6.2 mmol/l; oxygen 8.8 mg/l | 0 | no |  | 8.8 |  |  | 5.5-6.2 mmol/l | 342-384 μS/cm | 8.6-8.7 | 12.8 | no | malformation | EC50 |  | mg/l | 2.79 |  |  | Vogt, Roland; Steinhoff, Benedikt; Mozhayeva, Darya; Vogt, Eva; Metreveli, George; Schönherr, Holger; Engelhard, Carsten; Wanzenböck, Josef; Lamatsch, Dunja Katharina | 2022 | Incubation media modify silver nanoparticle toxicity for whitefish ( <i>Coregonus lavaretus</i> ) and roach ( <i>Rutilus rutilus</i> ) embryos | 10.1080/15287394.2021.1988014 | new_dataset
metal oxide | CuO | Nanologica AB |  | NNV-011 | image in paper (page 57) | nearly spherical | uncoated |  | 0 | 0 |  | 27 |  |  | data for stock suspension available |  |  | 35 | BET | data for stock suspension available |  |  |  | crustacea | Daphnia magna |  |  |  |  | 48 | no |  | no |  |  |  |  | no | OECD 202 | natural water | (DOC 3.4 mg C/l, pH 8.2, Ca2+ 48.6 mg/l, Cl- 23.7 mg/l, Conductivity 390 µS/cm) | 3.4 mg/l (DOC) | yes | [5 empty] | 390 µS/cm | 8.2 |  | no | immobilization | EC50 |  | mg/l | 5.64 |  |  | Weil, Mirco | 2019 | Assessment of the environmental risk and risk-benefit analysis of the nano-iron based groundwater remedial agent Carbo-Iron |  | d_magna
metal oxide | CuO | Nanologica AB |  | NNV-011 | image in paper (page 57) | nearly spherical | uncoated |  | 0 | 0 |  | 27 |  |  | data for stock suspension available |  |  | 35 | BET | data for stock suspension available |  |  |  | crustacea | Daphnia magna |  |  |  |  | 48 | no |  | no |  |  |  |  | no | OECD 202 | natural water | (DOC 1.1 mg C/l, pH 8.3, Ca2+ 37.4 mg/l, Cl- 1.6 mg/l, Conductivity 200 µS/cm) | 1.1 mg/l (DOC) | yes | [5 empty] | 200 µS/cm | 8.3 |  | no | immobilization | EC50 |  | mg/l | 6.84 |  |  | Weil, Mirco | 2019 | Assessment of the environmental risk and risk-benefit analysis of the nano-iron based groundwater remedial agent Carbo-Iron |  | d_magna
metal oxide | TiO2 | BASF SE |  |  |  | unknown | uncoated | >99.5% | 70 | 30 | 70% anatase - 30% rutile | 48.6 | [5 empty] | 20-30 |  |  | stirred (10 min) |  | static | crustacea | Daphnia magna | neonate |  |  |  | 48 | no |  | no | 16 | 8 | 16:8h light dark |  | no | OECD 202 | natural water | total hardness: 2.02 - 2.86 mmol/L; conductivity: 752–879 uS/cm; TOC 3.5–7.8 mg/L | 3.5-7.8 mg/l (TOC) | yes |  |  | 2.02-2.86 mmol/l |  |  | 752-879 µS/cm | 7.1-8.7 | 20.5 | no | immobilization | EC50 | Oxygen content > 3mg/L | mg/l | >100 | EC10 data available | Probit analysis | Wiench, Karin; Wohlleben, Wendel; Hisgen, Volker; Radke, Kristin; Salinas, Edward; Zok, Sabine; Landsiedel, Robert | 2009 | Acute and chronic effects of nano- and non-nano-scale TiO2 and ZnO particles on mobility and reproduction of the freshwater invertebrate Daphnia magna | 10.1016/j.chemosphere.2009.06.025 | d_magna
metal oxide | TiO2 | BASF SE |  |  |  | unknown | uncoated | >99.5% | 70 | 30 | 70% anatase - 30% rutile | 48.6 | [5 empty] | 20-30 |  |  | sonicated (5 min) |  | static | crustacea | Daphnia magna | neonate |  |  |  | 48 | no |  | no | 16 | 8 | 16:8h light dark |  | no | OECD 202 | natural water | total hardness: 2.02 - 2.86 mmol/L; conductivity: 752–879 uS/cm; TOC 3.5–7.8 mg/L | 3.5-7.8 mg/l (TOC) | yes |  |  | 2.02-2.86 mmol/l |  |  | 752-879 µS/cm | 7.1-8.7 | 20.5 | no | immobilization | EC50 | Oxygen content > 3mg/L | mg/l | >100 | EC10 data available | Probit analysis | Wiench, Karin; Wohlleben, Wendel; Hisgen, Volker; Radke, Kristin; Salinas, Edward; Zok, Sabine; Landsiedel, Robert | 2009 | Acute and chronic effects of nano- and non-nano-scale TiO2 and ZnO particles on mobility and reproduction of the freshwater invertebrate Daphnia magna | 10.1016/j.chemosphere.2009.06.025 | d_magna
metal oxide | TiO2 | BASF SE |  |  |  | unknown | uncoated | >99.5% | 70 | 30 | 70% anatase - 30% rutile | 48.6 | [5 empty] | 20-30 |  |  | sonicated (5min) |  | static | crustacea | Daphnia magna | neonate |  |  |  | 48 | no |  | no | 16 | 8 | 16:8h light dark |  | no | OECD 202 | natural water | total hardness: 5.95 mmol/L; conductivity: 1108 uS/cm; TOC: 1.3 mg/L | 1.3 mg/l (TOC) | yes |  |  | 5.95 mmol/l |  |  | 1108 µS/cm | 7.1-8.7 | 20.5 | no | immobilization | EC50 | Oxygen content > 3mg/L | mg/l | >100 | EC10 data available | Probit analysis | Wiench, Karin; Wohlleben, Wendel; Hisgen, Volker; Radke, Kristin; Salinas, Edward; Zok, Sabine; Landsiedel, Robert | 2009 | Acute and chronic effects of nano- and non-nano-scale TiO2 and ZnO particles on mobility and reproduction of the freshwater invertebrate Daphnia magna | 10.1016/j.chemosphere.2009.06.025 | d_magna
metal oxide | TiO2 | BASF SE |  |  |  | unknown | uncoated | >99.5% | 70 | 30 | 70% anatase - 30% rutile | 48.6 | [5 empty] | 20-30 |  |  | sonicated (5min) |  | static | crustacea | Daphnia magna | neonate |  |  |  | 48 | no |  | no | 16 | 8 | 16:8h light dark |  | no | OECD 202 | natural water | total hardness: 2.02 - 2.86 mmol/L; conductivity: 752–879 uS/cm; TOC 3.5–7.8 mg/L | 3.5-7.8 mg/l (TOC) | yes |  |  | 2.02-2.86 mmol/l |  |  | 752-879 µS/cm | 7.1-8.7 | 20.5 | no | immobilization | EC50 | Oxygen content > 3mg/L | mg/l | >100 | EC10 data available | Probit analysis | Wiench, Karin; Wohlleben, Wendel; Hisgen, Volker; Radke, Kristin; Salinas, Edward; Zok, Sabine; Landsiedel, Robert | 2009 | Acute and chronic effects of nano- and non-nano-scale TiO2 and ZnO particles on mobility and reproduction of the freshwater invertebrate Daphnia magna | 10.1016/j.chemosphere.2009.06.025 | d_magna
metal oxide | ZnO | BASF SE |  | Z-COTE HP1 | image in paper | irregular | triethoxycaprylylsilane | 96-99% | 0 | 0 |  | 12-24 | [5 empty] | <200 |  |  | sonicated (5min) |  | static | crustacea | Daphnia magna | neonate |  |  |  | 48 | no |  | no | 16 | 8 | 16:8h light dark |  | no | OECD 202 | natural water | total hardness: 2.02 - 2.86 mmol/L; conductivity: 752–879 uS/cm; TOC 3.5–7.8 mg/L | 3.5-7.8 mg/l (TOC) | yes |  |  | 2.02-2.86 mmol/l |  |  | 752-879 µS/cm | 7.1-8.7 | 20.5 | no | immobilization | EC50 | Oxygen content > 3mg/L | mg/l | 13.4 | EC10 data available | Probit analysis | Wiench, Karin; Wohlleben, Wendel; Hisgen, Volker; Radke, Kristin; Salinas, Edward; Zok, Sabine; Landsiedel, Robert | 2009 | Acute and chronic effects of nano- and non-nano-scale TiO2 and ZnO particles on mobility and reproduction of the freshwater invertebrate Daphnia magna | 10.1016/j.chemosphere.2009.06.025 | d_magna
metal oxide | ZnO | BASF SE |  | Z-COTE HP1 | image in paper | irregular | triethoxycaprylylsilane | 96-99% | 0 | 0 |  | 12-24 | [5 empty] | <200 |  |  | sonicated (5min) |  | static | crustacea | Daphnia magna | neonate |  |  |  | 48 | no |  | no | 16 | 8 | 16:8h light dark |  | no | OECD 202 | natural water | total hardness: 5.95 mmol/L; conductivity: 1108 uS/cm; TOC: 1.3 mg/L | 1.3 mg/l (TOC) | yes |  |  | 5.95 mmol/l |  |  | 1108 µS/cm | 7.1-8.7 | 20.5 | no | immobilization | EC50 | Oxygen content > 3mg/L | mg/l | >100 | EC10 data available | Probit analysis | Wiench, Karin; Wohlleben, Wendel; Hisgen, Volker; Radke, Kristin; Salinas, Edward; Zok, Sabine; Landsiedel, Robert | 2009 | Acute and chronic effects of nano- and non-nano-scale TiO2 and ZnO particles on mobility and reproduction of the freshwater invertebrate Daphnia magna | 10.1016/j.chemosphere.2009.06.025 | d_magna
metal oxide | TiO2 | BASF SE |  | T-Lite SF-S | image in paper | rod | hydrated silica + dimethicone/methicone copolymer + aluminum hydroxide | 73-83% | 0 | 100 | rutile | 100 |  |  |  |  | 50 | 10 |  |  | sonicated (5min) |  | static | crustacea | Daphnia magna | neonate |  |  |  | 48 | no |  | no | 16 | 8 | 16:8h light dark |  | no | OECD 202 | natural water | total hardness: 5.95 mmol/L; conductivity: 1108 uS/cm; TOC: 1.3 mg/L | 1.3 mg/l (TOC) | yes |  |  | 5.95 mmol/l |  |  | 1108 µS/cm | 7.1-8.7 | 20.5 | no | immobilization | EC50 | Oxygen content > 3mg/L | mg/l | >100 | EC10 data available | Probit analysis | Wiench, Karin; Wohlleben, Wendel; Hisgen, Volker; Radke, Kristin; Salinas, Edward; Zok, Sabine; Landsiedel, Robert | 2009 | Acute and chronic effects of nano- and non-nano-scale TiO2 and ZnO particles on mobility and reproduction of the freshwater invertebrate Daphnia magna | 10.1016/j.chemosphere.2009.06.025 | d_magna
metal oxide | TiO2 | BASF SE |  | T-Lite SF-S | image in paper | rod | hydrated silica + dimethicone/methicone copolymer + aluminum hydroxide | 73-83% | 0 | 100 | rutile | 100 |  |  |  |  | 50 | 10 |  |  | sonicated (5min) |  | static | crustacea | Daphnia magna | neonate |  |  |  | 48 | no |  | no | 16 | 8 | 16:8h light dark |  | no | OECD 202 | natural water | total hardness: 2.02 - 2.86 mmol/L; conductivity: 752–879 uS/cm; TOC 3.5–7.8 mg/L | 3.5-7.8 mg/l (TOC) | yes |  |  | 2.02-2.86 mmol/l |  |  | 752-879 µS/cm | 7.1-8.7 | 20.5 | no | immobilization | EC50 | Oxygen content > 3mg/L | mg/l | >100 | EC10 data available | Probit analysis | Wiench, Karin; Wohlleben, Wendel; Hisgen, Volker; Radke, Kristin; Salinas, Edward; Zok, Sabine; Landsiedel, Robert | 2009 | Acute and chronic effects of nano- and non-nano-scale TiO2 and ZnO particles on mobility and reproduction of the freshwater invertebrate Daphnia magna | 10.1016/j.chemosphere.2009.06.025 | d_magna
metal oxide | TiO2 | BASF SE |  |  |  | unknown | uncoated | >99.5% | 70 | 30 | 70% anatase - 30% rutile | 48.6 | [5 empty] | 20-30 |  |  | stirred (10 min) |  | static | crustacea | Daphnia magna | neonate |  |  |  | 48 | no |  | no | 16 | 8 | 16:8h light dark |  | no | OECD 202 | natural water + quartz sediment | total hardness: 2.02 - 2.86 mmol/L; conductivity: 752–879 uS/cm; TOC 3.5–7.8 mg/L | 3.5-7.8 mg/l (TOC) | yes |  |  | 2.02-2.86 mmol/l |  |  | 752-879 µS/cm | 7.1-8.7 | 20.5 | no | immobilization | EC50 | Oxygen content > 3mg/L | mg/l | >100 | EC10 data available | Probit analysis | Wiench, Karin; Wohlleben, Wendel; Hisgen, Volker; Radke, Kristin; Salinas, Edward; Zok, Sabine; Landsiedel, Robert | 2009 | Acute and chronic effects of nano- and non-nano-scale TiO2 and ZnO particles on mobility and reproduction of the freshwater invertebrate Daphnia magna | 10.1016/j.chemosphere.2009.06.025 | d_magna
metal oxide | TiO2 | BASF SE |  |  |  | unknown | uncoated | >99.5% | 70 | 30 | 70% anatase - 30% rutile | 48.6 | [5 empty] | 20-30 |  |  | sonicated (5 min) |  | static | crustacea | Daphnia magna | neonate |  |  |  | 48 | no |  | no | 16 | 8 | 16:8h light dark |  | no | OECD 202 | natural water + quartz sediment | total hardness: 2.02 - 2.86 mmol/L; conductivity: 752–879 uS/cm; TOC 3.5–7.8 mg/L | 3.5-7.8 mg/l (TOC) | yes |  |  | 2.02-2.86 mmol/l |  |  | 752-879 µS/cm | 7.1-8.7 | 20.5 | no | immobilization | EC50 | Oxygen content > 3mg/L | mg/l | >100 | EC10 data available | Probit analysis | Wiench, Karin; Wohlleben, Wendel; Hisgen, Volker; Radke, Kristin; Salinas, Edward; Zok, Sabine; Landsiedel, Robert | 2009 | Acute and chronic effects of nano- and non-nano-scale TiO2 and ZnO particles on mobility and reproduction of the freshwater invertebrate Daphnia magna | 10.1016/j.chemosphere.2009.06.025 | d_magna
metal oxide | TiO2 | Caelo |  |  |  | unknown | uncoated |  |  |  |  | 35-65 | [5 empty] | <21 | [5 empty] | Algae | Scenedesmus obliquus |  |  |  |  | 72 | no |  | no | 24 | 0 | continuous |  | no | ISO 8692 | OECD 201 medium | 2psu salinity | 0 | no | 2 psu | [5 empty] | 8.1 | 23 | yes (1x per day) | growth inhibition (optical density) | IC50 | shaken once a day | mg/l | 11.76 |  | log-normal | Broccoli, Andrea; Anselmi, Serena; Cavallo, Andrea; Ferrari, Vittoria; Prevedelli, Daniela; Pastorino, Paolo; Renzi, Monia | 2021 | Ecotoxicological effects of new generation pollutants (nanoparticles, amoxicillin and white musk) on freshwater and marine phytoplankton species | 10.1016/j.chemosphere.2021.130623 | new_dataset
metal oxide | TiO2 | Caelo |  |  |  | unknown | uncoated |  |  |  |  | 35-65 | [5 empty] | <21 | [5 empty] | Algae | Raphidocelis subcapitata |  |  |  |  | 72 | no |  | no | 24 | 0 | continuous |  | no | ISO 8692 | OECD 201 medium | 2psu salinity | 0 | no | 2 psu | [5 empty] | 8.1 | 23 | yes (1x per day) | growth inhibition (optical density) | IC50 | shaken once a day | mg/l | 29.14 |  | log-normal | Broccoli, Andrea; Anselmi, Serena; Cavallo, Andrea; Ferrari, Vittoria; Prevedelli, Daniela; Pastorino, Paolo; Renzi, Monia | 2021 | Ecotoxicological effects of new generation pollutants (nanoparticles, amoxicillin and white musk) on freshwater and marine phytoplankton species | 10.1016/j.chemosphere.2021.130623 | new_dataset
metal oxide | ZnO | Caelo |  |  |  | unknown | uncoated |  | 0 | 0 |  | 15-25 | [5 empty] | <100 | [5 empty] | Algae | Scenedesmus obliquus |  |  |  |  | 72 | no |  | no | 24 | 0 | continuous |  | no | ISO 8692 | OECD 201 medium | 2psu salinity | 0 | no | 2 psu | [5 empty] | 8.1 | 23 | yes (1x per day) | growth inhibition (optical density) | IC50 | shaken once a day | mg/l | 6.42 |  | log-normal | Broccoli, Andrea; Anselmi, Serena; Cavallo, Andrea; Ferrari, Vittoria; Prevedelli, Daniela; Pastorino, Paolo; Renzi, Monia | 2021 | Ecotoxicological effects of new generation pollutants (nanoparticles, amoxicillin and white musk) on freshwater and marine phytoplankton species | 10.1016/j.chemosphere.2021.130623 | new_dataset
metal oxide | ZnO | Caelo |  |  |  | unknown | uncoated |  | 0 | 0 |  | 15-25 | [5 empty] | <100 | [5 empty] | Algae | Raphidocelis subcapitata |  |  |  |  | 72 | no |  | no | 24 | 0 | continuous |  | no | ISO 8692 | OECD 201 medium | 2psu salinity | 0 | no | 2 psu | [5 empty] | 8.1 | 23 | yes (1x per day) | growth inhibition (optical density) | IC50 | shaken once a day | mg/l | 3.59 |  | log-normal | Broccoli, Andrea; Anselmi, Serena; Cavallo, Andrea; Ferrari, Vittoria; Prevedelli, Daniela; Pastorino, Paolo; Renzi, Monia | 2021 | Ecotoxicological effects of new generation pollutants (nanoparticles, amoxicillin and white musk) on freshwater and marine phytoplankton species | 10.1016/j.chemosphere.2021.130623 | new_dataset
metal oxide | TiO2 | Degussa Evonik |  | Degussa P25 (Aeroxide P25) | image in paper | irregular | uncoated | >99.5 | 65 | 35 | 65% anatase - 35% rutile | 50 |  |  | data in distilled water available |  |  | 27.6 | TEM | data in distilled water available |  | sonicated (3min) |  | Algae | Raphidocelis subcapitata |  |  |  |  | 72 | no |  | no | 24 | 0 | continuous |  | no | ISO 8692 | OECD 201 medium |  | 0 | no | 0 | [6 empty] | 23 | yes (100-200rpm) | growth inhibition (optical density) | IC50 | shaken 100-200rpm | mg/l | 0.89 |  | maximum likelihood-logit | Picado, Ana; Paixão, Susana M.; Moita, Liliana; Silva, Luis; Diniz, Mário S.; Lourenço, Joana; Peres, Isabel; Castro, Luisa; Correia, José Brito; Pereira, Joana; Ferreira, Isabel; Matos, António Pedro Alves; Barquinha, Pedro; Mendonca, Elsa | 2015 | A multi-integrated approach on toxicity effects of engineered TiO2 nanoparticles | 10.1007/s11783-015-0775-0 | new_dataset
metal | Pt |  |  |  |  | unknown | glucose + gluconic acid + starch + 2-(N-morpholino)ethanesulfonic acid (MES) |  | 0 | 0 |  |  |  | 50-400 | 50-400 |  |  | 5.8-6 | TEM | -28 |  |  |  | Algae | Raphidocelis subcapitata |  |  |  |  | 48 | no |  | no | 24 | 0 | continuous |  | no | ISO 8692 | OECD 201 medium |  | 0 | no | [7 empty] | 20 | yes (300rpm) | growth inhibition (fluorescence) | IC50 | shaken 300rpm | mg/l | 15 | other endpoints also available | nonlinear regression | Sørensen, Sara N.; Engelbrekt, Christian; Lützhøft, Hans-Christian H.; Jiménez-Lamana, Javier; Noori, Jafar S.; Alatraktchi, Fatima A.; Delgado, Cristina G.; Slaveykova, Vera I.; Baun, Anders | 2016 | A Multimethod Approach for Investigating Algal Toxicity of Platinum Nanoparticles | 10.1021/acs.est.6b01072 | new_dataset
metal | Pt |  |  |  |  | unknown | glucose + gluconic acid + starch + 2-(N-morpholino)ethanesulfonic acid (MES) |  | 0 | 0 |  |  |  | 50-400 | 50-400 |  |  | 5.8-6 | TEM | -28 |  |  |  | Algae | Raphidocelis subcapitata |  |  |  |  | 48 | no |  | no | 24 | 0 | continuous |  | no | ISO 8692 | OECD 201 medium |  | 0 | no | [7 empty] | 20 | yes (300rpm) | growth inhibition (fluorescence) | IC50 | shaken 300rpm; double vial setup | mg/l | 45 | other endpoints also available | nonlinear regression | Sørensen, Sara N.; Engelbrekt, Christian; Lützhøft, Hans-Christian H.; Jiménez-Lamana, Javier; Noori, Jafar S.; Alatraktchi, Fatima A.; Delgado, Cristina G.; Slaveykova, Vera I.; Baun, Anders | 2016 | A Multimethod Approach for Investigating Algal Toxicity of Platinum Nanoparticles | 10.1021/acs.est.6b01072 | new_dataset
metal oxide | ZnO | Sigma-Aldrich |  |  |  | unknown | uncoated |  | 0 | 0 | [7 empty] | 50-70 |  |  | sonicated (30min) |  |  | Algae | Raphidocelis subcapitata |  |  |  |  | 72 | no |  | no | 24 | 0 | continuous |  | no | OECD 201 | OECD 201 medium |  | 0 | no | [6 empty] | 7.5-8 | 24 | yes | growth inhibition (fluorescence) | IC50 | shaken | mg/l | 0.042 | EC20 data available | log-normal | Aruoja, Villem; Dubourguier, Henri-Charles; Kasemets, Kaja; Kahru, Anne | 2009 | Toxicity of nanoparticles of CuO, ZnO and TiO2 to microalgae Pseudokirchneriella subcapitata | 10.1016/j.scitotenv.2008.10.053 | new_dataset
metal oxide | TiO2 | Sigma-Aldrich |  |  |  | unknown | uncoated | [10 empty] | 25-70 |  |  | sonicated (30min) |  |  | Algae | Raphidocelis subcapitata |  |  |  |  | 72 | no |  | no | 24 | 0 | continuous |  | no | OECD 201 | OECD 201 medium |  | 0 | no | [6 empty] | 7.5-8 | 24 | yes | growth inhibition (fluorescence) | IC50 | shaken | mg/l | 5.83 | EC20 data available | log-normal | Aruoja, Villem; Dubourguier, Henri-Charles; Kasemets, Kaja; Kahru, Anne | 2009 | Toxicity of nanoparticles of CuO, ZnO and TiO2 to microalgae Pseudokirchneriella subcapitata | 10.1016/j.scitotenv.2008.10.053 | new_dataset
metal oxide | CuO | Sigma-Aldrich |  |  |  | unknown | uncoated |  | 0 | 0 | [7 empty] | 30 |  |  | sonicated (30min) |  |  | Algae | Raphidocelis subcapitata |  |  |  |  | 72 | no |  | no | 24 | 0 | continuous |  | no | OECD 201 | OECD 201 medium |  | 0 | no | [6 empty] | 7.5-8 | 24 | yes | growth inhibition (fluorescence) | IC50 | shaken | mg/l | 0.71 | EC20 data available | log-normal | Aruoja, Villem; Dubourguier, Henri-Charles; Kasemets, Kaja; Kahru, Anne | 2009 | Toxicity of nanoparticles of CuO, ZnO and TiO2 to microalgae Pseudokirchneriella subcapitata | 10.1016/j.scitotenv.2008.10.053 | new_dataset
metal oxide | Fe3O4 |  | flame-spray pyrolysis |  | image in supp material | nearly spherical | uncoated |  | 0 | 0 | 64.7% hematite - 35.3% magnetite | 120 | 1.66% |  | 1005 |  |  | 10-15 | TEM | -12.1 | sonicated (4min 40W) |  |  | Algae | Raphidocelis subcapitata |  |  |  |  | 72 | no |  | no | 24 | 0 | continuous |  | no | OECD 201 | OECD 201 medium | composition in supp material | 0 | no | 0 | [5 empty] | 8 | 24 | no | growth inhibition (fluorescence) | IC50 |  | mg/l | 1.93 | bacteria data also available | log-normal | Aruoja, Villem; Pokhrel, Suman; Sihtmäe, Mariliis; Mortimer, Monika; Mädler, Lutz; Kahru, Anne | 2015 | Toxicity of 12 metal-based nanoparticles to algae, bacteria and protozoa | 10.1039/C5EN00057B | new_dataset
metal oxide | TiO2 |  | flame-spray pyrolysis |  | image in supp material | nearly spherical | uncoated |  | 12.4 | 87.6 | 12.4% anatase - 87.6% rutile | 123 | 0.42% |  | 717 |  |  | 9-15 | TEM | -15.1 | sonicated (4min 40W) |  |  | Algae | Raphidocelis subcapitata |  |  |  |  | 72 | no |  | no | 24 | 0 | continuous |  | no | OECD 201 | OECD 201 medium | composition in supp material | 0 | no | 0 | [5 empty] | 8 | 24 | no | growth inhibition (fluorescence) | IC50 |  | mg/l | 1.26 | bacteria data also available | log-normal | Aruoja, Villem; Pokhrel, Suman; Sihtmäe, Mariliis; Mortimer, Monika; Mädler, Lutz; Kahru, Anne | 2015 | Toxicity of 12 metal-based nanoparticles to algae, bacteria and protozoa | 10.1039/C5EN00057B | new_dataset
metal oxide | ZnO |  | flame-spray pyrolysis |  | image in supp material | irregular | uncoated |  | 0 | 0 |  | 53 | 25.7% |  | 696 |  |  | 15-20 | TEM | -13.1 | sonicated (4min 40W) |  |  | Algae | Raphidocelis subcapitata |  |  |  |  | 72 | no |  | no | 24 | 0 | continuous |  | no | OECD 201 | OECD 201 medium | composition in supp material | 0 | no | 0 | [5 empty] | 8 | 24 | no | growth inhibition (fluorescence) | IC50 |  | mg/l | 0.1 | bacteria data also available | log-normal | Aruoja, Villem; Pokhrel, Suman; Sihtmäe, Mariliis; Mortimer, Monika; Mädler, Lutz; Kahru, Anne | 2015 | Toxicity of 12 metal-based nanoparticles to algae, bacteria and protozoa | 10.1039/C5EN00057B | new_dataset
metal oxide | Co3O4 |  | flame-spray pyrolysis |  | image in supp material | irregular | uncoated |  | 0 | 0 |  | 85 | 0.18% |  | 916 |  |  | 9-15 | TEM | 10.7 | sonicated (4min 40W) |  |  | Algae | Raphidocelis subcapitata |  |  |  |  | 72 | no |  | no | 24 | 0 | continuous |  | no | OECD 201 | OECD 201 medium | composition in supp material | 0 | no | 0 | [5 empty] | 8 | 24 | no | growth inhibition (fluorescence) | IC50 |  | mg/l | 1.11 | bacteria data also available | log-normal | Aruoja, Villem; Pokhrel, Suman; Sihtmäe, Mariliis; Mortimer, Monika; Mädler, Lutz; Kahru, Anne | 2015 | Toxicity of 12 metal-based nanoparticles to algae, bacteria and protozoa | 10.1039/C5EN00057B | new_dataset
metal oxide | WO3 |  | flame-spray pyrolysis |  | image in supp material | irregular | uncoated |  | 0 | 0 |  | 79 | 66.7% |  | 191 |  |  | 10.6 | BET | -20.4 | sonicated (4min 40W) |  |  | Algae | Raphidocelis subcapitata |  |  |  |  | 72 | no |  | no | 24 | 0 | continuous |  | no | OECD 201 | OECD 201 medium | composition in supp material | 0 | no | 0 | [5 empty] | 8 | 24 | no | growth inhibition (fluorescence) | IC50 |  | mg/l | 57.8 | bacteria data also available | log-normal | Aruoja, Villem; Pokhrel, Suman; Sihtmäe, Mariliis; Mortimer, Monika; Mädler, Lutz; Kahru, Anne | 2015 | Toxicity of 12 metal-based nanoparticles to algae, bacteria and protozoa | 10.1039/C5EN00057B | new_dataset
metal oxide | MgO |  | flame-spray pyrolysis |  | image in supp material | irregular | uncoated |  | 0 | 0 |  | 123 | 21.2% |  | 414 |  |  | 10-15 | TEM | -15.9 | sonicated (4min 40W) |  |  | Algae | Raphidocelis subcapitata |  |  |  |  | 72 | no |  | no | 24 | 0 | continuous |  | no | OECD 201 | OECD 201 medium | composition in supp material | 0 | no | 0 | [5 empty] | 8 | 24 | no | growth inhibition (fluorescence) | IC50 |  | mg/l | >100 | bacteria data also available | log-normal | Aruoja, Villem; Pokhrel, Suman; Sihtmäe, Mariliis; Mortimer, Monika; Mädler, Lutz; Kahru, Anne | 2015 | Toxicity of 12 metal-based nanoparticles to algae, bacteria and protozoa | 10.1039/C5EN00057B | new_dataset
metal oxide | Sb2O3 |  | flame-spray pyrolysis |  | image in supp material | nearly spherical | uncoated |  | 0 | 0 |  | 56 | 87.9% |  | 1581 |  |  | 10-15 | TEM | 6.4 | sonicated (4min 40W) |  |  | Algae | Raphidocelis subcapitata |  |  |  |  | 72 | no |  | no | 24 | 0 | continuous |  | no | OECD 201 | OECD 201 medium | composition in supp material | 0 | no | 0 | [5 empty] | 8 | 24 | no | growth inhibition (fluorescence) | IC50 |  | mg/l | >100 | bacteria data also available | log-normal | Aruoja, Villem; Pokhrel, Suman; Sihtmäe, Mariliis; Mortimer, Monika; Mädler, Lutz; Kahru, Anne | 2015 | Toxicity of 12 metal-based nanoparticles to algae, bacteria and protozoa | 10.1039/C5EN00057B | new_dataset
metal oxide | CuO |  | flame-spray pyrolysis |  | image in supp material | spherical | uncoated |  | 0 | 0 |  | 72 | 1.16% |  | 769 |  |  | 9-15 | TEM | -6.2 | sonicated (4min 40W) |  |  | Algae | Raphidocelis subcapitata |  |  |  |  | 72 | no |  | no | 24 | 0 | continuous |  | no | OECD 201 | OECD 201 medium | composition in supp material | 0 | no | 0 | [5 empty] | 8 | 24 | no | growth inhibition (fluorescence) | IC50 |  | mg/l | 0.43 | bacteria data also available | log-normal | Aruoja, Villem; Pokhrel, Suman; Sihtmäe, Mariliis; Mortimer, Monika; Mädler, Lutz; Kahru, Anne | 2015 | Toxicity of 12 metal-based nanoparticles to algae, bacteria and protozoa | 10.1039/C5EN00057B | new_dataset
metal | Pd |  | flame-spray pyrolysis |  |  | unknown | uncoated |  | 0 | 0 |  | 33 | 0.24% |  | 151 |  |  | 15.1 | XRD/BET | -18.6 | sonicated (4min 40W) |  |  | Algae | Raphidocelis subcapitata |  |  |  |  | 72 | no |  | no | 24 | 0 | continuous |  | no | OECD 201 | OECD 201 medium | composition in supp material | 0 | no | 0 | [5 empty] | 8 | 24 | no | growth inhibition (fluorescence) | IC50 |  | mg/l | 0.41 | bacteria data also available | log-normal | Aruoja, Villem; Pokhrel, Suman; Sihtmäe, Mariliis; Mortimer, Monika; Mädler, Lutz; Kahru, Anne | 2015 | Toxicity of 12 metal-based nanoparticles to algae, bacteria and protozoa | 10.1039/C5EN00057B | new_dataset
metal oxide | Mn3O4 |  | flame-spray pyrolysis |  |  | unknown | uncoated |  | 0 | 0 |  | 81 | 9.45% |  | 920 |  |  | 11.6-15.2 | XRD/BET | -9.8 | sonicated (4min 40W) |  |  | Algae | Raphidocelis subcapitata |  |  |  |  | 72 | no |  | no | 24 | 0 | continuous |  | no | OECD 201 | OECD 201 medium | composition in supp material | 0 | no | 0 | [5 empty] | 8 | 24 | no | growth inhibition (fluorescence) | IC50 |  | mg/l | 1.34 | bacteria data also available | log-normal | Aruoja, Villem; Pokhrel, Suman; Sihtmäe, Mariliis; Mortimer, Monika; Mädler, Lutz; Kahru, Anne | 2015 | Toxicity of 12 metal-based nanoparticles to algae, bacteria and protozoa | 10.1039/C5EN00057B | new_dataset
metal oxide | Al2O3 |  | flame-spray pyrolysis |  |  | unknown | uncoated |  | 0 | 0 |  | 134 | 0.42% |  | 1232 |  |  | 9.9-11.4 | XRD/BET | 8.9 | sonicated (4min 40W) |  |  | Algae | Raphidocelis subcapitata |  |  |  |  | 72 | no |  | no | 24 | 0 | continuous |  | no | OECD 201 | OECD 201 medium | composition in supp material | 0 | no | 0 | [5 empty] | 8 | 24 | no | growth inhibition (fluorescence) | IC50 |  | mg/l | 30.8 | bacteria data also available | log-normal | Aruoja, Villem; Pokhrel, Suman; Sihtmäe, Mariliis; Mortimer, Monika; Mädler, Lutz; Kahru, Anne | 2015 | Toxicity of 12 metal-based nanoparticles to algae, bacteria and protozoa | 10.1039/C5EN00057B | new_dataset
metal oxide | SiO2 |  | flame-spray pyrolysis |  |  | unknown | uncoated |  | 0 | 0 |  | 289 |  |  | 154 |  |  | 7.8 | BET | -19.8 | sonicated (4min 40W) |  |  | Algae | Raphidocelis subcapitata |  |  |  |  | 72 | no |  | no | 24 | 0 | continuous |  | no | OECD 201 | OECD 201 medium | composition in supp material | 0 | no | 0 | [5 empty] | 8 | 24 | no | growth inhibition (fluorescence) | IC50 |  | mg/l | 34.58 | bacteria data also available | log-normal | Aruoja, Villem; Pokhrel, Suman; Sihtmäe, Mariliis; Mortimer, Monika; Mädler, Lutz; Kahru, Anne | 2015 | Toxicity of 12 metal-based nanoparticles to algae, bacteria and protozoa | 10.1039/C5EN00057B | new_dataset
metal oxide | SiO2 | Nanologica AB |  | NNV-002 | spherical | spherical | uncoated | >99 | 0 | 0 |  | 910 |  |  | 854 (in deionized water) | 0.6 (in deionized water) |  | 212 | TEM | -17 |  | sonicated (4min 40W) |  | Algae | Raphidocelis subcapitata |  |  |  |  | 72 | no |  | no |  |  |  |  | no | OECD 201 | OECD 201 medium |  | 0 | no | [8 empty] | no | growth inhibition (optical density) | IC50 |  | mg/l | 83.6 |  | log-normal | Bondarenko, Olesja M.; Heinlaan, Margit; Sihtmäe, Mariliis; Ivask, Angela; Kurvet, Imbi; Joonas, Elise; Jemec, Anita; Mannerström, Marika; Heinonen, Tuula; Rekulapelly, Rohit; Singh, Shashi; Zou, Jing; Pyykkö, Ilmari; Drobne, Damjana; Kahru, Anne | 2016 | Multilaboratory evaluation of 15 bioassays for (eco)toxicity screening and hazard ranking of engineered nanomaterials: FP7 project NANOVALID | 10.1080/17435390.2016.1196251 | new_dataset
metal oxide | CuO | Intrinsiq Materials |  | NNV-011 | spherical | spherical | uncoated | >99 | 0 | 0 |  | 23 |  |  | 152 (in deionized water) | 0.2 (in deionized water) |  | 24.5 | TEM | -12 |  | sonicated (4min 40W) |  | Algae | Raphidocelis subcapitata |  |  |  |  | 72 | no |  | no |  |  |  |  | no | OECD 201 | OECD 201 medium |  | 0 | no | [8 empty] | no | growth inhibition (optical density) | IC50 |  | mg/l | 0.7 |  | log-normal | Bondarenko, Olesja M.; Heinlaan, Margit; Sihtmäe, Mariliis; Ivask, Angela; Kurvet, Imbi; Joonas, Elise; Jemec, Anita; Mannerström, Marika; Heinonen, Tuula; Rekulapelly, Rohit; Singh, Shashi; Zou, Jing; Pyykkö, Ilmari; Drobne, Damjana; Kahru, Anne | 2016 | Multilaboratory evaluation of 15 bioassays for (eco)toxicity screening and hazard ranking of engineered nanomaterials: FP7 project NANOVALID | 10.1080/17435390.2016.1196251 | new_dataset
metal oxide | ZnO | Nanogate |  | NNV-012 | spherical | spherical | uncoated | >99 | 0 | 0 |  | 58 |  |  | 102 (in deionized water) | 0.2 (in deionized water) |  | 13.6 | TEM | -1 |  | sonicated (4min 40W) |  | Algae | Raphidocelis subcapitata |  |  |  |  | 72 | no |  | no |  |  |  |  | no | OECD 201 | OECD 201 medium |  | 0 | no | [8 empty] | no | growth inhibition (optical density) | IC50 |  | mg/l | 0.14 |  | log-normal | Bondarenko, Olesja M.; Heinlaan, Margit; Sihtmäe, Mariliis; Ivask, Angela; Kurvet, Imbi; Joonas, Elise; Jemec, Anita; Mannerström, Marika; Heinonen, Tuula; Rekulapelly, Rohit; Singh, Shashi; Zou, Jing; Pyykkö, Ilmari; Drobne, Damjana; Kahru, Anne | 2016 | Multilaboratory evaluation of 15 bioassays for (eco)toxicity screening and hazard ranking of engineered nanomaterials: FP7 project NANOVALID | 10.1080/17435390.2016.1196251 | new_dataset
metal oxide | TiO2 | CCMB |  | NNV-013 | spherical | spherical | uncoated | >99 | anatase + some rutile | anatase + some rutile | anatase with some rutile present | 257 |  |  | 367 (in deionized water) | 0.4 (in deionized water) |  | <5 | TEM | -20 |  | sonicated (4min 40W) |  | Algae | Raphidocelis subcapitata |  |  |  |  | 72 | no |  | no |  |  |  |  | no | OECD 201 | OECD 201 medium |  | 0 | no | [8 empty] | no | growth inhibition (optical density) | IC50 |  | mg/l | 6.8 |  | log-normal | Bondarenko, Olesja M.; Heinlaan, Margit; Sihtmäe, Mariliis; Ivask, Angela; Kurvet, Imbi; Joonas, Elise; Jemec, Anita; Mannerström, Marika; Heinonen, Tuula; Rekulapelly, Rohit; Singh, Shashi; Zou, Jing; Pyykkö, Ilmari; Drobne, Damjana; Kahru, Anne | 2016 | Multilaboratory evaluation of 15 bioassays for (eco)toxicity screening and hazard ranking of engineered nanomaterials: FP7 project NANOVALID | 10.1080/17435390.2016.1196251 | new_dataset
metal oxide | CeO2 |  | thermolysis |  | image in supp material | spherical (image unclear) | polyacrylic acid (PAA) |  | 0 | 0 | cubic |  |  |  | 84 (in MilliQ) | 0.234 (in MilliQ) |  | 4-10 | TEM | -25 (in MilliQ) |  |  | static | Algae | Raphidocelis subcapitata |  | NIVA-CHL1 |  |  | 72 | no |  | no |  |  |  |  | no | OECD 201 | OECD 201 medium |  | 0 | no | [5 empty] | 163.6 μS/cm |  |  | no | growth inhibition (fluorescence) | IC50 |  | mg/l | 0.024 |  | nonlinear regression | Booth, Andy; Størseth, Trond; Altin, Dag; Fornara, Andrea; Ahniyaz, Anwar; Jungnickel, Harald; Laux, Peter; Luch, Andreas; Sørensen, Lisbet | 2015 | Freshwater dispersion stability of PAA-stabilised cerium oxide nanoparticles and toxicity towards Pseudokirchneriella subcapitata | 10.1016/j.scitotenv.2014.10.010 | new_dataset
metal oxide | CeO2 |  | thermolysis |  | image in supp material | spherical (image unclear) | polyacrylic acid (PAA) |  | 0 | 0 | cubic |  |  |  | 84 (in MilliQ) | 0.234 (in MilliQ) |  | 4-10 | TEM | -25 (in MilliQ) |  |  | static | Algae | Raphidocelis subcapitata |  | NIVA-CHL1 |  |  | 72 | no |  | no |  |  |  |  | no | OECD 201 | OECD 201 medium |  | 0 | no | [5 empty] | 163.6 μS/cm |  |  | no | growth inhibition (yield) | IC50 |  | mg/l | 0.013 |  | nonlinear regression | Booth, Andy; Størseth, Trond; Altin, Dag; Fornara, Andrea; Ahniyaz, Anwar; Jungnickel, Harald; Laux, Peter; Luch, Andreas; Sørensen, Lisbet | 2015 | Freshwater dispersion stability of PAA-stabilised cerium oxide nanoparticles and toxicity towards Pseudokirchneriella subcapitata | 10.1016/j.scitotenv.2014.10.010 | new_dataset
metal oxide | SiO2 | Kisker Biotech GmbH |  |  |  | unknown | uncoated |  | 0 | 0 | amorphous |  |  | 49.89 | 49.05-54.81 | 0.02-0.2 |  | 50 |  | ~-18 to -20 |  |  |  | Algae | Raphidocelis subcapitata |  | CCAP 278/4 |  |  | 72 | no |  | no | 24 | 0 | continuous |  | no | OECD 201 | OECD 201 medium |  | 0 | no | 0 | [5 empty] | 6.32-6.37 | 20 | no | growth inhibition (cell density) | IC50 | continuous shaking | µg/ml | >100 |  | four-parameter non-linear regression model | Casado, Maria P.; Macken, Ailbhe; Byrne, Hugh J. | 2013 | Ecotoxicological assessment of silica and polystyrene nanoparticles assessed by a multitrophic test battery | 10.1016/j.envint.2012.11.001 | new_dataset
metal oxide | SiO2 | Kisker Biotech GmbH |  |  |  | unknown | uncoated |  | 0 | 0 | amorphous |  |  | 88.41 | 87.51-89.8 | 0.05-0.08 |  | 100 |  | ~-30 to -40 |  |  |  | Algae | Raphidocelis subcapitata |  | CCAP 278/4 |  |  | 72 | no |  | no | 24 | 0 | continuous |  | no | OECD 201 | OECD 201 medium |  | 0 | no | 0 | [5 empty] | 6.3-6.42 | 20 | no | growth inhibition (cell density) | IC50 | continuous shaking | µg/ml | >100 |  | four-parameter non-linear regression model | Casado, Maria P.; Macken, Ailbhe; Byrne, Hugh J. | 2013 | Ecotoxicological assessment of silica and polystyrene nanoparticles assessed by a multitrophic test battery | 10.1016/j.envint.2012.11.001 | new_dataset
metal oxide | CeO2 | Joint Research Centre of the European Union |  | NM-212 | image in supp material | irregular | uncoated | >99.9 | 0 | 0 |  | 28 |  | 1939.7 | 2557.7 | 0.301 |  | 33-49 | TEM | -19.9 |  | sonicated (12min 20 kHz 750W) |  | Algae | Raphidocelis subcapitata |  |  |  |  | 72 | no |  | no | 24 | 0 | continuous |  | no | OECD 201 | OECD 201 medium | composition in supp material | 0 | no | [6 empty] | 7.8-8.3 | 23 | yes (65rpm) | growth inhibition (fluorescence) | IC50 | shaken 65rpm | mg/l | 1.24 | EC10 data available |  | Cerrillo, Cristina; Barandika, Gotzone; Igartua, Amaya; Areitioaurtena, Olatz; Mendoza, Gemma | 2016 | Towards the standardization of nanoecotoxicity testing: Natural organic matter ‘camouflages’ the adverse effects of TiO2 and CeO2 nanoparticles on green microalgae | 10.1016/j.scitotenv.2015.10.137 | new_dataset
metal oxide | TiO2 | Joint Research Centre of the European Union |  | NM-103 | image in supp material | irregular | uncoated | 95.9 |  |  |  | 51 |  | 2697 | 2389.3 | 0.244 |  | 22-27 | TEM | -3.3 |  | sonicated (12min 20 kHz 750W) |  | Algae | Raphidocelis subcapitata |  |  |  |  | 72 | no |  | no | 24 | 0 | continuous |  | no | OECD 201 | OECD 201 medium | composition in supp material | 0 | no | [6 empty] | 7.8-8.3 | 23 | yes (65rpm) | growth inhibition (fluorescence) | IC50 | shaken 65rpm | mg/l | 0.27 | EC10 data available |  | Cerrillo, Cristina; Barandika, Gotzone; Igartua, Amaya; Areitioaurtena, Olatz; Mendoza, Gemma | 2016 | Towards the standardization of nanoecotoxicity testing: Natural organic matter ‘camouflages’ the adverse effects of TiO2 and CeO2 nanoparticles on green microalgae | 10.1016/j.scitotenv.2015.10.137 | new_dataset
metal oxide | CeO2 | Joint Research Centre of the European Union |  | NM-212 | image in supp material | irregular | uncoated | >99.9 | 0 | 0 |  | 28 |  | 235.3 | 176.4 | 0.234 |  | 33-49 | TEM | -29.7 |  | sonicated (12min 20 kHz 750W) |  | Algae | Raphidocelis subcapitata |  |  |  |  | 72 | no |  | no | 24 | 0 | continuous |  | no | OECD 201 | OECD 201 medium | composition in supp material | 8mg/l (NOM) | yes | [6 empty] | 7.8-8.3 | 23 | yes (65rpm) | growth inhibition (fluorescence) | IC50 | shaken 65rpm | mg/l | 31.9 | EC10 data available |  | Cerrillo, Cristina; Barandika, Gotzone; Igartua, Amaya; Areitioaurtena, Olatz; Mendoza, Gemma | 2016 | Towards the standardization of nanoecotoxicity testing: Natural organic matter ‘camouflages’ the adverse effects of TiO2 and CeO2 nanoparticles on green microalgae | 10.1016/j.scitotenv.2015.10.137 | new_dataset
metal oxide | TiO2 | Joint Research Centre of the European Union |  | NM-103 | image in supp material | irregular | uncoated | 95.9 |  |  |  | 51 |  | 178.7 | 175.3 | 0.259 |  | 22-27 | TEM | -25.8 |  | sonicated (12min 20 kHz 750W) |  | Algae | Raphidocelis subcapitata |  |  |  |  | 72 | no |  | no | 24 | 0 | continuous |  | no | OECD 201 | OECD 201 medium | composition in supp material | 8mg/l (NOM) | yes | [6 empty] | 7.8-8.3 | 23 | yes (65rpm) | growth inhibition (fluorescence) | IC50 | shaken 65rpm | mg/l | >160 | EC10 data available |  | Cerrillo, Cristina; Barandika, Gotzone; Igartua, Amaya; Areitioaurtena, Olatz; Mendoza, Gemma | 2016 | Towards the standardization of nanoecotoxicity testing: Natural organic matter ‘camouflages’ the adverse effects of TiO2 and CeO2 nanoparticles on green microalgae | 10.1016/j.scitotenv.2015.10.137 | new_dataset
metal oxide | CeO2 | Joint Research Centre of the European Union |  | NM-212 | image in supp material | irregular | uncoated | >99.9 | 0 | 0 |  | 28 |  | 259.4 | 167.9 | 0.215 |  | 33-49 | TEM | -28.5 |  | sonicated (12min 20 kHz 750W) |  | Algae | Raphidocelis subcapitata |  |  |  |  | 72 | no |  | no | 24 | 0 | continuous |  | no | OECD 201 | OECD 201 medium | composition in supp material | 20mg/l (NOM) | yes | [6 empty] | 7.8-8.3 | 23 | yes (65rpm) | growth inhibition (fluorescence) | IC50 | shaken 65rpm | mg/l | 74.3 | EC10 data available |  | Cerrillo, Cristina; Barandika, Gotzone; Igartua, Amaya; Areitioaurtena, Olatz; Mendoza, Gemma | 2016 | Towards the standardization of nanoecotoxicity testing: Natural organic matter ‘camouflages’ the adverse effects of TiO2 and CeO2 nanoparticles on green microalgae | 10.1016/j.scitotenv.2015.10.137 | new_dataset
metal oxide | TiO2 | Joint Research Centre of the European Union |  | NM-103 | image in supp material | irregular | uncoated | 95.9 |  |  |  | 51 |  | 173.8 | 152.6 | 0.245 |  | 22-27 | TEM | -24.6 |  | sonicated (12min 20 kHz 750W) |  | Algae | Raphidocelis subcapitata |  |  |  |  | 72 | no |  | no | 24 | 0 | continuous |  | no | OECD 201 | OECD 201 medium | composition in supp material | 20mg/l (NOM) | yes | [6 empty] | 7.8-8.3 | 23 | yes (65rpm) | growth inhibition (fluorescence) | IC50 | shaken 65rpm | mg/l | >160 | EC10 data available |  | Cerrillo, Cristina; Barandika, Gotzone; Igartua, Amaya; Areitioaurtena, Olatz; Mendoza, Gemma | 2016 | Towards the standardization of nanoecotoxicity testing: Natural organic matter ‘camouflages’ the adverse effects of TiO2 and CeO2 nanoparticles on green microalgae | 10.1016/j.scitotenv.2015.10.137 | new_dataset
metal oxide | TiO2 | Sachtleben Chemie GmbH |  | NM-101 (Hombikat UV 100) | image in supp material | unknown (image unclear) | uncoated |  | 67.2 | 0 | 67.2% anatase - 32.8% amorphous | 288 |  | 2107 | 1261 | 1 |  | <10 |  | -23 | sonicated (10min 50W) | sonicated (10min 50W) |  | Algae | Raphidocelis subcapitata |  |  |  |  | 72 | no |  | no | 24 | 0 | continuous |  | no | ISO 8692 | OECD 201 medium | alkalinity 0.6 meq/L; ionic strength 1.5 mM. The medium contains nutrient salts as well as a chelator (Na2EDTA) to keep iron available for algal growth. | 0 | no | 0 |  |  | 0.6 mEq/l | 1.5 mM |  | 7.4-7.8 | 20 | yes (200rpm) | growth inhibition (fluorescence) | IC50 | shaken 200rpm | mg/l | 241 | EC10 + EC20 data available | logistic regression | Hartmann, N.B.; Von der Kammer, F.; Hofmann, T.; Baalousha, M.; Ottofuelling, S.; Baun, A. | 2010 | Algal testing of titanium dioxide nanoparticles—Testing considerations, inhibitory effects and modification of cadmium bioavailability | 10.1016/j.tox.2009.08.008 | new_dataset
metal oxide | TiO2 | Frederiksen |  | Degussa P25 (Aeroxide P25) | image in paper | nearly spherical | uncoated |  | 72.6 | 18.4 | 72.6% anatase - 18.4% rutile - 9% amorphous | 47 |  | 449 | 416 | 0.64 |  | 30 |  | -21 | sonicated (10min 50W) | sonicated (10min 50W) |  | Algae | Raphidocelis subcapitata |  |  |  |  | 72 | no |  | no | 24 | 0 | continuous |  | no | ISO 8692 | OECD 201 medium | alkalinity 0.6 meq/L; ionic strength 1.5 mM. The medium contains nutrient salts as well as a chelator (Na2EDTA) to keep iron available for algal growth. | 0 | no | 0 |  |  | 0.6 mEq/l | 1.5 mM |  | 7.4-7.8 | 20 | yes (200rpm) | growth inhibition (fluorescence) | IC50 | shaken 200rpm | mg/l | 71.1 | EC10 + EC20 data available | logistic regression | Hartmann, N.B.; Von der Kammer, F.; Hofmann, T.; Baalousha, M.; Ottofuelling, S.; Baun, A. | 2010 | Algal testing of titanium dioxide nanoparticles—Testing considerations, inhibitory effects and modification of cadmium bioavailability | 10.1016/j.tox.2009.08.008 | new_dataset
metal oxide | TiO2 | Sachtleben Chemie GmbH |  | Hombitan LW-S | image in paper | nearly spherical | uncoated |  | 100 | 0 | anatase | 11.5 |  | 1206 | 492 | 0.7 |  | 300 |  | -25 | sonicated (10min 50W) | sonicated (10min 50W) |  | Algae | Raphidocelis subcapitata |  |  |  |  | 72 | no |  | no | 24 | 0 | continuous |  | no | ISO 8692 | OECD 201 medium | alkalinity 0.6 meq/L; ionic strength 1.5 mM. The medium contains nutrient salts as well as a chelator (Na2EDTA) to keep iron available for algal growth. | 0 | no | 0 |  |  | 0.6 mEq/l | 1.5 mM |  | 7.4-7.8 | 20 | yes (200rpm) | growth inhibition (fluorescence) | IC50 | shaken 200rpm | mg/l | 145 | EC10 + EC20 data available | logistic regression | Hartmann, N.B.; Von der Kammer, F.; Hofmann, T.; Baalousha, M.; Ottofuelling, S.; Baun, A. | 2010 | Algal testing of titanium dioxide nanoparticles—Testing considerations, inhibitory effects and modification of cadmium bioavailability | 10.1016/j.tox.2009.08.008 | new_dataset
metal oxide | TiO2 | Degussa Evonik |  | Degussa P25 (Aeroxide P25) | image in paper | irregular (image unclear) | uncoated | [7 empty] | 1120 |  |  | 23 | TEM | -14 | sonicated (10min) | sonicated (10min) |  | Algae | Raphidocelis subcapitata |  |  |  |  | 48 | no |  | no | 24 | 0 | continuous |  | no | OECD 201 | OECD 201 medium |  | 0 | no | [6 empty] | 7.3-7.9 | 20 | no | growth inhibition (fluorescence) | IC50 |  | mg/l | 220 | EC10 data available | nonlinear regression | Hartmann, Nanna B.; Engelbrekt, Christian; Zhang, Jingdong; Ulstrup, Jens; Kusk, Kresten Ole; Baun, Anders | 2012 | The challenges of testing metal and metal oxide nanoparticles in algal bioassays: titanium dioxide and gold nanoparticles as case studies | 10.3109/17435390.2012.710657 | new_dataset
metal oxide | TiO2 | Degussa Evonik |  | Degussa P25 (Aeroxide P25) | image in paper | irregular (image unclear) | uncoated | [7 empty] | 1120 |  |  | 23 | TEM | -14 | sonicated (10min) | sonicated (10min) |  | Algae | Raphidocelis subcapitata |  |  |  |  | 72 | no |  | no | 24 | 0 | continuous |  | no | OECD 201 | OECD 201 medium |  | 0 | no | [6 empty] | 7.3-7.9 | 20 | no | growth inhibition (fluorescence) | IC50 |  | mg/l | 200 | EC10 data available | nonlinear regression | Hartmann, Nanna B.; Engelbrekt, Christian; Zhang, Jingdong; Ulstrup, Jens; Kusk, Kresten Ole; Baun, Anders | 2012 | The challenges of testing metal and metal oxide nanoparticles in algal bioassays: titanium dioxide and gold nanoparticles as case studies | 10.3109/17435390.2012.710657 | new_dataset
metal oxide | TiO2 | Degussa Evonik |  | Degussa P25 (Aeroxide P25) | image in paper | irregular (image unclear) | uncoated | [7 empty] | 1120 |  |  | 23 | TEM | -14 | sonicated (10min) | sonicated (10min) |  | Algae | Raphidocelis subcapitata |  |  |  |  | 72 | no |  | no | 24 | 0 | continuous |  | no | OECD 201 | OECD 201 medium |  | 0 | no | [6 empty] | 7.3-7.9 | 20 | no | growth inhibition (cell density) | IC50 |  | mg/l | 160 | EC10 data available | nonlinear regression | Hartmann, Nanna B.; Engelbrekt, Christian; Zhang, Jingdong; Ulstrup, Jens; Kusk, Kresten Ole; Baun, Anders | 2012 | The challenges of testing metal and metal oxide nanoparticles in algal bioassays: titanium dioxide and gold nanoparticles as case studies | 10.3109/17435390.2012.710657 | new_dataset
metal | Au |  |  |  | image in paper | nearly spherical | glucose + starch + 2-(N-morpholino) ethanesulfonic acid (MES) |  | 0 | 0 |  |  |  |  | 51 |  |  | 25 | TEM | -20 |  |  |  | Algae | Raphidocelis subcapitata |  |  |  |  | 48 | no |  | no | 24 | 0 | continuous |  | no | OECD 201 | OECD 201 medium |  | 0 | no | [6 empty] | 7.3-7.9 | 20 | no | growth inhibition (fluorescence) | IC50 |  | mg/l | 36 | EC10 data available | nonlinear regression | Hartmann, Nanna B.; Engelbrekt, Christian; Zhang, Jingdong; Ulstrup, Jens; Kusk, Kresten Ole; Baun, Anders | 2012 | The challenges of testing metal and metal oxide nanoparticles in algal bioassays: titanium dioxide and gold nanoparticles as case studies | 10.3109/17435390.2012.710657 | new_dataset
metal | Au |  |  |  | image in paper | nearly spherical | glucose + starch + 2-(N-morpholino) ethanesulfonic acid (MES) |  | 0 | 0 |  |  |  |  | 51 |  |  | 25 | TEM | -20 |  |  |  | Algae | Raphidocelis subcapitata |  |  |  |  | 72 | no |  | no | 24 | 0 | continuous |  | no | OECD 201 | OECD 201 medium |  | 0 | no | [6 empty] | 7.3-7.9 | 20 | no | growth inhibition (fluorescence) | IC50 |  | mg/l | 38 | EC10 data available | nonlinear regression | Hartmann, Nanna B.; Engelbrekt, Christian; Zhang, Jingdong; Ulstrup, Jens; Kusk, Kresten Ole; Baun, Anders | 2012 | The challenges of testing metal and metal oxide nanoparticles in algal bioassays: titanium dioxide and gold nanoparticles as case studies | 10.3109/17435390.2012.710657 | new_dataset
metal | Au |  |  |  | image in paper | nearly spherical | glucose + starch + 2-(N-morpholino) ethanesulfonic acid (MES) |  | 0 | 0 |  |  |  |  | 51 |  |  | 25 | TEM | -20 |  |  |  | Algae | Raphidocelis subcapitata |  |  |  |  | 72 | no |  | no | 24 | 0 | continuous |  | no | OECD 201 | OECD 201 medium |  | 0 | no | [6 empty] | 7.3-7.9 | 20 | no | growth inhibition (cell density) | IC50 |  | mg/l | 83 | EC10 data available | nonlinear regression | Hartmann, Nanna B.; Engelbrekt, Christian; Zhang, Jingdong; Ulstrup, Jens; Kusk, Kresten Ole; Baun, Anders | 2012 | The challenges of testing metal and metal oxide nanoparticles in algal bioassays: titanium dioxide and gold nanoparticles as case studies | 10.3109/17435390.2012.710657 | new_dataset
metal oxide | CeO2 | Umicore |  |  | image in supp material | irregular | uncoated |  | 0 | 0 | face-centered-cubic | 61 |  | NTA data after 24h available | CHECK AGAIN, THERE'S DATA IN PAPER |  |  | 14 |  | data after 24h available |  | stirred |  | Algae | Raphidocelis subcapitata |  |  |  |  | 72 | no |  | no | 24 | 0 | continuous | 70 μE/(m2.s) | no | OECD 201 | OECD 201 medium | with MOPS (3-(N-morpholino)propanesulfonic acid) buffer | 0 | no | 0 | [5 empty] | 7.4 | 25 | yes (3x per day) | growth inhibition (cell density) | IC50 | shaken 3 times a day | mg/l | 10.2 |  |  | Hoecke, Karen Van; Quik, Joris T. K.; Mankiewicz-Boczek, Joanna; Schamphelaere, Karel A.C. De; Elsaesser, Andreas; Meeren, Paul Van der; Barnes, Clifford; McKerr, George; Howard, C. Vyvyan; Meent, Dik Van De; Rydzyński, Konrad; Dawson, Kenneth A.; Salvati, Anna; Lesniak, Anna; Lynch, Iseult; Silversmit, Geert; Samber, Björn De; Vincze, Laszlo; Janssen, Colin R. | 2009 | Fate and Effects of CeO <sub>2</sub> Nanoparticles in Aquatic Ecotoxicity Tests | 10.1021/es9002444 | new_dataset
metal oxide | CeO2 | Umicore |  |  | image in supp material | irregular | uncoated |  | 0 | 0 | face-centered-cubic | 42 |  | NTA data after 24h available | CHECK AGAIN, THERE'S DATA IN PAPER |  |  | 20 |  | data after 24h available |  | stirred |  | Algae | Raphidocelis subcapitata |  |  |  |  | 72 | no |  | no | 24 | 0 | continuous | 70 μE/(m2.s) | no | OECD 201 | OECD 201 medium | with MOPS (3-(N-morpholino)propanesulfonic acid) buffer | 0 | no | 0 | [5 empty] | 7.4 | 25 | yes (3x per day) | growth inhibition (cell density) | IC50 | shaken 3 times a day | mg/l | 11.7 |  |  | Hoecke, Karen Van; Quik, Joris T. K.; Mankiewicz-Boczek, Joanna; Schamphelaere, Karel A.C. De; Elsaesser, Andreas; Meeren, Paul Van der; Barnes, Clifford; McKerr, George; Howard, C. Vyvyan; Meent, Dik Van De; Rydzyński, Konrad; Dawson, Kenneth A.; Salvati, Anna; Lesniak, Anna; Lynch, Iseult; Silversmit, Geert; Samber, Björn De; Vincze, Laszlo; Janssen, Colin R. | 2009 | Fate and Effects of CeO <sub>2</sub> Nanoparticles in Aquatic Ecotoxicity Tests | 10.1021/es9002444 | new_dataset
metal oxide | CeO2 | Umicore |  |  | image in supp material | irregular | uncoated |  | 0 | 0 | face-centered-cubic | 29 |  | NTA data after 24h available | CHECK AGAIN, THERE'S DATA IN PAPER |  |  | 29 |  | data after 24h available |  | stirred |  | Algae | Raphidocelis subcapitata |  |  |  |  | 72 | no |  | no | 24 | 0 | continuous | 70 μE/(m2.s) | no | OECD 201 | OECD 201 medium | with MOPS (3-(N-morpholino)propanesulfonic acid) buffer | 0 | no | 0 | [5 empty] | 7.4 | 25 | yes (3x per day) | growth inhibition (cell density) | IC50 | shaken 3 times a day | mg/l | 19.1 |  |  | Hoecke, Karen Van; Quik, Joris T. K.; Mankiewicz-Boczek, Joanna; Schamphelaere, Karel A.C. De; Elsaesser, Andreas; Meeren, Paul Van der; Barnes, Clifford; McKerr, George; Howard, C. Vyvyan; Meent, Dik Van De; Rydzyński, Konrad; Dawson, Kenneth A.; Salvati, Anna; Lesniak, Anna; Lynch, Iseult; Silversmit, Geert; Samber, Björn De; Vincze, Laszlo; Janssen, Colin R. | 2009 | Fate and Effects of CeO <sub>2</sub> Nanoparticles in Aquatic Ecotoxicity Tests | 10.1021/es9002444 | new_dataset
metal oxide | CeO2 |  |  | NM-212 | polyhedral-spherical | irregular | uncoated |  | 0 | 0 | cubic cereonite | 27 |  |  | 831 | 0.3 |  | 33 | XRD | -20.4 | sonicated (10min) |  |  | Algae | Raphidocelis subcapitata |  |  |  |  | 72 | no |  | no | 24 | 0 | continuous |  | no | OECD 201 | OECD 201 medium |  | 0 | no | [6 empty] | 7.4 | 23 | yes (225rpm) | growth inhibition (fluorescence) | IC50 | shaken 225rpm | mg/l | 5.6 |  |  | Hund-Rinke, Kerstin; Schlich, Karsten; Kühnel, Dana; Hellack, Bryan; Kaminski, Heinz; Nickel, Carmen | 2018 | Grouping concept for metal and metal oxide nanomaterials with regard to their ecotoxicological effects on algae, daphnids and fish embryos | 10.1016/j.impact.2017.10.003 | new_dataset
metal oxide | CeO2 |  |  | NM-213 | polyhedral | irregular | uncoated |  | 0 | 0 | cubic cereonite | 4 |  |  | 1042 | 0.4 |  | 33 | XRD | -25.9 | sonicated (10min) |  |  | Algae | Raphidocelis subcapitata |  |  |  |  | 72 | no |  | no | 24 | 0 | continuous |  | no | OECD 201 | OECD 201 medium |  | 0 | no | [6 empty] | 7.4 | 23 | yes (225rpm) | growth inhibition (fluorescence) | IC50 | shaken 225rpm | mg/l | 43.8 |  |  | Hund-Rinke, Kerstin; Schlich, Karsten; Kühnel, Dana; Hellack, Bryan; Kaminski, Heinz; Nickel, Carmen | 2018 | Grouping concept for metal and metal oxide nanomaterials with regard to their ecotoxicological effects on algae, daphnids and fish embryos | 10.1016/j.impact.2017.10.003 | new_dataset
metal oxide | CeO2 |  |  | NM-211 | spherical | spherical | uncoated |  | 0 | 0 | cubic cereonite | 66 |  |  | 442 | 0.3 |  | 10 | XRD | -19.8 | sonicated (10min) |  |  | Algae | Raphidocelis subcapitata |  |  |  |  | 72 | no |  | no | 24 | 0 | continuous |  | no | OECD 201 | OECD 201 medium |  | 0 | no | [6 empty] | 7.3 | 23 | yes (225rpm) | growth inhibition (fluorescence) | IC50 | shaken 225rpm | mg/l | 8.5 |  |  | Hund-Rinke, Kerstin; Schlich, Karsten; Kühnel, Dana; Hellack, Bryan; Kaminski, Heinz; Nickel, Carmen | 2018 | Grouping concept for metal and metal oxide nanomaterials with regard to their ecotoxicological effects on algae, daphnids and fish embryos | 10.1016/j.impact.2017.10.003 | new_dataset
metal oxide | ZnO |  |  | NM-110 | cubical | cubical | uncoated |  | 0 | 0 | hexagonal zincite | 12 |  |  | 1975 | 0.5 |  | 41 | XRD | -18.9 | sonicated (10min) |  |  | Algae | Raphidocelis subcapitata |  |  |  |  | 72 | no |  | no | 24 | 0 | continuous |  | no | OECD 201 | OECD 201 medium |  | 0 | no | [6 empty] | 7.4 | 23 | yes (225rpm) | growth inhibition (fluorescence) | IC50 | shaken 225rpm | mg/l | 0.09 |  |  | Hund-Rinke, Kerstin; Schlich, Karsten; Kühnel, Dana; Hellack, Bryan; Kaminski, Heinz; Nickel, Carmen | 2018 | Grouping concept for metal and metal oxide nanomaterials with regard to their ecotoxicological effects on algae, daphnids and fish embryos | 10.1016/j.impact.2017.10.003 | new_dataset
metal oxide | ZnO |  |  | NM-113 | cubical | cubical | uncoated |  | 0 | 0 | hexagonal zincite | 6 |  |  | 1920 | 0.5 |  | 42 | XRD | -21.4 | sonicated (10min) |  |  | Algae | Raphidocelis subcapitata |  |  |  |  | 72 | no |  | no | 24 | 0 | continuous |  | no | OECD 201 | OECD 201 medium |  | 0 | no | [6 empty] | 7.4 | 23 | yes (225rpm) | growth inhibition (fluorescence) | IC50 | shaken 225rpm | mg/l | 0.11 |  |  | Hund-Rinke, Kerstin; Schlich, Karsten; Kühnel, Dana; Hellack, Bryan; Kaminski, Heinz; Nickel, Carmen | 2018 | Grouping concept for metal and metal oxide nanomaterials with regard to their ecotoxicological effects on algae, daphnids and fish embryos | 10.1016/j.impact.2017.10.003 | new_dataset
metal oxide | ZnO |  |  | NM-111 | cubical | cubical | triethoxycaprylsilane |  | 0 | 0 | hexagonal zincite | 15 |  |  | 445 | 0.2 |  | 34 | XRD | -25.2 | sonicated (10min) |  |  | Algae | Raphidocelis subcapitata |  |  |  |  | 72 | no |  | no | 24 | 0 | continuous |  | no | OECD 201 | OECD 201 medium |  | 0 | no | [6 empty] | 7.5 | 23 | yes (225rpm) | growth inhibition (fluorescence) | IC50 | shaken 225rpm | mg/l | 0.55 |  |  | Hund-Rinke, Kerstin; Schlich, Karsten; Kühnel, Dana; Hellack, Bryan; Kaminski, Heinz; Nickel, Carmen | 2018 | Grouping concept for metal and metal oxide nanomaterials with regard to their ecotoxicological effects on algae, daphnids and fish embryos | 10.1016/j.impact.2017.10.003 | new_dataset
metal oxide | TiO2 |  |  | Eu doped (5%) | spherical | spherical | uncoated |  | 91 | 9 | 91% anatase - 9% rutile | 78 |  |  | 1612 | 0.4 |  | 19 | BET | -23.1 | sonicated (10min) |  |  | Algae | Raphidocelis subcapitata |  |  |  |  | 72 | no |  | no | 24 | 0 | continuous |  | no | OECD 201 | OECD 201 medium |  | 0 | no | [6 empty] | 7.2 | 23 | yes (225rpm) | growth inhibition (fluorescence) | IC50 | shaken 225rpm | mg/l | 0.91 |  |  | Hund-Rinke, Kerstin; Schlich, Karsten; Kühnel, Dana; Hellack, Bryan; Kaminski, Heinz; Nickel, Carmen | 2018 | Grouping concept for metal and metal oxide nanomaterials with regard to their ecotoxicological effects on algae, daphnids and fish embryos | 10.1016/j.impact.2017.10.003 | new_dataset
metal | Ag |  |  | NM-300K | spherical | spherical | uncoated |  | 0 | 0 |  |  |  |  | 146 | 0.2 |  | 15 | SEM | -13.5 | sonicated (10min) |  |  | Algae | Raphidocelis subcapitata |  |  |  |  | 72 | no |  | no | 24 | 0 | continuous |  | no | OECD 201 | OECD 201 medium |  | 0 | no | [6 empty] | 7.6 | 23 | yes (225rpm) | growth inhibition (fluorescence) | IC50 | shaken 225rpm | mg/l | 0.015-0.081 |  |  | Hund-Rinke, Kerstin; Schlich, Karsten; Kühnel, Dana; Hellack, Bryan; Kaminski, Heinz; Nickel, Carmen | 2018 | Grouping concept for metal and metal oxide nanomaterials with regard to their ecotoxicological effects on algae, daphnids and fish embryos | 10.1016/j.impact.2017.10.003 | new_dataset
metal | Cu |  |  |  | spherical | spherical | uncoated |  | 0 | 0 |  |  |  |  | 1789 | 0.6 |  | 76 | SEM | -16.9 | sonicated (10min) |  |  | Algae | Raphidocelis subcapitata |  |  |  |  | 72 | no |  | no | 24 | 0 | continuous |  | no | OECD 201 | OECD 201 medium |  | 0 | no | [6 empty] | 7.4 | 23 | yes (225rpm) | growth inhibition (fluorescence) | IC50 | shaken 225rpm | mg/l | 0.0198 |  |  | Hund-Rinke, Kerstin; Schlich, Karsten; Kühnel, Dana; Hellack, Bryan; Kaminski, Heinz; Nickel, Carmen | 2018 | Grouping concept for metal and metal oxide nanomaterials with regard to their ecotoxicological effects on algae, daphnids and fish embryos | 10.1016/j.impact.2017.10.003 | new_dataset
metal oxide | CeO2 |  |  | Eu doped | spherical | spherical | uncoated |  | 0 | 0 |  | 71 |  |  | 1251 | 0.4 |  | 12 | BET | -21 | sonicated (10min) |  |  | Algae | Raphidocelis subcapitata |  |  |  |  | 72 | no |  | no | 24 | 0 | continuous |  | no | OECD 201 | OECD 201 medium |  | 0 | no | [6 empty] | 7.7 | 23 | yes (225rpm) | growth inhibition (fluorescence) | IC50 | shaken 225rpm | mg/l | 3.2 |  |  | Hund-Rinke, Kerstin; Schlich, Karsten; Kühnel, Dana; Hellack, Bryan; Kaminski, Heinz; Nickel, Carmen | 2018 | Grouping concept for metal and metal oxide nanomaterials with regard to their ecotoxicological effects on algae, daphnids and fish embryos | 10.1016/j.impact.2017.10.003 | new_dataset
nanowire | Ag | Nanotech and Beyond |  |  | image in paper | wire | polyvinylpyrrolidone (PVP) |  | 0 | 0 | [6 empty] | 20990 | 42.10 | [5 empty] | Crustacea | Daphnia galeata | neonate |  |  |  | 24 | no |  | no | 16 | 8 | 16:8h light dark |  | no | OECD 202 | reconstituted water (moderately hard) | with 1 mg/l saponin | 0 | no | 0 | [6 empty] | 21 | no | immobilization | EC50 |  | µg/l | 165.2 | Daphnia magna data also available | trimmed Spearman-Karber | Cui, Rongxue; Chae, Yooeun; An, Youn-Joo | 2017 | Dimension-dependent toxicity of silver nanomaterials on the cladocerans Daphnia magna and Daphnia galeata | 10.1016/j.chemosphere.2017.07.011 | new_dataset
nanowire | Ag | Nanotech and Beyond |  |  | image in paper | wire | polyvinylpyrrolidone (PVP) |  | 0 | 0 | [6 empty] | 9580 | 41.32 | [5 empty] | Crustacea | Daphnia galeata | neonate |  |  |  | 48 | no |  | no | 16 | 8 | 16:8h light dark |  | no | OECD 202 | reconstituted water (moderately hard) | with 1 mg/l saponin | 0 | no | 0 | [6 empty] | 21 | no | immobilization | EC50 |  | µg/l | 193.4 | Daphnia magna data also available | trimmed Spearman-Karber | Cui, Rongxue; Chae, Yooeun; An, Youn-Joo | 2017 | Dimension-dependent toxicity of silver nanomaterials on the cladocerans Daphnia magna and Daphnia galeata | 10.1016/j.chemosphere.2017.07.011 | new_dataset
metal oxide | TiO2 |  |  | Fe doped (5%) | spherical | spherical | uncoated |  | 0 | 100 | rutile | 148 |  |  | 1866 | 0.4 |  | 10 | BET | -21.3 | sonicated (10min) |  |  | Algae | Raphidocelis subcapitata |  |  |  |  | 72 | no |  | no | 24 | 0 | continuous |  | no | OECD 201 | OECD 201 medium |  | 0 | no | [6 empty] | 7.2 | 23 | yes (225rpm) | growth inhibition (fluorescence) | IC50 | shaken 225rpm | mg/l | 3.6 |  |  | Hund-Rinke, Kerstin; Schlich, Karsten; Kühnel, Dana; Hellack, Bryan; Kaminski, Heinz; Nickel, Carmen | 2018 | Grouping concept for metal and metal oxide nanomaterials with regard to their ecotoxicological effects on algae, daphnids and fish embryos | 10.1016/j.impact.2017.10.003 | new_dataset
metal oxide | TiO2 |  |  |  | spherical | spherical | uncoated |  | 0 | 100 | rutile | 63 |  |  | 2664 | 0.4 |  | 23 | BET | -22.8 | sonicated (10min) |  |  | Algae | Raphidocelis subcapitata |  |  |  |  | 72 | no |  | no | 24 | 0 | continuous |  | no | OECD 201 | OECD 201 medium |  | 0 | no | [6 empty] | 7.0 | 23 | yes (225rpm) | growth inhibition (fluorescence) | IC50 | shaken 225rpm | mg/l | 0.38 |  |  | Hund-Rinke, Kerstin; Schlich, Karsten; Kühnel, Dana; Hellack, Bryan; Kaminski, Heinz; Nickel, Carmen | 2018 | Grouping concept for metal and metal oxide nanomaterials with regard to their ecotoxicological effects on algae, daphnids and fish embryos | 10.1016/j.impact.2017.10.003 | new_dataset
metal oxide | TiO2 |  |  |  |  | unknown | uncoated |  | 100 | 0 | anatase | [6 empty] | 25 |  |  |  | sonicated + stirred (19+24h) |  | Algae | Desmodesmus subspicatus |  |  |  |  | 72 | no | 30min 250W | yes |  |  |  |  | no | DIN 38412-33 + OECD 201 + ISO 8692 | OECD 201 medium |  | 0 | no | [7 empty] | 20 | yes | growth inhibition (fluorescence) | IC50 | shaken | mg/l | 32 |  |  | Hund-Rinke, Kerstin; Simon, Markus | 2006 | Ecotoxic Effect of Photocatalytic Active Nanoparticles (TiO2) on Algae and Daphnids (8 pp) | 10.1065/espr2006.06.311 | new_dataset
metal oxide | TiO2 |  |  |  |  | unknown | uncoated |  | 100 | 0 | anatase | [6 empty] | 25 |  |  |  | sonicated + stirred (19h) |  | Algae | Desmodesmus subspicatus |  |  |  |  | 72 | no | 30min 250W | yes |  |  |  |  | no | DIN 38412-33 + OECD 201 + ISO 8692 | OECD 201 medium |  | 0 | no | [7 empty] | 20 | yes | growth inhibition (fluorescence) | IC50 | shaken | mg/l | 44 |  |  | Hund-Rinke, Kerstin; Simon, Markus | 2006 | Ecotoxic Effect of Photocatalytic Active Nanoparticles (TiO2) on Algae and Daphnids (8 pp) | 10.1065/espr2006.06.311 | new_dataset
metal oxide | CeO2 | OECD Working Party on Manufactured Nanomaterials |  | NM-212 | polyhedral-spherical (also see 10.1016/j.impact.2017.10.003) | irregular | uncoated |  | 0 | 0 | cubic cereonite | 27 |  |  | 831 |  |  | 40 | TEM/SEM | -20.4 | sonicated (10min 0.6 W/ml) |  |  | Algae | Raphidocelis subcapitata |  |  |  |  | 72 | no |  | no |  |  |  |  | no | OECD 201 | OECD 201 medium | composition in paper; ionic strength 1.602 μmol/L | 0 | no |  |  |  |  | 1.602 μmol/l |  | 7-7.4 |  | no | growth inhibition (fluorescence) | IC50 |  | mg/l | 10.9 |  | probit | Hund-Rinke, Kerstin; Sinram, Tim; Schlich, Karsten; Nickel, Carmen; Dickehut, Hanna Paula; Schmidt, Matthias; Kühnel, Dana | 2020 | Attachment Efficiency of Nanomaterials to Algae as an Important Criterion for Ecotoxicity and Grouping | 10.3390/nano10061021 | new_dataset
metal oxide | CeO2 | OECD Working Party on Manufactured Nanomaterials |  | NM-213 | polyhedral (also see 10.1016/j.impact.2017.10.003) | irregular | uncoated |  | 0 | 0 | cubic cereonite | 4 |  |  | 1042 |  |  | 35 | TEM/SEM | -25.9 | sonicated (10min 0.6 W/ml) |  |  | Algae | Raphidocelis subcapitata |  |  |  |  | 72 | no |  | no |  |  |  |  | no | OECD 201 | OECD 201 medium | composition in paper; ionic strength 1.602 μmol/L | 0 | no |  |  |  |  | 1.602 μmol/l |  | 7-7.4 |  | no | growth inhibition (fluorescence) | IC50 |  | mg/l | 98.7 |  | probit | Hund-Rinke, Kerstin; Sinram, Tim; Schlich, Karsten; Nickel, Carmen; Dickehut, Hanna Paula; Schmidt, Matthias; Kühnel, Dana | 2020 | Attachment Efficiency of Nanomaterials to Algae as an Important Criterion for Ecotoxicity and Grouping | 10.3390/nano10061021 | new_dataset
metal oxide | TiO2 | OECD Working Party on Manufactured Nanomaterials |  | non-doped | spherical (also see 10.1016/j.impact.2017.10.003) | spherical | uncoated |  | 91 | 9 | 9% rutile - 91% anatase | 78 |  |  | 743 |  |  | 15 | TEM/SEM | -22 | sonicated (10min 0.6 W/ml) |  |  | Algae | Raphidocelis subcapitata |  |  |  |  | 72 | no |  | no |  |  |  |  | no | OECD 201 | OECD 201 medium | composition in paper; ionic strength 1.602 μmol/L | 0 | no |  |  |  |  | 1.602 μmol/l |  | 7-7.4 |  | no | growth inhibition (fluorescence) | IC50 |  | mg/l | 0.06 |  | probit | Hund-Rinke, Kerstin; Sinram, Tim; Schlich, Karsten; Nickel, Carmen; Dickehut, Hanna Paula; Schmidt, Matthias; Kühnel, Dana | 2020 | Attachment Efficiency of Nanomaterials to Algae as an Important Criterion for Ecotoxicity and Grouping | 10.3390/nano10061021 | new_dataset
metal oxide | TiO2 | OECD Working Party on Manufactured Nanomaterials |  | Eu doped | spherical (also see 10.1016/j.impact.2017.10.003) | spherical | uncoated |  | 0 | 100 | rutile | 148 |  |  | 1612 |  |  | 19 | BET | -23.1 | sonicated (10min 0.6 W/ml) |  |  | Algae | Raphidocelis subcapitata |  |  |  |  | 72 | no |  | no |  |  |  |  | no | OECD 201 | OECD 201 medium | composition in paper; ionic strength 1.602 μmol/L | 0 | no |  |  |  |  | 1.602 μmol/l |  | 7-7.4 |  | no | growth inhibition (fluorescence) | IC50 |  | mg/l | 0.36 |  | probit | Hund-Rinke, Kerstin; Sinram, Tim; Schlich, Karsten; Nickel, Carmen; Dickehut, Hanna Paula; Schmidt, Matthias; Kühnel, Dana | 2020 | Attachment Efficiency of Nanomaterials to Algae as an Important Criterion for Ecotoxicity and Grouping | 10.3390/nano10061021 | new_dataset
metal oxide | TiO2 | OECD Working Party on Manufactured Nanomaterials |  | NM-104 (UV-Titan M212) |  | unknown | alumina + glycerol functionalization |  | 0 | 100 | rutile | 60 |  |  | 1596 |  |  | 30 | TEM/SEM | -0.9 | sonicated (10min 0.6 W/ml) |  |  | Algae | Raphidocelis subcapitata |  |  |  |  | 72 | no |  | no |  |  |  |  | no | OECD 201 | OECD 201 medium | composition in paper; ionic strength 1.602 μmol/L | 0 | no |  |  |  |  | 1.602 μmol/l |  | 7-7.4 |  | no | growth inhibition (fluorescence) | IC50 |  | mg/l | 126.9 |  | probit | Hund-Rinke, Kerstin; Sinram, Tim; Schlich, Karsten; Nickel, Carmen; Dickehut, Hanna Paula; Schmidt, Matthias; Kühnel, Dana | 2020 | Attachment Efficiency of Nanomaterials to Algae as an Important Criterion for Ecotoxicity and Grouping | 10.3390/nano10061021 | new_dataset
metal | Ag | Colorobbia |  | NNV-003 (batch no. Parnasos_IG010305_Ag NAMA39_1202_Ag) | image in supp material | spherical | polyvinylpyrrolidone (PVP) |  | 0 | 0 | [7 empty] | 20.4 | TEM | -20 (in deionized water) | vortexed |  |  | Algae | Raphidocelis subcapitata |  |  |  |  | 72 | no |  | no | 24 | 0 | continuous |  | no | OECD 201 | OECD 201 medium | data in supp material | 0 | no | 0 | [6 empty] | 24 | yes | growth inhibition (fluorescence) | IC50 | shaken constantly | mg/l | 0.0086 | data for other species available | Hill model | Jemec, Anita; Kahru, Anne; Potthoff, Annegret; Drobne, Damjana; Heinlaan, Margit; Böhme, Steffi; Geppert, Mark; Novak, Sara; Schirmer, Kristin; Rekulapally, Rohit; Singh, Shashi; Aruoja, Villem; Sihtmäe, Mariliis; Juganson, Katre; Käkinen, Aleksandr; Kühnel, Dana | 2016 | An interlaboratory comparison of nanosilver characterisation and hazard identification: Harmonising techniques for high quality data | 10.1016/j.envint.2015.10.014 | new_dataset
metal oxide | CuO | Intrinsiq Materials |  |  | spherical | spherical | uncoated | >99 | 0 | 0 |  | 23 |  |  | >1000 | 1 |  | 24.5 | TEM | -26.6 |  | sonicated (4min 40W) |  | Algae | Chlamydomonas reinhardtii |  |  |  |  | 72 | no |  | no | 24 | 0 | continuous |  | no | OECD 201 | OECD 201 medium | info in paper | 0 | no | [5 empty] | 176 μS/cm | 8 | 24 | yes | growth inhibition (fluorescence) | IC50 | shaken | mg/l | 0.3 | EC10 + EC20 data available | log-normal | Joonas, Elise; Aruoja, Villem; Olli, Kalle; Kahru, Anne | 2019 | Environmental safety data on CuO and TiO2 nanoparticles for multiple algal species in natural water: Filling the data gaps for risk assessment | 10.1016/j.scitotenv.2018.07.446 | new_dataset
metal oxide | CuO | Intrinsiq Materials |  |  | spherical | spherical | uncoated | >99 | 0 | 0 |  | 23 |  |  | >1000 | 1 |  | 24.5 | TEM | -26.6 |  | sonicated (4min 40W) |  | Algae | Raphidocelis subcapitata |  |  |  |  | 72 | no |  | no | 24 | 0 | continuous |  | no | OECD 201 | OECD 201 medium | info in paper | 0 | no | [5 empty] | 176 μS/cm | 8 | 24 | yes | growth inhibition (fluorescence) | IC50 | shaken | mg/l | 0.87 | EC10 + EC20 data available | log-normal | Joonas, Elise; Aruoja, Villem; Olli, Kalle; Kahru, Anne | 2019 | Environmental safety data on CuO and TiO2 nanoparticles for multiple algal species in natural water: Filling the data gaps for risk assessment | 10.1016/j.scitotenv.2018.07.446 | new_dataset
metal oxide | CuO | Intrinsiq Materials |  |  | spherical | spherical | uncoated | >99 | 0 | 0 |  | 23 |  |  | >1000 | 1 |  | 24.5 | TEM | -26.6 |  | sonicated (4min 40W) |  | Cyanobacteria | Synechocystis sp. |  |  |  |  | 72 | no |  | no | 24 | 0 | continuous |  | no | OECD 201 | OECD 201 medium | info in paper | 0 | no | [5 empty] | 176 μS/cm | 8 | 24 | yes | growth inhibition (fluorescence) | IC50 | shaken | mg/l | 0.25 | EC10 + EC20 data available | log-normal | Joonas, Elise; Aruoja, Villem; Olli, Kalle; Kahru, Anne | 2019 | Environmental safety data on CuO and TiO2 nanoparticles for multiple algal species in natural water: Filling the data gaps for risk assessment | 10.1016/j.scitotenv.2018.07.446 | new_dataset
metal oxide | CuO | Intrinsiq Materials |  |  | spherical | spherical | uncoated | >99 | 0 | 0 |  | 23 |  |  | >1000 | 1 |  | 24.5 | TEM | -26.6 |  | sonicated (4min 40W) |  | Diatom | Fistulifera pelliculosa |  |  |  |  | 72 | no |  | no | 24 | 0 | continuous |  | no | OECD 201 | OECD 201 medium | info in paper | 0 | no | [5 empty] | 176 μS/cm | 8 | 24 | yes | growth inhibition (fluorescence) | IC50 | shaken | mg/l | 0.52 | EC10 + EC20 data available | log-normal | Joonas, Elise; Aruoja, Villem; Olli, Kalle; Kahru, Anne | 2019 | Environmental safety data on CuO and TiO2 nanoparticles for multiple algal species in natural water: Filling the data gaps for risk assessment | 10.1016/j.scitotenv.2018.07.446 | new_dataset
metal oxide | CuO | Intrinsiq Materials |  |  | spherical | spherical | uncoated | >99 | 0 | 0 |  | 23 |  |  | >1000 | 1 |  | 24.5 | TEM | -26.6 |  | sonicated (4min 40W) |  | Algae | Chlamydomonas reinhardtii |  |  |  |  | 72 | no |  | no | 24 | 0 | continuous |  | no | OECD 201 | OECD 201 medium | info in paper | 0 | no | [5 empty] | 176 μS/cm | 8 | 24 | yes | growth inhibition (fluorescence) | EC50 | shaken | mg/l | 0.86 | EC10 + EC20 data available | log-normal | Joonas, Elise; Aruoja, Villem; Olli, Kalle; Kahru, Anne | 2019 | Environmental safety data on CuO and TiO2 nanoparticles for multiple algal species in natural water: Filling the data gaps for risk assessment | 10.1016/j.scitotenv.2018.07.446 | new_dataset
metal oxide | CuO | Intrinsiq Materials |  |  | spherical | spherical | uncoated | >99 | 0 | 0 |  | 23 |  |  | >1000 | 1 |  | 24.5 | TEM | -26.6 |  | sonicated (4min 40W) |  | Algae | Raphidocelis subcapitata |  |  |  |  | 72 | no |  | no | 24 | 0 | continuous |  | no | OECD 201 | OECD 201 medium | info in paper | 0 | no | [5 empty] | 176 μS/cm | 8 | 24 | yes | growth inhibition (fluorescence) | EC50 | shaken | mg/l | 4.37 | EC10 + EC20 data available | log-normal | Joonas, Elise; Aruoja, Villem; Olli, Kalle; Kahru, Anne | 2019 | Environmental safety data on CuO and TiO2 nanoparticles for multiple algal species in natural water: Filling the data gaps for risk assessment | 10.1016/j.scitotenv.2018.07.446 | new_dataset
metal oxide | CuO | Intrinsiq Materials |  |  | spherical | spherical | uncoated | >99 | 0 | 0 |  | 23 |  |  | >1000 | 1 |  | 24.5 | TEM | -26.6 |  | sonicated (4min 40W) |  | Cyanobacteria | Synechocystis sp. |  |  |  |  | 72 | no |  | no | 24 | 0 | continuous |  | no | OECD 201 | OECD 201 medium | info in paper | 0 | no | [5 empty] | 176 μS/cm | 8 | 24 | yes | growth inhibition (fluorescence) | EC50 | shaken | mg/l | 0.59 | EC10 + EC20 data available | log-normal | Joonas, Elise; Aruoja, Villem; Olli, Kalle; Kahru, Anne | 2019 | Environmental safety data on CuO and TiO2 nanoparticles for multiple algal species in natural water: Filling the data gaps for risk assessment | 10.1016/j.scitotenv.2018.07.446 | new_dataset
metal oxide | CuO | Intrinsiq Materials |  |  | spherical | spherical | uncoated | >99 | 0 | 0 |  | 23 |  |  | >1000 | 1 |  | 24.5 | TEM | -26.6 |  | sonicated (4min 40W) |  | Diatom | Fistulifera pelliculosa |  |  |  |  | 72 | no |  | no | 24 | 0 | continuous |  | no | OECD 201 | OECD 201 medium | info in paper | 0 | no | [5 empty] | 176 μS/cm | 8 | 24 | yes | growth inhibition (fluorescence) | EC50 | shaken | mg/l | 1.26 | EC10 + EC20 data available | log-normal | Joonas, Elise; Aruoja, Villem; Olli, Kalle; Kahru, Anne | 2019 | Environmental safety data on CuO and TiO2 nanoparticles for multiple algal species in natural water: Filling the data gaps for risk assessment | 10.1016/j.scitotenv.2018.07.446 | new_dataset
metal oxide | TiO2 | CCMB |  |  | spherical | spherical | uncoated | >99 | anatase + some rutile | anatase + some rutile | anatase + some rutile | 257 |  |  | 728 | 0.6 |  | <5 | TEM | -22.9 |  | sonicated (4min 40W) |  | Algae | Chlamydomonas reinhardtii |  |  |  |  | 72 | no |  | no | 24 | 0 | continuous |  | no | OECD 201 | OECD 201 medium | info in paper | 0 | no | [5 empty] | 176 μS/cm | 8 | 24 | yes | growth inhibition (fluorescence) | IC50 | shaken | mg/l | 13.7 | EC10 + EC20 data available | log-normal | Joonas, Elise; Aruoja, Villem; Olli, Kalle; Kahru, Anne | 2019 | Environmental safety data on CuO and TiO2 nanoparticles for multiple algal species in natural water: Filling the data gaps for risk assessment | 10.1016/j.scitotenv.2018.07.446 | new_dataset
metal oxide | TiO2 | CCMB |  |  | spherical | spherical | uncoated | >99 | anatase + some rutile | anatase + some rutile | anatase + some rutile | 257 |  |  | 728 | 0.6 |  | <5 | TEM | -22.9 |  | sonicated (4min 40W) |  | Algae | Raphidocelis subcapitata |  |  |  |  | 72 | no |  | no | 24 | 0 | continuous |  | no | OECD 201 | OECD 201 medium | info in paper | 0 | no | [5 empty] | 176 μS/cm | 8 | 24 | yes | growth inhibition (fluorescence) | IC50 | shaken | mg/l | 14.8 | EC10 + EC20 data available | log-normal | Joonas, Elise; Aruoja, Villem; Olli, Kalle; Kahru, Anne | 2019 | Environmental safety data on CuO and TiO2 nanoparticles for multiple algal species in natural water: Filling the data gaps for risk assessment | 10.1016/j.scitotenv.2018.07.446 | new_dataset
metal oxide | TiO2 | CCMB |  |  | spherical | spherical | uncoated | >99 | anatase + some rutile | anatase + some rutile | anatase + some rutile | 257 |  |  | 728 | 0.6 |  | <5 | TEM | -22.9 |  | sonicated (4min 40W) |  | Cyanobacteria | Synechocystis sp. |  |  |  |  | 72 | no |  | no | 24 | 0 | continuous |  | no | OECD 201 | OECD 201 medium | info in paper | 0 | no | [5 empty] | 176 μS/cm | 8 | 24 | yes | growth inhibition (fluorescence) | IC50 | shaken | mg/l | >100 | EC10 + EC20 data available | log-normal | Joonas, Elise; Aruoja, Villem; Olli, Kalle; Kahru, Anne | 2019 | Environmental safety data on CuO and TiO2 nanoparticles for multiple algal species in natural water: Filling the data gaps for risk assessment | 10.1016/j.scitotenv.2018.07.446 | new_dataset
metal oxide | TiO2 | CCMB |  |  | spherical | spherical | uncoated | >99 | anatase + some rutile | anatase + some rutile | anatase + some rutile | 257 |  |  | 728 | 0.6 |  | <5 | TEM | -22.9 |  | sonicated (4min 40W) |  | Diatom | Fistulifera pelliculosa |  |  |  |  | 72 | no |  | no | 24 | 0 | continuous |  | no | OECD 201 | OECD 201 medium | info in paper | 0 | no | [5 empty] | 176 μS/cm | 8 | 24 | yes | growth inhibition (fluorescence) | IC50 | shaken | mg/l | >100 | EC10 + EC20 data available | log-normal | Joonas, Elise; Aruoja, Villem; Olli, Kalle; Kahru, Anne | 2019 | Environmental safety data on CuO and TiO2 nanoparticles for multiple algal species in natural water: Filling the data gaps for risk assessment | 10.1016/j.scitotenv.2018.07.446 | new_dataset
metal oxide | TiO2 | CCMB |  |  | spherical | spherical | uncoated | >99 | anatase + some rutile | anatase + some rutile | anatase + some rutile | 257 |  |  | 728 | 0.6 |  | <5 | TEM | -22.9 |  | sonicated (4min 40W) |  | Algae | Chlamydomonas reinhardtii |  |  |  |  | 72 | no |  | no | 24 | 0 | continuous |  | no | OECD 201 | OECD 201 medium | info in paper | 0 | no | [5 empty] | 176 μS/cm | 8 | 24 | yes | growth inhibition (fluorescence) | EC50 | shaken | mg/l | >100 | EC10 + EC20 data available | log-normal | Joonas, Elise; Aruoja, Villem; Olli, Kalle; Kahru, Anne | 2019 | Environmental safety data on CuO and TiO2 nanoparticles for multiple algal species in natural water: Filling the data gaps for risk assessment | 10.1016/j.scitotenv.2018.07.446 | new_dataset
metal oxide | TiO2 | CCMB |  |  | spherical | spherical | uncoated | >99 | anatase + some rutile | anatase + some rutile | anatase + some rutile | 257 |  |  | 728 | 0.6 |  | <5 | TEM | -22.9 |  | sonicated (4min 40W) |  | Algae | Raphidocelis subcapitata |  |  |  |  | 72 | no |  | no | 24 | 0 | continuous |  | no | OECD 201 | OECD 201 medium | info in paper | 0 | no | [5 empty] | 176 μS/cm | 8 | 24 | yes | growth inhibition (fluorescence) | EC50 | shaken | mg/l | >100 | EC10 + EC20 data available | log-normal | Joonas, Elise; Aruoja, Villem; Olli, Kalle; Kahru, Anne | 2019 | Environmental safety data on CuO and TiO2 nanoparticles for multiple algal species in natural water: Filling the data gaps for risk assessment | 10.1016/j.scitotenv.2018.07.446 | new_dataset
metal oxide | TiO2 | CCMB |  |  | spherical | spherical | uncoated | >99 | anatase + some rutile | anatase + some rutile | anatase + some rutile | 257 |  |  | 728 | 0.6 |  | <5 | TEM | -22.9 |  | sonicated (4min 40W) |  | Cyanobacteria | Synechocystis sp. |  |  |  |  | 72 | no |  | no | 24 | 0 | continuous |  | no | OECD 201 | OECD 201 medium | info in paper | 0 | no | [5 empty] | 176 μS/cm | 8 | 24 | yes | growth inhibition (fluorescence) | EC50 | shaken | mg/l | >100 | EC10 + EC20 data available | log-normal | Joonas, Elise; Aruoja, Villem; Olli, Kalle; Kahru, Anne | 2019 | Environmental safety data on CuO and TiO2 nanoparticles for multiple algal species in natural water: Filling the data gaps for risk assessment | 10.1016/j.scitotenv.2018.07.446 | new_dataset
metal oxide | TiO2 | CCMB |  |  | spherical | spherical | uncoated | >99 | anatase + some rutile | anatase + some rutile | anatase + some rutile | 257 |  |  | 728 | 0.6 |  | <5 | TEM | -22.9 |  | sonicated (4min 40W) |  | Diatom | Fistulifera pelliculosa |  |  |  |  | 72 | no |  | no | 24 | 0 | continuous |  | no | OECD 201 | OECD 201 medium | info in paper | 0 | no | [5 empty] | 176 μS/cm | 8 | 24 | yes | growth inhibition (fluorescence) | EC50 | shaken | mg/l | >100 | EC10 + EC20 data available | log-normal | Joonas, Elise; Aruoja, Villem; Olli, Kalle; Kahru, Anne | 2019 | Environmental safety data on CuO and TiO2 nanoparticles for multiple algal species in natural water: Filling the data gaps for risk assessment | 10.1016/j.scitotenv.2018.07.446 | new_dataset
metal oxide | Gd0.97CoO3 |  | spray pyrolysis |  | image in supp material | irregular | uncoated |  | 0 | 0 |  | 3.4 |  |  | 166 (in deionized water) |  |  | 230 | BET | 18.8 (in deionized water) | sonicated (40W) + vortexed (3min) |  |  | Algae | Raphidocelis subcapitata |  |  |  |  | 72 | no |  | no | 24 | 0 | continuous |  | no | OECD 201 | OECD 201 medium |  | 0 | no | [7 empty] | 24 | yes | growth inhibition (fluorescence) | IC50 | shaken | mg/l | 25.7 |  | log-normal | Joonas, Elise; Aruoja, Villem; Olli, Kalle; Syvertsen-Wiig, Guttorm; Vija, Heiki; Kahru, Anne | 2017 | Potency of (doped) rare earth oxide particles and their constituent metals to inhibit algal growth and induce direct toxic effects | 10.1016/j.scitotenv.2017.03.184 | new_dataset
metal oxide | CeO2 |  | spray pyrolysis |  | image in supp material | irregular | uncoated |  | 0 | 0 |  | 22 |  |  | 172 (in deionized water) |  |  | 38 | BET | 8.5 (in deionized water) | sonicated (40W) + vortexed (3min) |  |  | Algae | Raphidocelis subcapitata |  |  |  |  | 72 | no |  | no | 24 | 0 | continuous |  | no | OECD 201 | OECD 201 medium |  | 0 | no | [7 empty] | 24 | yes | growth inhibition (fluorescence) | IC50 | shaken | mg/l | 8.15 |  | log-normal | Joonas, Elise; Aruoja, Villem; Olli, Kalle; Syvertsen-Wiig, Guttorm; Vija, Heiki; Kahru, Anne | 2017 | Potency of (doped) rare earth oxide particles and their constituent metals to inhibit algal growth and induce direct toxic effects | 10.1016/j.scitotenv.2017.03.184 | new_dataset
metal oxide | (La0.6Sr0.4)0.95CoO3 |  | spray pyrolysis |  | image in supp material | irregular | uncoated |  | 0 | 0 |  | 15 |  |  | 160 (in deionized water) |  |  | 65 | BET | 22.7 (in deionized water) | sonicated (40W) + vortexed (3min) |  |  | Algae | Raphidocelis subcapitata |  |  |  |  | 72 | no |  | no | 24 | 0 | continuous |  | no | OECD 201 | OECD 201 medium |  | 0 | no | [7 empty] | 24 | yes | growth inhibition (fluorescence) | IC50 | shaken | mg/l | 2.05 |  | log-normal | Joonas, Elise; Aruoja, Villem; Olli, Kalle; Syvertsen-Wiig, Guttorm; Vija, Heiki; Kahru, Anne | 2017 | Potency of (doped) rare earth oxide particles and their constituent metals to inhibit algal growth and induce direct toxic effects | 10.1016/j.scitotenv.2017.03.184 | new_dataset
metal oxide | La2NiO4 |  | spray pyrolysis |  | image in supp material | irregular | uncoated |  | 0 | 0 |  | 3 |  |  | 266 (in deionized water) |  |  | 284 | BET | -6.6 (in deionized water) | sonicated (40W) + vortexed (3min) |  |  | Algae | Raphidocelis subcapitata |  |  |  |  | 72 | no |  | no | 24 | 0 | continuous |  | no | OECD 201 | OECD 201 medium |  | 0 | no | [7 empty] | 24 | yes | growth inhibition (fluorescence) | IC50 | shaken | mg/l | 1.09 |  | log-normal | Joonas, Elise; Aruoja, Villem; Olli, Kalle; Syvertsen-Wiig, Guttorm; Vija, Heiki; Kahru, Anne | 2017 | Potency of (doped) rare earth oxide particles and their constituent metals to inhibit algal growth and induce direct toxic effects | 10.1016/j.scitotenv.2017.03.184 | new_dataset
metal oxide | Ce0.9Gd0.1O2 |  | spray pyrolysis |  | image in supp material | nearly spherical | uncoated |  | 0 | 0 |  | 31.1 |  |  | 280 (in deionized water) |  |  | 27 | BET | -16.6 (in deionized water) | sonicated (40W) + vortexed (3min) |  |  | Algae | Raphidocelis subcapitata |  |  |  |  | 72 | no |  | no | 24 | 0 | continuous |  | no | OECD 201 | OECD 201 medium |  | 0 | no | [7 empty] | 24 | yes | growth inhibition (fluorescence) | IC50 | shaken | mg/l | 97.8 |  | log-normal | Joonas, Elise; Aruoja, Villem; Olli, Kalle; Syvertsen-Wiig, Guttorm; Vija, Heiki; Kahru, Anne | 2017 | Potency of (doped) rare earth oxide particles and their constituent metals to inhibit algal growth and induce direct toxic effects | 10.1016/j.scitotenv.2017.03.184 | new_dataset
metal oxide | LaFeO3 |  | spray pyrolysis |  | image in supp material | nearly spherical | uncoated |  | 0 | 0 |  | 7.2 |  |  | 177 (in deionized water) |  |  | 126 | BET | 16.2 (in deionized water) | sonicated (40W) + vortexed (3min) |  |  | Algae | Raphidocelis subcapitata |  |  |  |  | 72 | no |  | no | 24 | 0 | continuous |  | no | OECD 201 | OECD 201 medium |  | 0 | no | [7 empty] | 24 | yes | growth inhibition (fluorescence) | IC50 | shaken | mg/l | 44.9 |  | log-normal | Joonas, Elise; Aruoja, Villem; Olli, Kalle; Syvertsen-Wiig, Guttorm; Vija, Heiki; Kahru, Anne | 2017 | Potency of (doped) rare earth oxide particles and their constituent metals to inhibit algal growth and induce direct toxic effects | 10.1016/j.scitotenv.2017.03.184 | new_dataset
metal oxide | LaCoO3 |  | spray pyrolysis |  | image in supp material | nearly spherical | uncoated |  | 0 | 0 |  | 1.4 |  |  | 285 (in deionized water) |  |  | 590 | BET | -17.5 (in deionized water) | sonicated (40W) + vortexed (3min) |  |  | Algae | Raphidocelis subcapitata |  |  |  |  | 72 | no |  | no | 24 | 0 | continuous |  | no | OECD 201 | OECD 201 medium |  | 0 | no | [7 empty] | 24 | yes | growth inhibition (fluorescence) | IC50 | shaken | mg/l | 22.4 |  | log-normal | Joonas, Elise; Aruoja, Villem; Olli, Kalle; Syvertsen-Wiig, Guttorm; Vija, Heiki; Kahru, Anne | 2017 | Potency of (doped) rare earth oxide particles and their constituent metals to inhibit algal growth and induce direct toxic effects | 10.1016/j.scitotenv.2017.03.184 | new_dataset
metal oxide | (La0.5Sr0.5)0.99MnO3 |  | spray pyrolysis |  | image in supp material | nearly spherical | uncoated |  | 0 | 0 |  | 7 |  |  | 194 (in deionized water) |  |  | 137 | BET | -1.8 (in deionized water) | sonicated (40W) + vortexed (3min) |  |  | Algae | Raphidocelis subcapitata |  |  |  |  | 72 | no |  | no | 24 | 0 | continuous |  | no | OECD 201 | OECD 201 medium |  | 0 | no | [7 empty] | 24 | yes | growth inhibition (fluorescence) | IC50 | shaken | mg/l | 17.3 |  | log-normal | Joonas, Elise; Aruoja, Villem; Olli, Kalle; Syvertsen-Wiig, Guttorm; Vija, Heiki; Kahru, Anne | 2017 | Potency of (doped) rare earth oxide particles and their constituent metals to inhibit algal growth and induce direct toxic effects | 10.1016/j.scitotenv.2017.03.184 | new_dataset
metal oxide | Ce0.8Pr0.2O2 |  | spray pyrolysis |  | image in supp material | nearly spherical | uncoated |  | 0 | 0 |  | 36.1 |  |  | 147 (in deionized water) |  |  | 23 | BET | 16.6 (in deionized water) | sonicated (40W) + vortexed (3min) |  |  | Algae | Raphidocelis subcapitata |  |  |  |  | 72 | no |  | no | 24 | 0 | continuous |  | no | OECD 201 | OECD 201 medium |  | 0 | no | [7 empty] | 24 | yes | growth inhibition (fluorescence) | IC50 | shaken | mg/l | 7.61 |  | log-normal | Joonas, Elise; Aruoja, Villem; Olli, Kalle; Syvertsen-Wiig, Guttorm; Vija, Heiki; Kahru, Anne | 2017 | Potency of (doped) rare earth oxide particles and their constituent metals to inhibit algal growth and induce direct toxic effects | 10.1016/j.scitotenv.2017.03.184 | new_dataset
metal | Ag | Purest Colloids |  | MesoSilver | image in supp material | nearly spherical | uncoated |  | 0 | 0 |  |  |  | 250 | 102 | 0.3 |  | 11 | TEM | -39 (in MilliQ) |  |  |  | Algae | Raphidocelis subcapitata |  | NIVA-CHL1 |  |  | 24 | no |  | no |  |  |  |  | no | OECD 201 | OECD 201 medium | without EDTA | 0 | no | [6 empty] | 7.8-8.1 | 23 | yes (90rpm) | growth inhibition (fluorescence) | IC50 | shaken 90rpm | µg/l | 5.77 | EC10 data available | three parameter non linear regression | Kleiven, Merethe; Macken, Ailbhe; Oughton, Deborah H. | 2019 | Growth inhibition in Raphidocelis subcapita – Evidence of nanospecific toxicity of silver nanoparticles | 10.1016/j.chemosphere.2019.01.055 | new_dataset
metal | Ag | Purest Colloids |  | MesoSilver | image in supp material | nearly spherical | uncoated |  | 0 | 0 |  |  |  | 300 | 102 | 0.3 |  | 11 | TEM | -39 (in MilliQ) |  |  |  | Algae | Raphidocelis subcapitata |  | NIVA-CHL1 |  |  | 48 | no |  | no |  |  |  |  | no | OECD 201 | OECD 201 medium | without EDTA | 0 | no | [6 empty] | 7.8-8.1 | 23 | yes (90rpm) | growth inhibition (fluorescence) | IC50 | shaken 90rpm | µg/l | 9.67 | EC10 data available | three parameter non linear regression | Kleiven, Merethe; Macken, Ailbhe; Oughton, Deborah H. | 2019 | Growth inhibition in Raphidocelis subcapita – Evidence of nanospecific toxicity of silver nanoparticles | 10.1016/j.chemosphere.2019.01.055 | new_dataset
metal | Ag | Purest Colloids |  | MesoSilver | image in supp material | nearly spherical | uncoated |  | 0 | 0 |  |  |  | 296 | 102 | 0.3 |  | 11 | TEM | -39 (in MilliQ) |  |  |  | Algae | Raphidocelis subcapitata |  | NIVA-CHL1 |  |  | 72 | no |  | no |  |  |  |  | no | OECD 201 | OECD 201 medium | without EDTA | 0 | no | [6 empty] | 7.8-8.1 | 23 | yes (90rpm) | growth inhibition (fluorescence) | IC50 | shaken 90rpm | µg/l | 9.74 | EC10 data available | three parameter non linear regression | Kleiven, Merethe; Macken, Ailbhe; Oughton, Deborah H. | 2019 | Growth inhibition in Raphidocelis subcapita – Evidence of nanospecific toxicity of silver nanoparticles | 10.1016/j.chemosphere.2019.01.055 | new_dataset
metal | Ag | Joint Research Centre of the European Union |  | NM-300K | image in supp material | spherical | polyoxyethylene glycerol trioleate (TAGAT TO) + polyoxyethylene(20)-sorbitan-monolaureate (Tween 20) |  | 0 | 0 |  |  |  | 119 |  | data available for 24-72h |  | 16 | TEM | -0.2 (in MilliQ) | sonicated (10min) |  |  | Algae | Raphidocelis subcapitata |  | NIVA-CHL1 |  |  | 24 | no |  | no |  |  |  |  | no | OECD 201 | OECD 201 medium | without EDTA | 0 | no | [6 empty] | 7.8-7.9 | 23 | yes (90rpm) | growth inhibition (fluorescence) | IC50 | shaken 90rpm | µg/l | 12.83 | EC10 data available | three parameter non linear regression | Kleiven, Merethe; Macken, Ailbhe; Oughton, Deborah H. | 2019 | Growth inhibition in Raphidocelis subcapita – Evidence of nanospecific toxicity of silver nanoparticles | 10.1016/j.chemosphere.2019.01.055 | new_dataset
metal | Ag | Joint Research Centre of the European Union |  | NM-300K | image in supp material | spherical | polyoxyethylene glycerol trioleate (TAGAT TO) + polyoxyethylene(20)-sorbitan-monolaureate (Tween 20) |  | 0 | 0 |  |  |  | 1676 |  | data available for 24-72h |  | 16 | TEM | -0.2 (in MilliQ) | sonicated (10min) |  |  | Algae | Raphidocelis subcapitata |  | NIVA-CHL1 |  |  | 48 | no |  | no |  |  |  |  | no | OECD 201 | OECD 201 medium | without EDTA | 0 | no | [6 empty] | 7.8-7.9 | 23 | yes (90rpm) | growth inhibition (fluorescence) | IC50 | shaken 90rpm | µg/l | 29.51 | EC10 data available | three parameter non linear regression | Kleiven, Merethe; Macken, Ailbhe; Oughton, Deborah H. | 2019 | Growth inhibition in Raphidocelis subcapita – Evidence of nanospecific toxicity of silver nanoparticles | 10.1016/j.chemosphere.2019.01.055 | new_dataset
metal | Ag | Joint Research Centre of the European Union |  | NM-300K | image in supp material | spherical | polyoxyethylene glycerol trioleate (TAGAT TO) + polyoxyethylene(20)-sorbitan-monolaureate (Tween 20) |  | 0 | 0 |  |  |  | 347 |  | data available for 24-72h |  | 16 | TEM | -0.2 (in MilliQ) | sonicated (10min) |  |  | Algae | Raphidocelis subcapitata |  | NIVA-CHL1 |  |  | 72 | no |  | no |  |  |  |  | no | OECD 201 | OECD 201 medium | without EDTA | 0 | no | [6 empty] | 7.8-7.9 | 23 | yes (90rpm) | growth inhibition (fluorescence) | IC50 | shaken 90rpm | µg/l | 24.18 | EC10 data available | three parameter non linear regression | Kleiven, Merethe; Macken, Ailbhe; Oughton, Deborah H. | 2019 | Growth inhibition in Raphidocelis subcapita – Evidence of nanospecific toxicity of silver nanoparticles | 10.1016/j.chemosphere.2019.01.055 | new_dataset
metal | Pt | Sigma-Aldrich |  |  | image in paper | irregular | uncoated |  | 0 | 0 |  | 98 | [5 empty] | 51 | TEM |  | sonicated (30min) |  |  | Algae | Raphidocelis subcapitata |  |  |  |  | 72 | no |  | no | 24 | 0 | continuous |  | no | Algaltoxkit F | OECD 201 medium |  | 0 | no | [6 empty] | 8 | 25 | no | growth inhibition (optical density) | IC50 |  | mg/l | 16.9 | EC100 data available |  | Książyk, Małgorzata; Asztemborska, Monika; Stęborowski, Romuald; Bystrzejewska-Piotrowska, Grażyna | 2015 | Toxic Effect of Silver and Platinum Nanoparticles Toward the Freshwater Microalga Pseudokirchneriella subcapitata | 10.1007/s00128-015-1505-9 | new_dataset
metal | Ag | Sigma-Aldrich |  |  | image in paper | nearly spherical | uncoated |  | 0 | 0 | [7 empty] | 34 | TEM |  | sonicated (30min) |  |  | Algae | Raphidocelis subcapitata |  |  |  |  | 72 | no |  | no | 24 | 0 | continuous |  | no | Algaltoxkit F | OECD 201 medium |  | 0 | no | [6 empty] | 8 | 25 | no | growth inhibition (optical density) | IC50 |  | mg/l | 1.63 | EC100 data available |  | Książyk, Małgorzata; Asztemborska, Monika; Stęborowski, Romuald; Bystrzejewska-Piotrowska, Grażyna | 2015 | Toxic Effect of Silver and Platinum Nanoparticles Toward the Freshwater Microalga Pseudokirchneriella subcapitata | 10.1007/s00128-015-1505-9 | new_dataset
metal oxide | SiO2 |  |  |  |  | unknown | covalent surface functionalization with low-molar-mass silane having a pos. charged amino end group |  | 0 | 0 | amorphous | 200 |  | 24h data in supp material (unsure what medium) |  |  |  | 15 | SEM/TEM | data in deionized water available | sonicated (10min) |  |  | Algae | Raphidocelis subcapitata |  |  |  |  | 72 | no |  | no | 24 | 0 | continuous |  | no | OECD 201 | OECD 201 medium | resulting in a medium composition of NaHCO 3 50 mg/L, NH4Cl 15 mg/L, MgCl2·6H 2O 12 mg/L, CaCl2·2H2O 18 mg/L, MgSO 4·7H2O 15 mg/L, K2HPO 4 4.18 mg/L, KH2PO 4 3.26 mg/L, FeSO 4.7H2O 0.42 mg/L, H2SO 4 (conc.) 5.89 mg/l, Na2EDTA·2H2O 0.1 mg/L, H3BO 3 0.185 mg/L, MnCl2·4H 2O 0.415 mg/L, ZnCl2 0.003 mg/L, CoCl2·6H2O 0.0015 mg/L, Na2MoO 4·2H2O 0.007 mg/L, CuCl2.2H2O 0.00001 mg/L. The inclusion of EDTA in the medium makes no apparent difference to the growth rate of Raphidocelis subcapitata (formerly: Pseudokirchneriella subcapitata) and can be omitted. | 0 | no | [7 empty] | 23 | yes (225rpm) | growth inhibition (fluorescence) | IC50 | shaken 225rpm | mg/l | 29.2 |  |  | Kühnel, Dana; Nickel, Carmen; Hellack, Bryan; van der Zalm, Esther; Kussatz, Carola; Herrchen, Monika; Meisterjahn, Boris; Hund-Rinke, Kerstin | 2019 | Closing gaps for environmental risk screening of engineered nanomaterials | 10.1016/j.impact.2019.100173 | new_dataset
metal oxide | SiO2 |  |  |  |  | unknown | covalent surface functionalization with low-molar-mass silane having a pos. charged amino end group |  | 0 | 0 | amorphous | 200 |  | 24h data in supp material (unsure what medium) |  |  |  | 15 | SEM/TEM | data in deionized water available | sonicated (10min) |  |  | Algae | Desmodesmus subspicatus |  |  |  |  | 72 | no |  | no | 24 | 0 | continuous |  | no | OECD 201 | OECD 201 medium | resulting in a medium composition of NaHCO 3 50 mg/L, NH4Cl 15 mg/L, MgCl2·6H 2O 12 mg/L, CaCl2·2H2O 18 mg/L, MgSO 4·7H2O 15 mg/L, K2HPO 4 4.18 mg/L, KH2PO 4 3.26 mg/L, FeSO 4.7H2O 0.42 mg/L, H2SO 4 (conc.) 5.89 mg/l, Na2EDTA·2H2O 0.1 mg/L, H3BO 3 0.185 mg/L, MnCl2·4H 2O 0.415 mg/L, ZnCl2 0.003 mg/L, CoCl2·6H2O 0.0015 mg/L, Na2MoO 4·2H2O 0.007 mg/L, CuCl2.2H2O 0.00001 mg/L. The inclusion of EDTA in the medium makes no apparent difference to the growth rate of Raphidocelis subcapitata (formerly: Pseudokirchneriella subcapitata) and can be omitted. | 0 | no | [7 empty] | 23 | yes (225rpm) | growth inhibition (fluorescence) | IC50 | shaken 225rpm | mg/l | 111 |  |  | Kühnel, Dana; Nickel, Carmen; Hellack, Bryan; van der Zalm, Esther; Kussatz, Carola; Herrchen, Monika; Meisterjahn, Boris; Hund-Rinke, Kerstin | 2019 | Closing gaps for environmental risk screening of engineered nanomaterials | 10.1016/j.impact.2019.100173 | new_dataset
metal oxide | SiO2 |  |  |  |  | unknown | covalent surface functionalization with low-molar-mass silane having a neg. charged phosphonate end group |  | 0 | 0 | amorphous | 200 |  | 24h data in supp material (unsure what medium) |  |  |  | 15 | SEM/TEM | data in deionized water available | sonicated (10min) |  |  | Algae | Raphidocelis subcapitata |  |  |  |  | 72 | no |  | no | 24 | 0 | continuous |  | no | OECD 201 | OECD 201 medium | resulting in a medium composition of NaHCO 3 50 mg/L, NH4Cl 15 mg/L, MgCl2·6H 2O 12 mg/L, CaCl2·2H2O 18 mg/L, MgSO 4·7H2O 15 mg/L, K2HPO 4 4.18 mg/L, KH2PO 4 3.26 mg/L, FeSO 4.7H2O 0.42 mg/L, H2SO 4 (conc.) 5.89 mg/l, Na2EDTA·2H2O 0.1 mg/L, H3BO 3 0.185 mg/L, MnCl2·4H 2O 0.415 mg/L, ZnCl2 0.003 mg/L, CoCl2·6H2O 0.0015 mg/L, Na2MoO 4·2H2O 0.007 mg/L, CuCl2.2H2O 0.00001 mg/L. The inclusion of EDTA in the medium makes no apparent difference to the growth rate of Raphidocelis subcapitata (formerly: Pseudokirchneriella subcapitata) and can be omitted. | 0 | no | [7 empty] | 23 | yes (225rpm) | growth inhibition (fluorescence) | IC50 | shaken 225rpm | mg/l | 45.8 |  |  | Kühnel, Dana; Nickel, Carmen; Hellack, Bryan; van der Zalm, Esther; Kussatz, Carola; Herrchen, Monika; Meisterjahn, Boris; Hund-Rinke, Kerstin | 2019 | Closing gaps for environmental risk screening of engineered nanomaterials | 10.1016/j.impact.2019.100173 | new_dataset
metal oxide | SiO2 |  |  |  |  | unknown | covalent surface functionalization with low-molar-mass silane having a neg. charged phosphonate end group |  | 0 | 0 | amorphous | 200 |  | 24h data in supp material (unsure what medium) |  |  |  | 15 | SEM/TEM | data in deionized water available | sonicated (10min) |  |  | Algae | Desmodesmus subspicatus |  |  |  |  | 72 | no |  | no | 24 | 0 | continuous |  | no | OECD 201 | OECD 201 medium | resulting in a medium composition of NaHCO 3 50 mg/L, NH4Cl 15 mg/L, MgCl2·6H 2O 12 mg/L, CaCl2·2H2O 18 mg/L, MgSO 4·7H2O 15 mg/L, K2HPO 4 4.18 mg/L, KH2PO 4 3.26 mg/L, FeSO 4.7H2O 0.42 mg/L, H2SO 4 (conc.) 5.89 mg/l, Na2EDTA·2H2O 0.1 mg/L, H3BO 3 0.185 mg/L, MnCl2·4H 2O 0.415 mg/L, ZnCl2 0.003 mg/L, CoCl2·6H2O 0.0015 mg/L, Na2MoO 4·2H2O 0.007 mg/L, CuCl2.2H2O 0.00001 mg/L. The inclusion of EDTA in the medium makes no apparent difference to the growth rate of Raphidocelis subcapitata (formerly: Pseudokirchneriella subcapitata) and can be omitted. | 0 | no | [7 empty] | 23 | yes (225rpm) | growth inhibition (fluorescence) | IC50 | shaken 225rpm | mg/l | 128 |  |  | Kühnel, Dana; Nickel, Carmen; Hellack, Bryan; van der Zalm, Esther; Kussatz, Carola; Herrchen, Monika; Meisterjahn, Boris; Hund-Rinke, Kerstin | 2019 | Closing gaps for environmental risk screening of engineered nanomaterials | 10.1016/j.impact.2019.100173 | new_dataset
metal oxide | SiO2 |  |  |  |  | unknown | uncoated |  | 0 | 0 | amorphous | 200 |  | 24h data in supp material (unsure what medium) |  |  |  | 15 | SEM/TEM | data in deionized water available | sonicated (10min) |  |  | Algae | Raphidocelis subcapitata |  |  |  |  | 72 | no |  | no | 24 | 0 | continuous |  | no | OECD 201 | OECD 201 medium | resulting in a medium composition of NaHCO 3 50 mg/L, NH4Cl 15 mg/L, MgCl2·6H 2O 12 mg/L, CaCl2·2H2O 18 mg/L, MgSO 4·7H2O 15 mg/L, K2HPO 4 4.18 mg/L, KH2PO 4 3.26 mg/L, FeSO 4.7H2O 0.42 mg/L, H2SO 4 (conc.) 5.89 mg/l, Na2EDTA·2H2O 0.1 mg/L, H3BO 3 0.185 mg/L, MnCl2·4H 2O 0.415 mg/L, ZnCl2 0.003 mg/L, CoCl2·6H2O 0.0015 mg/L, Na2MoO 4·2H2O 0.007 mg/L, CuCl2.2H2O 0.00001 mg/L. The inclusion of EDTA in the medium makes no apparent difference to the growth rate of Raphidocelis subcapitata (formerly: Pseudokirchneriella subcapitata) and can be omitted. | 0 | no | [7 empty] | 23 | yes (225rpm) | growth inhibition (fluorescence) | IC50 | shaken 225rpm | mg/l | 14.1 |  |  | Kühnel, Dana; Nickel, Carmen; Hellack, Bryan; van der Zalm, Esther; Kussatz, Carola; Herrchen, Monika; Meisterjahn, Boris; Hund-Rinke, Kerstin | 2019 | Closing gaps for environmental risk screening of engineered nanomaterials | 10.1016/j.impact.2019.100173 | new_dataset
metal oxide | SiO2 |  |  |  |  | unknown | uncoated |  | 0 | 0 | amorphous | 200 |  | 24h data in supp material (unsure what medium) |  |  |  | 15 | SEM/TEM | data in deionized water available | sonicated (10min) |  |  | Algae | Desmodesmus subspicatus |  |  |  |  | 72 | no |  | no | 24 | 0 | continuous |  | no | OECD 201 | OECD 201 medium | resulting in a medium composition of NaHCO 3 50 mg/L, NH4Cl 15 mg/L, MgCl2·6H 2O 12 mg/L, CaCl2·2H2O 18 mg/L, MgSO 4·7H2O 15 mg/L, K2HPO 4 4.18 mg/L, KH2PO 4 3.26 mg/L, FeSO 4.7H2O 0.42 mg/L, H2SO 4 (conc.) 5.89 mg/l, Na2EDTA·2H2O 0.1 mg/L, H3BO 3 0.185 mg/L, MnCl2·4H 2O 0.415 mg/L, ZnCl2 0.003 mg/L, CoCl2·6H2O 0.0015 mg/L, Na2MoO 4·2H2O 0.007 mg/L, CuCl2.2H2O 0.00001 mg/L. The inclusion of EDTA in the medium makes no apparent difference to the growth rate of Raphidocelis subcapitata (formerly: Pseudokirchneriella subcapitata) and can be omitted. | 0 | no | [7 empty] | 23 | yes (225rpm) | growth inhibition (fluorescence) | IC50 | shaken 225rpm | mg/l | 86 |  |  | Kühnel, Dana; Nickel, Carmen; Hellack, Bryan; van der Zalm, Esther; Kussatz, Carola; Herrchen, Monika; Meisterjahn, Boris; Hund-Rinke, Kerstin | 2019 | Closing gaps for environmental risk screening of engineered nanomaterials | 10.1016/j.impact.2019.100173 | new_dataset
metal oxide | Fe2O3 |  |  |  | rod | rod | uncoated |  | 0 | 0 | hematite | 107 |  | 24h data in supp material (unsure what medium) |  |  | 4-21 | 15 | SEM/TEM | data in deionized water available | sonicated (10min) |  |  | Algae | Raphidocelis subcapitata |  |  |  |  | 72 | no |  | no | 24 | 0 | continuous |  | no | OECD 201 | OECD 201 medium | resulting in a medium composition of NaHCO 3 50 mg/L, NH4Cl 15 mg/L, MgCl2·6H 2O 12 mg/L, CaCl2·2H2O 18 mg/L, MgSO 4·7H2O 15 mg/L, K2HPO 4 4.18 mg/L, KH2PO 4 3.26 mg/L, FeSO 4.7H2O 0.42 mg/L, H2SO 4 (conc.) 5.89 mg/l, Na2EDTA·2H2O 0.1 mg/L, H3BO 3 0.185 mg/L, MnCl2·4H 2O 0.415 mg/L, ZnCl2 0.003 mg/L, CoCl2·6H2O 0.0015 mg/L, Na2MoO 4·2H2O 0.007 mg/L, CuCl2.2H2O 0.00001 mg/L. The inclusion of EDTA in the medium makes no apparent difference to the growth rate of Raphidocelis subcapitata (formerly: Pseudokirchneriella subcapitata) and can be omitted. | 0 | no | [7 empty] | 23 | yes (225rpm) | growth inhibition (fluorescence) | IC50 | shaken 225rpm | mg/l | 3.6 |  |  | Kühnel, Dana; Nickel, Carmen; Hellack, Bryan; van der Zalm, Esther; Kussatz, Carola; Herrchen, Monika; Meisterjahn, Boris; Hund-Rinke, Kerstin | 2019 | Closing gaps for environmental risk screening of engineered nanomaterials | 10.1016/j.impact.2019.100173 | new_dataset
metal oxide | Fe2O3 |  |  |  | rod | rod | uncoated |  | 0 | 0 | hematite | 107 |  | 24h data in supp material (unsure what medium) |  |  | 4-21 | 15 | SEM/TEM | data in deionized water available | sonicated (10min) |  |  | Algae | Desmodesmus subspicatus |  |  |  |  | 72 | no |  | no | 24 | 0 | continuous |  | no | OECD 201 | OECD 201 medium | resulting in a medium composition of NaHCO 3 50 mg/L, NH4Cl 15 mg/L, MgCl2·6H 2O 12 mg/L, CaCl2·2H2O 18 mg/L, MgSO 4·7H2O 15 mg/L, K2HPO 4 4.18 mg/L, KH2PO 4 3.26 mg/L, FeSO 4.7H2O 0.42 mg/L, H2SO 4 (conc.) 5.89 mg/l, Na2EDTA·2H2O 0.1 mg/L, H3BO 3 0.185 mg/L, MnCl2·4H 2O 0.415 mg/L, ZnCl2 0.003 mg/L, CoCl2·6H2O 0.0015 mg/L, Na2MoO 4·2H2O 0.007 mg/L, CuCl2.2H2O 0.00001 mg/L. The inclusion of EDTA in the medium makes no apparent difference to the growth rate of Raphidocelis subcapitata (formerly: Pseudokirchneriella subcapitata) and can be omitted. | 0 | no | [7 empty] | 23 | yes (225rpm) | growth inhibition (fluorescence) | IC50 | shaken 225rpm | mg/l | 28 |  |  | Kühnel, Dana; Nickel, Carmen; Hellack, Bryan; van der Zalm, Esther; Kussatz, Carola; Herrchen, Monika; Meisterjahn, Boris; Hund-Rinke, Kerstin | 2019 | Closing gaps for environmental risk screening of engineered nanomaterials | 10.1016/j.impact.2019.100173 | new_dataset
metal oxide | Fe2O3 |  |  |  |  | unknown | uncoated |  | 0 | 0 | hematite | 30 |  | 24h data in supp material (unsure what medium) |  |  |  | 37 | SEM/TEM | data in deionized water available | sonicated (10min) |  |  | Algae | Raphidocelis subcapitata |  |  |  |  | 72 | no |  | no | 24 | 0 | continuous |  | no | OECD 201 | OECD 201 medium | resulting in a medium composition of NaHCO 3 50 mg/L, NH4Cl 15 mg/L, MgCl2·6H 2O 12 mg/L, CaCl2·2H2O 18 mg/L, MgSO 4·7H2O 15 mg/L, K2HPO 4 4.18 mg/L, KH2PO 4 3.26 mg/L, FeSO 4.7H2O 0.42 mg/L, H2SO 4 (conc.) 5.89 mg/l, Na2EDTA·2H2O 0.1 mg/L, H3BO 3 0.185 mg/L, MnCl2·4H 2O 0.415 mg/L, ZnCl2 0.003 mg/L, CoCl2·6H2O 0.0015 mg/L, Na2MoO 4·2H2O 0.007 mg/L, CuCl2.2H2O 0.00001 mg/L. The inclusion of EDTA in the medium makes no apparent difference to the growth rate of Raphidocelis subcapitata (formerly: Pseudokirchneriella subcapitata) and can be omitted. | 0 | no | [7 empty] | 23 | yes (225rpm) | growth inhibition (fluorescence) | IC50 | shaken 225rpm | mg/l | 2.4 |  |  | Kühnel, Dana; Nickel, Carmen; Hellack, Bryan; van der Zalm, Esther; Kussatz, Carola; Herrchen, Monika; Meisterjahn, Boris; Hund-Rinke, Kerstin | 2019 | Closing gaps for environmental risk screening of engineered nanomaterials | 10.1016/j.impact.2019.100173 | new_dataset
metal oxide | Fe2O3 |  |  |  |  | unknown | uncoated |  | 0 | 0 | hematite | 30 |  | 24h data in supp material (unsure what medium) |  |  |  | 37 | SEM/TEM | data in deionized water available | sonicated (10min) |  |  | Algae | Desmodesmus subspicatus |  |  |  |  | 72 | no |  | no | 24 | 0 | continuous |  | no | OECD 201 | OECD 201 medium | resulting in a medium composition of NaHCO 3 50 mg/L, NH4Cl 15 mg/L, MgCl2·6H 2O 12 mg/L, CaCl2·2H2O 18 mg/L, MgSO 4·7H2O 15 mg/L, K2HPO 4 4.18 mg/L, KH2PO 4 3.26 mg/L, FeSO 4.7H2O 0.42 mg/L, H2SO 4 (conc.) 5.89 mg/l, Na2EDTA·2H2O 0.1 mg/L, H3BO 3 0.185 mg/L, MnCl2·4H 2O 0.415 mg/L, ZnCl2 0.003 mg/L, CoCl2·6H2O 0.0015 mg/L, Na2MoO 4·2H2O 0.007 mg/L, CuCl2.2H2O 0.00001 mg/L. The inclusion of EDTA in the medium makes no apparent difference to the growth rate of Raphidocelis subcapitata (formerly: Pseudokirchneriella subcapitata) and can be omitted. | 0 | no | [7 empty] | 23 | yes (225rpm) | growth inhibition (fluorescence) | IC50 | shaken 225rpm | mg/l | 27 |  |  | Kühnel, Dana; Nickel, Carmen; Hellack, Bryan; van der Zalm, Esther; Kussatz, Carola; Herrchen, Monika; Meisterjahn, Boris; Hund-Rinke, Kerstin | 2019 | Closing gaps for environmental risk screening of engineered nanomaterials | 10.1016/j.impact.2019.100173 | new_dataset
metal oxide | Fe2O3 |  |  |  |  | unknown | uncoated |  | 0 | 0 | hematite/magnetite | 12 |  | 24h data in supp material (unsure what medium) |  |  |  | 48 | SEM/TEM | data in deionized water available | sonicated (10min) |  |  | Algae | Raphidocelis subcapitata |  |  |  |  | 72 | no |  | no | 24 | 0 | continuous |  | no | OECD 201 | OECD 201 medium | resulting in a medium composition of NaHCO 3 50 mg/L, NH4Cl 15 mg/L, MgCl2·6H 2O 12 mg/L, CaCl2·2H2O 18 mg/L, MgSO 4·7H2O 15 mg/L, K2HPO 4 4.18 mg/L, KH2PO 4 3.26 mg/L, FeSO 4.7H2O 0.42 mg/L, H2SO 4 (conc.) 5.89 mg/l, Na2EDTA·2H2O 0.1 mg/L, H3BO 3 0.185 mg/L, MnCl2·4H 2O 0.415 mg/L, ZnCl2 0.003 mg/L, CoCl2·6H2O 0.0015 mg/L, Na2MoO 4·2H2O 0.007 mg/L, CuCl2.2H2O 0.00001 mg/L. The inclusion of EDTA in the medium makes no apparent difference to the growth rate of Raphidocelis subcapitata (formerly: Pseudokirchneriella subcapitata) and can be omitted. | 0 | no | [7 empty] | 23 | yes (225rpm) | growth inhibition (fluorescence) | IC50 | shaken 225rpm | mg/l | 111 |  |  | Kühnel, Dana; Nickel, Carmen; Hellack, Bryan; van der Zalm, Esther; Kussatz, Carola; Herrchen, Monika; Meisterjahn, Boris; Hund-Rinke, Kerstin | 2019 | Closing gaps for environmental risk screening of engineered nanomaterials | 10.1016/j.impact.2019.100173 | new_dataset
metal oxide | Fe2O3 |  |  |  |  | unknown | uncoated |  | 0 | 0 | hematite/magnetite | 12 |  | 24h data in supp material (unsure what medium) |  |  |  | 48 | SEM/TEM | data in deionized water available | sonicated (10min) |  |  | Algae | Desmodesmus subspicatus |  |  |  |  | 72 | no |  | no | 24 | 0 | continuous |  | no | OECD 201 | OECD 201 medium | resulting in a medium composition of NaHCO 3 50 mg/L, NH4Cl 15 mg/L, MgCl2·6H 2O 12 mg/L, CaCl2·2H2O 18 mg/L, MgSO 4·7H2O 15 mg/L, K2HPO 4 4.18 mg/L, KH2PO 4 3.26 mg/L, FeSO 4.7H2O 0.42 mg/L, H2SO 4 (conc.) 5.89 mg/l, Na2EDTA·2H2O 0.1 mg/L, H3BO 3 0.185 mg/L, MnCl2·4H 2O 0.415 mg/L, ZnCl2 0.003 mg/L, CoCl2·6H2O 0.0015 mg/L, Na2MoO 4·2H2O 0.007 mg/L, CuCl2.2H2O 0.00001 mg/L. The inclusion of EDTA in the medium makes no apparent difference to the growth rate of Raphidocelis subcapitata (formerly: Pseudokirchneriella subcapitata) and can be omitted. | 0 | no | [7 empty] | 23 | yes (225rpm) | growth inhibition (fluorescence) | IC50 | shaken 225rpm | mg/l | 51 |  |  | Kühnel, Dana; Nickel, Carmen; Hellack, Bryan; van der Zalm, Esther; Kussatz, Carola; Herrchen, Monika; Meisterjahn, Boris; Hund-Rinke, Kerstin | 2019 | Closing gaps for environmental risk screening of engineered nanomaterials | 10.1016/j.impact.2019.100173 | new_dataset
metal oxide | CuO |  |  |  |  | unknown | uncoated |  | 0 | 0 |  | 34 |  | 24h data in supp material (unsure what medium) |  |  |  | 24 | SEM/TEM | data in deionized water available | sonicated (10min) |  |  | Algae | Raphidocelis subcapitata |  |  |  |  | 72 | no |  | no | 24 | 0 | continuous |  | no | OECD 201 | OECD 201 medium | resulting in a medium composition of NaHCO 3 50 mg/L, NH4Cl 15 mg/L, MgCl2·6H 2O 12 mg/L, CaCl2·2H2O 18 mg/L, MgSO 4·7H2O 15 mg/L, K2HPO 4 4.18 mg/L, KH2PO 4 3.26 mg/L, FeSO 4.7H2O 0.42 mg/L, H2SO 4 (conc.) 5.89 mg/l, Na2EDTA·2H2O 0.1 mg/L, H3BO 3 0.185 mg/L, MnCl2·4H 2O 0.415 mg/L, ZnCl2 0.003 mg/L, CoCl2·6H2O 0.0015 mg/L, Na2MoO 4·2H2O 0.007 mg/L, CuCl2.2H2O 0.00001 mg/L. The inclusion of EDTA in the medium makes no apparent difference to the growth rate of Raphidocelis subcapitata (formerly: Pseudokirchneriella subcapitata) and can be omitted. | 0 | no | [7 empty] | 23 | yes (225rpm) | growth inhibition (fluorescence) | IC50 | shaken 225rpm | mg/l | 1.37 |  |  | Kühnel, Dana; Nickel, Carmen; Hellack, Bryan; van der Zalm, Esther; Kussatz, Carola; Herrchen, Monika; Meisterjahn, Boris; Hund-Rinke, Kerstin | 2019 | Closing gaps for environmental risk screening of engineered nanomaterials | 10.1016/j.impact.2019.100173 | new_dataset
metal oxide | CuO |  |  |  |  | unknown | uncoated |  | 0 | 0 |  | 34 |  | 24h data in supp material (unsure what medium) |  |  |  | 24 | SEM/TEM | data in deionized water available | sonicated (10min) |  |  | Algae | Desmodesmus subspicatus |  |  |  |  | 72 | no |  | no | 24 | 0 | continuous |  | no | OECD 201 | OECD 201 medium | resulting in a medium composition of NaHCO 3 50 mg/L, NH4Cl 15 mg/L, MgCl2·6H 2O 12 mg/L, CaCl2·2H2O 18 mg/L, MgSO 4·7H2O 15 mg/L, K2HPO 4 4.18 mg/L, KH2PO 4 3.26 mg/L, FeSO 4.7H2O 0.42 mg/L, H2SO 4 (conc.) 5.89 mg/l, Na2EDTA·2H2O 0.1 mg/L, H3BO 3 0.185 mg/L, MnCl2·4H 2O 0.415 mg/L, ZnCl2 0.003 mg/L, CoCl2·6H2O 0.0015 mg/L, Na2MoO 4·2H2O 0.007 mg/L, CuCl2.2H2O 0.00001 mg/L. The inclusion of EDTA in the medium makes no apparent difference to the growth rate of Raphidocelis subcapitata (formerly: Pseudokirchneriella subcapitata) and can be omitted. | 0 | no | [7 empty] | 23 | yes (225rpm) | growth inhibition (fluorescence) | IC50 | shaken 225rpm | mg/l | 3.3 |  |  | Kühnel, Dana; Nickel, Carmen; Hellack, Bryan; van der Zalm, Esther; Kussatz, Carola; Herrchen, Monika; Meisterjahn, Boris; Hund-Rinke, Kerstin | 2019 | Closing gaps for environmental risk screening of engineered nanomaterials | 10.1016/j.impact.2019.100173 | new_dataset
metal oxide | TiO2 |  |  | NM-104 (UV-Titan M212) |  | unknown | alumina + glycerin |  | 0 | 100 | rutile | 60 |  | 24h data in supp material (unsure what medium) |  |  |  | 30 | SEM/TEM | data in deionized water available | sonicated (10min) |  |  | Algae | Raphidocelis subcapitata |  |  |  |  | 72 | no |  | no | 24 | 0 | continuous |  | no | OECD 201 | OECD 201 medium | resulting in a medium composition of NaHCO 3 50 mg/L, NH4Cl 15 mg/L, MgCl2·6H 2O 12 mg/L, CaCl2·2H2O 18 mg/L, MgSO 4·7H2O 15 mg/L, K2HPO 4 4.18 mg/L, KH2PO 4 3.26 mg/L, FeSO 4.7H2O 0.42 mg/L, H2SO 4 (conc.) 5.89 mg/l, Na2EDTA·2H2O 0.1 mg/L, H3BO 3 0.185 mg/L, MnCl2·4H 2O 0.415 mg/L, ZnCl2 0.003 mg/L, CoCl2·6H2O 0.0015 mg/L, Na2MoO 4·2H2O 0.007 mg/L, CuCl2.2H2O 0.00001 mg/L. The inclusion of EDTA in the medium makes no apparent difference to the growth rate of Raphidocelis subcapitata (formerly: Pseudokirchneriella subcapitata) and can be omitted. | 0 | no | [7 empty] | 23 | yes (225rpm) | growth inhibition (fluorescence) | IC50 | shaken 225rpm | mg/l | 62.6 |  |  | Kühnel, Dana; Nickel, Carmen; Hellack, Bryan; van der Zalm, Esther; Kussatz, Carola; Herrchen, Monika; Meisterjahn, Boris; Hund-Rinke, Kerstin | 2019 | Closing gaps for environmental risk screening of engineered nanomaterials | 10.1016/j.impact.2019.100173 | new_dataset
metal oxide | TiO2 |  |  | NM-105 |  | unknown | uncoated |  | rutile/anatase | rutile/anatase | rutile/anatase | 51 |  | 24h data in supp material (unsure what medium) |  |  |  | 21 | SEM/TEM | data in deionized water available | sonicated (10min) |  |  | Algae | Raphidocelis subcapitata |  |  |  |  | 72 | no |  | no | 24 | 0 | continuous |  | no | OECD 201 | OECD 201 medium | resulting in a medium composition of NaHCO 3 50 mg/L, NH4Cl 15 mg/L, MgCl2·6H 2O 12 mg/L, CaCl2·2H2O 18 mg/L, MgSO 4·7H2O 15 mg/L, K2HPO 4 4.18 mg/L, KH2PO 4 3.26 mg/L, FeSO 4.7H2O 0.42 mg/L, H2SO 4 (conc.) 5.89 mg/l, Na2EDTA·2H2O 0.1 mg/L, H3BO 3 0.185 mg/L, MnCl2·4H 2O 0.415 mg/L, ZnCl2 0.003 mg/L, CoCl2·6H2O 0.0015 mg/L, Na2MoO 4·2H2O 0.007 mg/L, CuCl2.2H2O 0.00001 mg/L. The inclusion of EDTA in the medium makes no apparent difference to the growth rate of Raphidocelis subcapitata (formerly: Pseudokirchneriella subcapitata) and can be omitted. | 0 | no | [7 empty] | 23 | yes (225rpm) | growth inhibition (fluorescence) | IC50 | shaken 225rpm | mg/l | 4.7 |  |  | Kühnel, Dana; Nickel, Carmen; Hellack, Bryan; van der Zalm, Esther; Kussatz, Carola; Herrchen, Monika; Meisterjahn, Boris; Hund-Rinke, Kerstin | 2019 | Closing gaps for environmental risk screening of engineered nanomaterials | 10.1016/j.impact.2019.100173 | new_dataset
metal oxide | TiO2 | Degussa Evonik |  | Degussa P25 (Aeroxide P25) | image in paper | irregular | uncoated |  | 72.6 | 18.4 | 72.6% anatase - 18.4% rutile - 9% amorphous | 55.13 |  |  | 486 |  |  | 21 |  | -13.28 | sonicated (10min 40 kHz) |  |  | Algae | Raphidocelis subcapitata |  |  |  |  | 72 | no | visible light | yes | 24 | 0 | continuous |  | no | OECD 201 | OECD 201 medium | without EDTA | 0 | no | [6 empty] | 7.7 | 24 | yes (100rpm) | growth inhibition (fluorescence) | IC50 | shaken 100rpm | mg/l | 2.53 |  | trimmed Spearman-Karber | Lee, Woo-Mi; An, Youn-Joo | 2013 | Effects of zinc oxide and titanium dioxide nanoparticles on green algae under visible, UVA, and UVB irradiations: No evidence of enhanced algal toxicity under UV pre-irradiation | 10.1016/j.chemosphere.2012.12.033 | new_dataset
metal oxide | TiO2 | Degussa Evonik |  | Degussa P25 (Aeroxide P25) | image in paper | irregular | uncoated |  | 72.6 | 18.4 | 72.6% anatase - 18.4% rutile - 9% amorphous | 55.13 |  |  | 486 |  |  | 21 |  | -13.28 | sonicated (10min 40 kHz) |  |  | Algae | Raphidocelis subcapitata |  |  |  |  | 72 | no | 8.20 mW/cm^2 UVA | yes | 24 | 0 | continuous |  | no | OECD 201 | OECD 201 medium | without EDTA | 0 | no | [6 empty] | 7.7 | 24 | yes (100rpm) | growth inhibition (fluorescence) | IC50 | shaken 100rpm | mg/l | 3 |  | trimmed Spearman-Karber | Lee, Woo-Mi; An, Youn-Joo | 2013 | Effects of zinc oxide and titanium dioxide nanoparticles on green algae under visible, UVA, and UVB irradiations: No evidence of enhanced algal toxicity under UV pre-irradiation | 10.1016/j.chemosphere.2012.12.033 | new_dataset
metal oxide | TiO2 | Degussa Evonik |  | Degussa P25 (Aeroxide P25) | image in paper | irregular | uncoated |  | 72.6 | 18.4 | 72.6% anatase - 18.4% rutile - 9% amorphous | 55.13 |  |  | 486 |  |  | 21 |  | -13.28 | sonicated (10min 40 kHz) |  |  | Algae | Raphidocelis subcapitata |  |  |  |  | 72 | no | 5.68 mW/cm^2 UVB | yes | 24 | 0 | continuous |  | no | OECD 201 | OECD 201 medium | without EDTA | 0 | no | [6 empty] | 7.7 | 24 | yes (100rpm) | growth inhibition (fluorescence) | IC50 | shaken 100rpm | mg/l | 2.95 |  | trimmed Spearman-Karber | Lee, Woo-Mi; An, Youn-Joo | 2013 | Effects of zinc oxide and titanium dioxide nanoparticles on green algae under visible, UVA, and UVB irradiations: No evidence of enhanced algal toxicity under UV pre-irradiation | 10.1016/j.chemosphere.2012.12.033 | new_dataset
metal oxide | Fe2O3 | Beijing Dk Nano technology Co Ltd |  |  | image in supp material | rod | uncoated | data in supp material | 0 | 0 | alpha |  |  |  | 3020 |  | 63.2 | 20.4 | TEM | -21.1 | sonicated (15min 40 kHz 100W) |  |  | Algae | Chlorella pyrenonedosa |  |  |  |  | 96 | no |  | no | 14 | 10 | 14:10h light dark |  | no | OECD 201 | OECD 201 medium | composition in supp material | 0 | no | [6 empty] | 7.5 | 25 | yes (110rpm) | growth inhibition (cell density) | IC50 | shaken 110rpm | mg/l | 71 | nZVI particle data also available | linear interpolation | Lei, Cheng; Zhang, Luqing; Yang, Kun; Zhu, Lizhong; Lin, Daohui | 2016 | Toxicity of iron-based nanoparticles to green algae: Effects of particle size, crystal phase, oxidation state and environmental aging | 10.1016/j.envpol.2016.07.030 | new_dataset
metal oxide | Fe2O3 | Beijing Dk Nano technology Co Ltd |  |  | image in supp material | spherical (image unclear) | uncoated | data in supp material | 0 | 0 | gamma |  |  |  | 1237 |  |  | 24.2 | TEM | -21.1 | sonicated (15min 40 kHz 100W) |  |  | Algae | Chlorella pyrenonedosa |  |  |  |  | 96 | no |  | no | 14 | 10 | 14:10h light dark |  | no | OECD 201 | OECD 201 medium | composition in supp material | 0 | no | [6 empty] | 7.5 | 25 | yes (110rpm) | growth inhibition (cell density) | IC50 | shaken 110rpm | mg/l | 132 | nZVI particle data also available | linear interpolation | Lei, Cheng; Zhang, Luqing; Yang, Kun; Zhu, Lizhong; Lin, Daohui | 2016 | Toxicity of iron-based nanoparticles to green algae: Effects of particle size, crystal phase, oxidation state and environmental aging | 10.1016/j.envpol.2016.07.030 | new_dataset
metal oxide | Fe3O4 | Beijing Dk Nano technology Co Ltd |  |  | image in supp material | spherical (image unclear) | uncoated | data in supp material | 0 | 0 |  |  |  |  | 1098 |  |  | 24.7 | TEM | -28.6 | sonicated (15min 40 kHz 100W) |  |  | Algae | Chlorella pyrenonedosa |  |  |  |  | 96 | no |  | no | 14 | 10 | 14:10h light dark |  | no | OECD 201 | OECD 201 medium | composition in supp material | 0 | no | [6 empty] | 7.5 | 25 | yes (110rpm) | growth inhibition (cell density) | IC50 | shaken 110rpm | mg/l | 32.7 | nZVI particle data also available | linear interpolation | Lei, Cheng; Zhang, Luqing; Yang, Kun; Zhu, Lizhong; Lin, Daohui | 2016 | Toxicity of iron-based nanoparticles to green algae: Effects of particle size, crystal phase, oxidation state and environmental aging | 10.1016/j.envpol.2016.07.030 | new_dataset
metal oxide | TiO2 | Zhejiang Hongsheng Material Technology Co. |  |  |  | unknown | humic acid (0%) | >99 | 97-98 |  | 97-98% anatase | 152 |  |  | 1100 |  |  | 5-10 |  | -22.8 | sonicated (30min 40 kHz 100W) |  |  | Algae | Chlorella sp. |  |  |  |  | 96 | no |  | no | 14 | 10 | 14:10h light dark |  | no | OECD 201 | OECD 201 medium | The OECD recommended algal test medium was composed of ultrapure water and the following chemical ingredients (mg L-1): NH4Cl 15, MgCl2·6H2O 12, CaCl2·2H2O 18, MgSO4·7H2O 15, KH2PO4 1.6, FeCl3·6H2O 0.08, Na2EDTA·2H2O 0.1, H3BO3 0.185, MnCl2·4H2O 0.415, ZnCl2 3×10-3, CoCl2·6H2O 1.5×10-3, CuCl2·2H2O 10-5, Na2MoO4·2H2O 7×10-3, NaHCO3 50 | 0 | no (only as particle coating but not added to exposure medium) | [6 empty] | 7 | 25 | yes (110rpm) | growth inhibition (cell density) | IC50 | shaken 110rpm | mg/l | 4-5 |  | linear interpolation | Lin, Daohui; Ji, Jing; Long, Zhifeng; Yang, Kun; Wu, Fengchang | 2012 | The influence of dissolved and surface-bound humic acid on the toxicity of TiO2 nanoparticles to Chlorella sp. | 10.1016/j.watres.2012.05.035 | new_dataset
metal oxide | TiO2 | Zhejiang Hongsheng Material Technology Co. |  |  |  | unknown | humic acid (0.2%) | >99 | 97-98 |  | 97-98% anatase | 142 |  |  | 810 |  |  | 5-10 |  | -23.6 | sonicated (30min 40 kHz 100W) |  |  | Algae | Chlorella sp. |  |  |  |  | 96 | no |  | no | 14 | 10 | 14:10h light dark |  | no | OECD 201 | OECD 201 medium | The OECD recommended algal test medium was composed of ultrapure water and the following chemical ingredients (mg L-1): NH4Cl 15, MgCl2·6H2O 12, CaCl2·2H2O 18, MgSO4·7H2O 15, KH2PO4 1.6, FeCl3·6H2O 0.08, Na2EDTA·2H2O 0.1, H3BO3 0.185, MnCl2·4H2O 0.415, ZnCl2 3×10-3, CoCl2·6H2O 1.5×10-3, CuCl2·2H2O 10-5, Na2MoO4·2H2O 7×10-3, NaHCO3 50 | 0 | no (only as particle coating but not added to exposure medium) | [6 empty] | 7 | 25 | yes (110rpm) | growth inhibition (cell density) | IC50 | shaken 110rpm | mg/l | 4-5 |  | linear interpolation | Lin, Daohui; Ji, Jing; Long, Zhifeng; Yang, Kun; Wu, Fengchang | 2012 | The influence of dissolved and surface-bound humic acid on the toxicity of TiO2 nanoparticles to Chlorella sp. | 10.1016/j.watres.2012.05.035 | new_dataset
metal oxide | TiO2 | Zhejiang Hongsheng Material Technology Co. |  |  |  | unknown | humic acid (1%) | >99 | 97-98 |  | 97-98% anatase | 152 |  |  | 570 |  |  | 5-10 |  | -26.6 | sonicated (30min 40 kHz 100W) |  |  | Algae | Chlorella sp. |  |  |  |  | 96 | no |  | no | 14 | 10 | 14:10h light dark |  | no | OECD 201 | OECD 201 medium | The OECD recommended algal test medium was composed of ultrapure water and the following chemical ingredients (mg L-1): NH4Cl 15, MgCl2·6H2O 12, CaCl2·2H2O 18, MgSO4·7H2O 15, KH2PO4 1.6, FeCl3·6H2O 0.08, Na2EDTA·2H2O 0.1, H3BO3 0.185, MnCl2·4H2O 0.415, ZnCl2 3×10-3, CoCl2·6H2O 1.5×10-3, CuCl2·2H2O 10-5, Na2MoO4·2H2O 7×10-3, NaHCO3 50 | 0 | no (only as particle coating but not added to exposure medium) | [6 empty] | 7 | 25 | yes (110rpm) | growth inhibition (cell density) | IC50 | shaken 110rpm | mg/l | 4-6 |  | linear interpolation | Lin, Daohui; Ji, Jing; Long, Zhifeng; Yang, Kun; Wu, Fengchang | 2012 | The influence of dissolved and surface-bound humic acid on the toxicity of TiO2 nanoparticles to Chlorella sp. | 10.1016/j.watres.2012.05.035 | new_dataset
metal oxide | TiO2 | Zhejiang Hongsheng Material Technology Co. |  |  |  | unknown | humic acid (2%) | >99 | 97-98 |  | 97-98% anatase | 155 |  |  | 540 |  |  | 5-10 |  | -24.9 | sonicated (30min 40 kHz 100W) |  |  | Algae | Chlorella sp. |  |  |  |  | 96 | no |  | no | 14 | 10 | 14:10h light dark |  | no | OECD 201 | OECD 201 medium | The OECD recommended algal test medium was composed of ultrapure water and the following chemical ingredients (mg L-1): NH4Cl 15, MgCl2·6H2O 12, CaCl2·2H2O 18, MgSO4·7H2O 15, KH2PO4 1.6, FeCl3·6H2O 0.08, Na2EDTA·2H2O 0.1, H3BO3 0.185, MnCl2·4H2O 0.415, ZnCl2 3×10-3, CoCl2·6H2O 1.5×10-3, CuCl2·2H2O 10-5, Na2MoO4·2H2O 7×10-3, NaHCO3 50 | 0 | no (only as particle coating but not added to exposure medium) | [6 empty] | 7 | 25 | yes (110rpm) | growth inhibition (cell density) | IC50 | shaken 110rpm | mg/l | 30-31 |  | linear interpolation | Lin, Daohui; Ji, Jing; Long, Zhifeng; Yang, Kun; Wu, Fengchang | 2012 | The influence of dissolved and surface-bound humic acid on the toxicity of TiO2 nanoparticles to Chlorella sp. | 10.1016/j.watres.2012.05.035 | new_dataset
metal oxide | TiO2 | Zhejiang Hongsheng Material Technology Co. |  |  |  | unknown | humic acid (10%) | >99 | 97-98 |  | 97-98% anatase | 157 |  |  | 520 |  |  | 5-10 |  | -28.1 | sonicated (30min 40 kHz 100W) |  |  | Algae | Chlorella sp. |  |  |  |  | 96 | no |  | no | 14 | 10 | 14:10h light dark |  | no | OECD 201 | OECD 201 medium | The OECD recommended algal test medium was composed of ultrapure water and the following chemical ingredients (mg L-1): NH4Cl 15, MgCl2·6H2O 12, CaCl2·2H2O 18, MgSO4·7H2O 15, KH2PO4 1.6, FeCl3·6H2O 0.08, Na2EDTA·2H2O 0.1, H3BO3 0.185, MnCl2·4H2O 0.415, ZnCl2 3×10-3, CoCl2·6H2O 1.5×10-3, CuCl2·2H2O 10-5, Na2MoO4·2H2O 7×10-3, NaHCO3 50 | 0 | no (only as particle coating but not added to exposure medium) | [6 empty] | 7 | 25 | yes (110rpm) | growth inhibition (cell density) | IC50 | shaken 110rpm | mg/l | 45-48 |  | linear interpolation | Lin, Daohui; Ji, Jing; Long, Zhifeng; Yang, Kun; Wu, Fengchang | 2012 | The influence of dissolved and surface-bound humic acid on the toxicity of TiO2 nanoparticles to Chlorella sp. | 10.1016/j.watres.2012.05.035 | new_dataset
metal oxide | TiO2 | Zhejiang Hongsheng Material Technology Co. |  |  |  | unknown | humic acid (20%) | >99 | 97-98 |  | 97-98% anatase | 141 |  |  | 530 |  |  | 5-10 |  | -28.1 | sonicated (30min 40 kHz 100W) |  |  | Algae | Chlorella sp. |  |  |  |  | 96 | no |  | no | 14 | 10 | 14:10h light dark |  | no | OECD 201 | OECD 201 medium | The OECD recommended algal test medium was composed of ultrapure water and the following chemical ingredients (mg L-1): NH4Cl 15, MgCl2·6H2O 12, CaCl2·2H2O 18, MgSO4·7H2O 15, KH2PO4 1.6, FeCl3·6H2O 0.08, Na2EDTA·2H2O 0.1, H3BO3 0.185, MnCl2·4H2O 0.415, ZnCl2 3×10-3, CoCl2·6H2O 1.5×10-3, CuCl2·2H2O 10-5, Na2MoO4·2H2O 7×10-3, NaHCO3 50 | 0 | no (only as particle coating but not added to exposure medium) | [6 empty] | 7 | 25 | yes (110rpm) | growth inhibition (cell density) | IC50 | shaken 110rpm | mg/l | 43-45 |  | linear interpolation | Lin, Daohui; Ji, Jing; Long, Zhifeng; Yang, Kun; Wu, Fengchang | 2012 | The influence of dissolved and surface-bound humic acid on the toxicity of TiO2 nanoparticles to Chlorella sp. | 10.1016/j.watres.2012.05.035 | new_dataset
metal oxide | TiO2 | Zhejiang Hongsheng Material Technology Co. |  |  | image in paper | unknown (image unclear) | uncoated | >99 | 97-98 |  | 97-98% anatase | 152 |  |  | 940 |  |  | 5-10 |  | -22.6 | sonicated (30min 40 kHz 100W) |  |  | Algae | Chlorella sp. |  |  |  |  | 96 | no |  | no | 14 | 10 | 14:10h light dark |  | no | OECD 201 | OECD 201 medium | The OECD recommended algal test medium was composed of ultrapure water and the following chemical ingredients (mg L-1): NH4Cl 15, MgCl2·6H2O 12, CaCl2·2H2O 18, MgSO4·7H2O 15, KH2PO4 1.6, FeCl3·6H2O 0.08, Na2EDTA·2H2O 0.1, H3BO3 0.185, MnCl2·4H2O 0.415, ZnCl2 3×10-3, CoCl2·6H2O 1.5×10-3, CuCl2·2H2O 10-5, Na2MoO4·2H2O 7×10-3, NaHCO3 50 | 0 | no | [6 empty] | 7 | 25 | yes (110rpm) | growth inhibition (cell density) | IC50 | shaken 110rpm | mg/l | 4.9 |  | linear interpolation | Lin, Daohui; Ji, Jing; Long, Zhifeng; Yang, Kun; Wu, Fengchang | 2012 | The influence of dissolved and surface-bound humic acid on the toxicity of TiO2 nanoparticles to Chlorella sp. | 10.1016/j.watres.2012.05.035 | new_dataset
metal oxide | TiO2 | Zhejiang Hongsheng Material Technology Co. |  |  | image in paper | unknown (image unclear) | humic acid (30%) | >99 | 97-98 |  | 97-98% anatase | 144 |  |  | 510 |  |  | 5-10 |  | -28 | sonicated (30min 40 kHz 100W) |  |  | Algae | Chlorella sp. |  |  |  |  | 96 | no |  | no | 14 | 10 | 14:10h light dark |  | no | OECD 201 | OECD 201 medium | The OECD recommended algal test medium was composed of ultrapure water and the following chemical ingredients (mg L-1): NH4Cl 15, MgCl2·6H2O 12, CaCl2·2H2O 18, MgSO4·7H2O 15, KH2PO4 1.6, FeCl3·6H2O 0.08, Na2EDTA·2H2O 0.1, H3BO3 0.185, MnCl2·4H2O 0.415, ZnCl2 3×10-3, CoCl2·6H2O 1.5×10-3, CuCl2·2H2O 10-5, Na2MoO4·2H2O 7×10-3, NaHCO3 50 | 0 | no (only as particle coating but not added to exposure medium) | [6 empty] | 7 | 25 | yes (110rpm) | growth inhibition (cell density) | IC50 | shaken 110rpm | mg/l | 40-43 |  | linear interpolation | Lin, Daohui; Ji, Jing; Long, Zhifeng; Yang, Kun; Wu, Fengchang | 2012 | The influence of dissolved and surface-bound humic acid on the toxicity of TiO2 nanoparticles to Chlorella sp. | 10.1016/j.watres.2012.05.035 | new_dataset
metal | Ag | NanoComposix |  |  |  | unknown | polyethylene glycol (PEG) |  | 0 | 0 |  |  |  |  | data in supp material for MilliQ |  |  | 9.7 | TEM | data in supp material for MilliQ |  |  |  | Algae | Raphidocelis subcapitata |  |  |  |  | 48 | no |  | no |  |  |  |  | no | OECD 201 | OECD 201 medium | composition in supp material | 0 | no | [6 empty] | 7.58-8.04 |  | no | growth inhibition (fluorescence) | IC50 |  | ng/ml | 5.4 |  |  | Malysheva, Anzhela; Voelcker, Nicolas; Holm, Peter E.; Lombi, Enzo | 2016 | Unraveling the Complex Behavior of AgNPs Driving NP-Cell Interactions and Toxicity to Algal Cells | 10.1021/acs.est.6b03470 | new_dataset
metal | Ag | NanoComposix |  |  |  | unknown | polyethylene glycol (PEG) |  | 0 | 0 |  |  |  |  | data in supp material for MilliQ |  |  | 29.1 | TEM | data in supp material for MilliQ |  |  |  | Algae | Raphidocelis subcapitata |  |  |  |  | 48 | no |  | no |  |  |  |  | no | OECD 201 | OECD 201 medium | composition in supp material | 0 | no | [6 empty] | 7.6-7.93 |  | no | growth inhibition (fluorescence) | IC50 |  | ng/ml | 11.94 |  |  | Malysheva, Anzhela; Voelcker, Nicolas; Holm, Peter E.; Lombi, Enzo | 2016 | Unraveling the Complex Behavior of AgNPs Driving NP-Cell Interactions and Toxicity to Algal Cells | 10.1021/acs.est.6b03470 | new_dataset
metal | Ag | NanoComposix |  |  |  | unknown | polyethylene glycol (PEG) |  | 0 | 0 |  |  |  |  | data in supp material for MilliQ |  |  | 70.5 | TEM | data in supp material for MilliQ |  |  |  | Algae | Raphidocelis subcapitata |  |  |  |  | 48 | no |  | no |  |  |  |  | no | OECD 201 | OECD 201 medium | composition in supp material | 0 | no | [6 empty] | 7.57-7.97 |  | no | growth inhibition (fluorescence) | IC50 |  | ng/ml | 66.52 |  |  | Malysheva, Anzhela; Voelcker, Nicolas; Holm, Peter E.; Lombi, Enzo | 2016 | Unraveling the Complex Behavior of AgNPs Driving NP-Cell Interactions and Toxicity to Algal Cells | 10.1021/acs.est.6b03470 | new_dataset
metal | Ag | NanoComposix |  |  |  | unknown | citrate |  | 0 | 0 |  |  |  |  | data in supp material for MilliQ |  |  | 9.8 | TEM | data in supp material for MilliQ |  |  |  | Algae | Raphidocelis subcapitata |  |  |  |  | 48 | no |  | no |  |  |  |  | no | OECD 201 | OECD 201 medium | composition in supp material | 0 | no | [6 empty] | 7.55-8.01 |  | no | growth inhibition (fluorescence) | IC50 |  | ng/ml | 23.13 |  |  | Malysheva, Anzhela; Voelcker, Nicolas; Holm, Peter E.; Lombi, Enzo | 2016 | Unraveling the Complex Behavior of AgNPs Driving NP-Cell Interactions and Toxicity to Algal Cells | 10.1021/acs.est.6b03470 | new_dataset
metal | Ag | NanoComposix |  |  |  | unknown | citrate |  | 0 | 0 |  |  |  |  | data in supp material for MilliQ |  |  | 28.7 | TEM | data in supp material for MilliQ |  |  |  | Algae | Raphidocelis subcapitata |  |  |  |  | 48 | no |  | no |  |  |  |  | no | OECD 201 | OECD 201 medium | composition in supp material | 0 | no | [6 empty] | 7.57-8.02 |  | no | growth inhibition (fluorescence) | IC50 |  | ng/ml | 38.28 |  |  | Malysheva, Anzhela; Voelcker, Nicolas; Holm, Peter E.; Lombi, Enzo | 2016 | Unraveling the Complex Behavior of AgNPs Driving NP-Cell Interactions and Toxicity to Algal Cells | 10.1021/acs.est.6b03470 | new_dataset
metal | Ag | NanoComposix |  |  |  | unknown | citrate |  | 0 | 0 |  |  |  |  | data in supp material for MilliQ |  |  | 71.5 | TEM | data in supp material for MilliQ |  |  |  | Algae | Raphidocelis subcapitata |  |  |  |  | 48 | no |  | no |  |  |  |  | no | OECD 201 | OECD 201 medium | composition in supp material | 0 | no | [6 empty] | 7.6-8.02 |  | no | growth inhibition (fluorescence) | IC50 |  | ng/ml | 118.1 |  |  | Malysheva, Anzhela; Voelcker, Nicolas; Holm, Peter E.; Lombi, Enzo | 2016 | Unraveling the Complex Behavior of AgNPs Driving NP-Cell Interactions and Toxicity to Algal Cells | 10.1021/acs.est.6b03470 | new_dataset
metal | Ag | NanoComposix |  |  |  | unknown | branched polyethylenimine (bPEI) |  | 0 | 0 |  |  |  |  | data in supp material for MilliQ |  |  | 9.2 | TEM | data in supp material for MilliQ |  |  |  | Algae | Raphidocelis subcapitata |  |  |  |  | 48 | no |  | no |  |  |  |  | no | OECD 201 | OECD 201 medium | composition in supp material | 0 | no | [6 empty] | 7.6-8.06 |  | no | growth inhibition (fluorescence) | IC50 |  | ng/ml | 22.92 |  |  | Malysheva, Anzhela; Voelcker, Nicolas; Holm, Peter E.; Lombi, Enzo | 2016 | Unraveling the Complex Behavior of AgNPs Driving NP-Cell Interactions and Toxicity to Algal Cells | 10.1021/acs.est.6b03470 | new_dataset
metal | Ag | NanoComposix |  |  |  | unknown | branched polyethylenimine (bPEI) |  | 0 | 0 |  |  |  |  | data in supp material for MilliQ |  |  | 29.3 | TEM | data in supp material for MilliQ |  |  |  | Algae | Raphidocelis subcapitata |  |  |  |  | 48 | no |  | no |  |  |  |  | no | OECD 201 | OECD 201 medium | composition in supp material | 0 | no | [6 empty] | 7.61-8.02 |  | no | growth inhibition (fluorescence) | IC50 |  | ng/ml | 67.1 |  |  | Malysheva, Anzhela; Voelcker, Nicolas; Holm, Peter E.; Lombi, Enzo | 2016 | Unraveling the Complex Behavior of AgNPs Driving NP-Cell Interactions and Toxicity to Algal Cells | 10.1021/acs.est.6b03470 | new_dataset
metal | Ag | NanoComposix |  |  |  | unknown | branched polyethylenimine (bPEI) |  | 0 | 0 |  |  |  |  | data in supp material for MilliQ |  |  | 79.4 | TEM | data in supp material for MilliQ |  |  |  | Algae | Raphidocelis subcapitata |  |  |  |  | 48 | no |  | no |  |  |  |  | no | OECD 201 | OECD 201 medium | composition in supp material | 0 | no | [6 empty] | 7.61-8.02 |  | no | growth inhibition (fluorescence) | IC50 |  | ng/ml | 307.4 |  |  | Malysheva, Anzhela; Voelcker, Nicolas; Holm, Peter E.; Lombi, Enzo | 2016 | Unraveling the Complex Behavior of AgNPs Driving NP-Cell Interactions and Toxicity to Algal Cells | 10.1021/acs.est.6b03470 | new_dataset
metal oxide | CeO2 | Nanobyk |  |  | image in paper | nearly spherical | citrate |  | 0 | 0 |  |  |  |  | 11-229 |  |  | 10 |  | -21 |  | stirred |  | Algae | Raphidocelis subcapitata |  |  |  |  | 72 | no |  | no | 24 | 0 | continuous |  | no | OECD 201 | OECD 201 medium |  | 0 | no | [6 empty] | 7.8 | 22 | yes | growth inhibition (fluorescence) | IC50 | shaken | mg/l | 5.6 | Extra data point in supp material + EC10 + EC20 data available | three parameter non linear regression | Manier, Nicolas; Bado-Nilles, Anne; Delalain, Patrice; Aguerre-Chariol, Olivier; Pandard, Pascal | 2013 | Ecotoxicity of non-aged and aged CeO2 nanomaterials towards freshwater microalgae | 10.1016/j.envpol.2013.04.040 | new_dataset
metal oxide | CeO2 | Nanobyk |  |  | image in paper | nearly spherical | citrate |  | 0 | 0 |  |  |  |  | 7000-10000 |  |  | 10 |  |  |  | stirred |  | Algae | Raphidocelis subcapitata |  |  |  |  | 72 | 3 days aged (stirred) |  | no | 24 | 0 | continuous |  | no | OECD 201 | OECD 201 medium |  | 0 | no | [6 empty] | 7.7 | 22 | yes | growth inhibition (fluorescence) | IC50 | shaken | mg/l | 4.1 | Extra data point in supp material + EC10 + EC20 data available | three parameter non linear regression | Manier, Nicolas; Bado-Nilles, Anne; Delalain, Patrice; Aguerre-Chariol, Olivier; Pandard, Pascal | 2013 | Ecotoxicity of non-aged and aged CeO2 nanomaterials towards freshwater microalgae | 10.1016/j.envpol.2013.04.040 | new_dataset
metal oxide | CeO2 | Nanobyk |  |  | image in paper | nearly spherical | citrate |  | 0 | 0 |  |  |  |  | 7000-20000 |  |  | 10 |  |  |  | stirred |  | Algae | Raphidocelis subcapitata |  |  |  |  | 72 | 30 days aged (stirred) |  | no | 24 | 0 | continuous |  | no | OECD 201 | OECD 201 medium |  | 0 | no | [6 empty] | 7.8 | 22 | yes | growth inhibition (fluorescence) | IC50 | shaken | mg/l | 6.2 | Extra data point in supp material + EC10 + EC20 data available | three parameter non linear regression | Manier, Nicolas; Bado-Nilles, Anne; Delalain, Patrice; Aguerre-Chariol, Olivier; Pandard, Pascal | 2013 | Ecotoxicity of non-aged and aged CeO2 nanomaterials towards freshwater microalgae | 10.1016/j.envpol.2013.04.040 | new_dataset
metal oxide | TiO2 | Zhejiang Hongsheng Material Technology Co. |  | A-HR3 | image in supp material | nearly spherical | uncoated | 98 | 100 | 0 | anatase | 324 |  |  | 525 |  |  | 12 | TEM | -2.2 | sonicated (30min 40 kHz 600W) |  |  | Algae | Chlorella pyrenoidosa |  |  |  |  | 96 | no |  | no | 14 | 10 | 14:10h light dark |  | no | OECD 201 | OECD 201 medium | composition in supp material | 0 | no | [5 empty] | 158 μS/cm | 8.1 | 25 | yes (120rpm) | growth inhibition (cell density) | IC50 | shaken 120rpm | mg/l | 9.1 |  | probit | Middepogu, Ayyaraju; Hou, Jie; Gao, Xuan; Lin, Daohui | 2018 | Effect and mechanism of TiO2 nanoparticles on the photosynthesis of Chlorella pyrenoidosa | 10.1016/j.ecoenv.2018.06.027 | new_dataset
metal | Au | Sigma-Aldrich |  |  | image in supp material | spherical | uncoated |  | 0 | 0 |  |  |  |  | 28.9 |  |  | 10 | TEM |  |  |  |  | Algae | Raphidocelis subcapitata |  | UTEX 1648 |  |  | 72 | no |  | no | 16 | 8 | 16:8h light dark |  | no | OECD 201 | OECD 201 medium |  | 0 | no | [7 empty] | 24 | yes (100rpm) | growth inhibition (cell density) | IC50 | shaken 100rpm | particles/ml | 25.5 | bacteria + EC10 data also available |  | Nam, Sun-Hwa; Shin, Yu-Jin; Lee, Woo-Mi; Kim, Shin Woong; Kwak, Jin Il; Yoon, Sung-Ji; An, Youn-Joo | 2015 | Conducting a battery of bioassays for gold nanoparticles to derive guideline value for the protection of aquatic ecosystems | 10.3109/17435390.2014.930531 | new_dataset
metal | Au | Sigma-Aldrich |  |  | image in supp material | spherical | uncoated |  | 0 | 0 |  |  |  |  | 384.6 |  |  | 10 | TEM |  |  |  |  | Cyanobacteria | Euglena gracilis |  |  |  |  | 72 | no |  | no | 16 | 8 | 16:8h light dark |  | no | OECD 201 | OECD 201 medium |  | 0 | no | [7 empty] | 24 | yes (100rpm) | growth inhibition (cell density) | IC50 | shaken 100rpm | particles/ml | 90.85 | bacteria + EC10 data also available |  | Nam, Sun-Hwa; Shin, Yu-Jin; Lee, Woo-Mi; Kim, Shin Woong; Kwak, Jin Il; Yoon, Sung-Ji; An, Youn-Joo | 2015 | Conducting a battery of bioassays for gold nanoparticles to derive guideline value for the protection of aquatic ecosystems | 10.3109/17435390.2014.930531 | new_dataset
metal oxide | TiO2 | OECD Working Party on Manufactured Nanomaterials |  | NM-104 (UV-Titan M212) |  | unknown | alumina |  |  | 89 | 89% rutile | 60 |  |  | 1224 | 0.25 |  | 20 |  | 12 |  | sonicated (15min 20 kHz 750W) + stirred |  | Algae | Raphidocelis subcapitata |  |  |  |  | 72 | no |  | no | 24 | 0 | continuous |  | no | OECD 201 | OECD 201 medium |  | 0 | no | [7 empty] | 22 | no | growth inhibition (fluorescence) | IC50 | 24-well microplates; shaken 125rpm | mg/l | >50 | EC25 data available | three parameter non linear regression | Nicolas, Manier; Séverine, Le Manach; Anne, Bado-Nilles; Pascal, Pandard | 2016 | Effect of two TiO <sub>2</sub> nanoparticles on the growth of unicellular green algae using the OECD 201 test guideline: influence of the exposure system | 10.1080/02772248.2015.1124881 | new_dataset
metal oxide | TiO2 | OECD Working Party on Manufactured Nanomaterials |  | NM-104 (UV-Titan M212) |  | unknown | alumina |  |  | 89 | 89% rutile | 60 |  |  | 1224 | 0.25 |  | 20 |  | 12 |  | sonicated (15min 20 kHz 750W) + stirred |  | Algae | Raphidocelis subcapitata |  |  |  |  | 72 | no |  | no | 24 | 0 | continuous |  | no | OECD 201 | OECD 201 medium |  | 0 | no | [7 empty] | 22 | no | growth inhibition (fluorescence) | IC50 | cylindrical vials; shaken | mg/l | 39 | EC25 data available | three parameter non linear regression | Nicolas, Manier; Séverine, Le Manach; Anne, Bado-Nilles; Pascal, Pandard | 2016 | Effect of two TiO <sub>2</sub> nanoparticles on the growth of unicellular green algae using the OECD 201 test guideline: influence of the exposure system | 10.1080/02772248.2015.1124881 | new_dataset
metal oxide | TiO2 | OECD Working Party on Manufactured Nanomaterials |  | NM-104 (UV-Titan M212) |  | unknown | alumina |  |  | 89 | 89% rutile | 60 |  |  | 1224 | 0.25 |  | 20 |  | 12 |  | sonicated (15min 20 kHz 750W) + stirred |  | Algae | Raphidocelis subcapitata |  |  |  |  | 72 | no |  | no | 24 | 0 | continuous |  | no | OECD 201 | OECD 201 medium |  | 0 | no | [7 empty] | 22 | no | growth inhibition (fluorescence) | IC50 | erlenmeyer flasks; shaken 125rpm | mg/l | >50 | EC25 data available | three parameter non linear regression | Nicolas, Manier; Séverine, Le Manach; Anne, Bado-Nilles; Pascal, Pandard | 2016 | Effect of two TiO <sub>2</sub> nanoparticles on the growth of unicellular green algae using the OECD 201 test guideline: influence of the exposure system | 10.1080/02772248.2015.1124881 | new_dataset
metal oxide | TiO2 | OECD Working Party on Manufactured Nanomaterials |  | NM-101 (Hombikat UV 100) |  | unknown | uncoated |  | 98.5 |  | 98.5% anatase | 250-320 |  |  | 763 | 0.268 |  | <10 |  | -18 |  | sonicated (15min 20 kHz 750W) + stirred |  | Algae | Raphidocelis subcapitata |  |  |  |  | 72 | no |  | no | 24 | 0 | continuous |  | no | OECD 201 | OECD 201 medium |  | 0 | no | [7 empty] | 22 | no | growth inhibition (fluorescence) | IC50 | 24-well microplates; shaken 125rpm | mg/l | 8.5 | EC25 data available | three parameter non linear regression | Nicolas, Manier; Séverine, Le Manach; Anne, Bado-Nilles; Pascal, Pandard | 2016 | Effect of two TiO <sub>2</sub> nanoparticles on the growth of unicellular green algae using the OECD 201 test guideline: influence of the exposure system | 10.1080/02772248.2015.1124881 | new_dataset
metal oxide | TiO2 | OECD Working Party on Manufactured Nanomaterials |  | NM-101 (Hombikat UV 100) |  | unknown | uncoated |  | 98.5 |  | 98.5% anatase | 250-320 |  |  | 763 | 0.268 |  | <10 |  | -18 |  | sonicated (15min 20 kHz 750W) + stirred |  | Algae | Raphidocelis subcapitata |  |  |  |  | 72 | no |  | no | 24 | 0 | continuous |  | no | OECD 201 | OECD 201 medium |  | 0 | no | [7 empty] | 22 | no | growth inhibition (fluorescence) | IC50 | cylindrical vials; shaken | mg/l | 2.7 | EC25 data available | three parameter non linear regression | Nicolas, Manier; Séverine, Le Manach; Anne, Bado-Nilles; Pascal, Pandard | 2016 | Effect of two TiO <sub>2</sub> nanoparticles on the growth of unicellular green algae using the OECD 201 test guideline: influence of the exposure system | 10.1080/02772248.2015.1124881 | new_dataset
metal oxide | TiO2 | OECD Working Party on Manufactured Nanomaterials |  | NM-101 (Hombikat UV 100) |  | unknown | uncoated |  | 98.5 |  | 98.5% anatase | 250-320 |  |  | 763 | 0.268 |  | <10 |  | -18 |  | sonicated (15min 20 kHz 750W) + stirred |  | Algae | Raphidocelis subcapitata |  |  |  |  | 72 | no |  | no | 24 | 0 | continuous |  | no | OECD 201 | OECD 201 medium |  | 0 | no | [7 empty] | 22 | no | growth inhibition (fluorescence) | IC50 | erlenmeyer flasks; shaken 125rpm | mg/l | >50 | EC25 data available | three parameter non linear regression | Nicolas, Manier; Séverine, Le Manach; Anne, Bado-Nilles; Pascal, Pandard | 2016 | Effect of two TiO <sub>2</sub> nanoparticles on the growth of unicellular green algae using the OECD 201 test guideline: influence of the exposure system | 10.1080/02772248.2015.1124881 | new_dataset
metal oxide | CeO2 | Sigma-Aldrich |  |  | image in paper + supp material | irregular | uncoated | 93.2 | 0 | 0 |  | 63.2 |  | data for 24h available |  |  |  | 13 | BET | -15.5 | stirred | stirred (2h) |  | Algae | Raphidocelis subcapitata |  |  |  |  | 72 | no |  | no |  |  |  |  | no | OECD 201 | OECD 201 medium |  | 0 | no | 0 | [5 empty] | 8 | 22 | yes | growth inhibition (optical density) | IC50 | shaken | mg/l | 0.95 | EC10 data available | linear interpolation | Rodea-Palomares, Ismael; Boltes, Karina; Fernández-Piñas, Francisca; Leganés, Francisco; García-Calvo, Eloy; Santiago, Javier; Rosal, Roberto | 2011 | Physicochemical Characterization and Ecotoxicological Assessment of CeO2 Nanoparticles Using Two Aquatic Microorganisms | 10.1093/toxsci/kfq311 | new_dataset
metal oxide | CeO2 | Sigma-Aldrich |  |  | image in paper + supp material | irregular | uncoated | 97.7 | 0 | 0 |  | 37.8 |  | data for 24h available |  |  |  | 22 | BET | -16 | stirred | stirred (2h) |  | Algae | Raphidocelis subcapitata |  |  |  |  | 72 | no |  | no |  |  |  |  | no | OECD 201 | OECD 201 medium |  | 0 | no | 0 | [5 empty] | 8 | 22 | yes | growth inhibition (optical density) | IC50 | shaken | mg/l | 0.88 | EC10 data available | linear interpolation | Rodea-Palomares, Ismael; Boltes, Karina; Fernández-Piñas, Francisca; Leganés, Francisco; García-Calvo, Eloy; Santiago, Javier; Rosal, Roberto | 2011 | Physicochemical Characterization and Ecotoxicological Assessment of CeO2 Nanoparticles Using Two Aquatic Microorganisms | 10.1093/toxsci/kfq311 | new_dataset
metal oxide | CeO2 | OECD Working Party on Manufactured Nanomaterials |  |  | image in paper + supp material | irregular | uncoated | 95.8 | 0 | 0 |  | 29.9 |  | data for 24h available |  |  |  | 28 | BET | -10.9 | stirred | stirred (2h) |  | Algae | Raphidocelis subcapitata |  |  |  |  | 96 | no |  | no |  |  |  |  | no | OECD 201 | OECD 201 medium |  | 0 | no | 0 | [5 empty] | 8 | 22 | yes | growth inhibition (optical density) | IC50 | shaken | mg/l | 8.96 | EC10 data available | linear interpolation | Rodea-Palomares, Ismael; Boltes, Karina; Fernández-Piñas, Francisca; Leganés, Francisco; García-Calvo, Eloy; Santiago, Javier; Rosal, Roberto | 2011 | Physicochemical Characterization and Ecotoxicological Assessment of CeO2 Nanoparticles Using Two Aquatic Microorganisms | 10.1093/toxsci/kfq311 | new_dataset
metal oxide | CeO2 | Sigma-Aldrich |  |  | image in paper + supp material | irregular | uncoated | 93.2 | 0 | 0 |  | 63.2 |  | data for 24h available |  |  |  | 13 | BET | -15.5 | stirred | stirred (2h) |  | Algae | Raphidocelis subcapitata |  |  |  |  | 72 | no |  | no |  |  |  |  | no | OECD 201 | OECD 201 medium |  | 0 | no | 0 | [5 empty] | 8 | 22 | yes | growth inhibition (cell density) | IC50 | shaken | mg/l | 9.7 | EC10 data available | linear interpolation | Rodea-Palomares, Ismael; Boltes, Karina; Fernández-Piñas, Francisca; Leganés, Francisco; García-Calvo, Eloy; Santiago, Javier; Rosal, Roberto | 2011 | Physicochemical Characterization and Ecotoxicological Assessment of CeO2 Nanoparticles Using Two Aquatic Microorganisms | 10.1093/toxsci/kfq311 | new_dataset
metal oxide | CeO2 | Sigma-Aldrich |  |  | image in paper + supp material | irregular | uncoated | 97.7 | 0 | 0 |  | 37.8 |  | data for 24h available |  |  |  | 22 | BET | -16 | stirred | stirred (2h) |  | Algae | Raphidocelis subcapitata |  |  |  |  | 72 | no |  | no |  |  |  |  | no | OECD 201 | OECD 201 medium |  | 0 | no | 0 | [5 empty] | 8 | 22 | yes | growth inhibition (cell density) | IC50 | shaken | mg/l | 4.4 | EC10 data available | linear interpolation | Rodea-Palomares, Ismael; Boltes, Karina; Fernández-Piñas, Francisca; Leganés, Francisco; García-Calvo, Eloy; Santiago, Javier; Rosal, Roberto | 2011 | Physicochemical Characterization and Ecotoxicological Assessment of CeO2 Nanoparticles Using Two Aquatic Microorganisms | 10.1093/toxsci/kfq311 | new_dataset
metal oxide | CeO2 | OECD Working Party on Manufactured Nanomaterials |  |  | image in paper + supp material | irregular | uncoated | 95.8 | 0 | 0 |  | 29.9 |  | data for 24h available |  |  |  | 28 | BET | -10.9 | stirred | stirred (2h) |  | Algae | Raphidocelis subcapitata |  |  |  |  | 72 | no |  | no |  |  |  |  | no | OECD 201 | OECD 201 medium |  | 0 | no | 0 | [5 empty] | 8 | 22 | yes | growth inhibition (cell density) | IC50 | shaken | mg/l | 16.4 | EC10 data available | linear interpolation | Rodea-Palomares, Ismael; Boltes, Karina; Fernández-Piñas, Francisca; Leganés, Francisco; García-Calvo, Eloy; Santiago, Javier; Rosal, Roberto | 2011 | Physicochemical Characterization and Ecotoxicological Assessment of CeO2 Nanoparticles Using Two Aquatic Microorganisms | 10.1093/toxsci/kfq311 | new_dataset
metal oxide | CeO2 | Sigma-Aldrich |  |  | image in paper + supp material | irregular | uncoated | 93.2 | 0 | 0 |  | 63.2 |  | data for 24h available |  |  |  | 13 | BET | -15.5 | stirred | stirred (2h) |  | Algae | Raphidocelis subcapitata |  |  |  |  | 72 | no |  | no |  |  |  |  | no | OECD 201 | OECD 201 medium |  | 0 | no | 0 | [5 empty] | 8 | 22 | yes | growth inhibition (ATP) | IC50 | shaken | mg/l | 5.2 | EC10 data available | linear interpolation | Rodea-Palomares, Ismael; Boltes, Karina; Fernández-Piñas, Francisca; Leganés, Francisco; García-Calvo, Eloy; Santiago, Javier; Rosal, Roberto | 2011 | Physicochemical Characterization and Ecotoxicological Assessment of CeO2 Nanoparticles Using Two Aquatic Microorganisms | 10.1093/toxsci/kfq311 | new_dataset | is this same as growth inhibition (fluorescence)?
metal oxide | CeO2 | Sigma-Aldrich |  |  | image in paper + supp material | irregular | uncoated | 97.7 | 0 | 0 |  | 37.8 |  | data for 24h available |  |  |  | 22 | BET | -16 | stirred | stirred (2h) |  | Algae | Raphidocelis subcapitata |  |  |  |  | 72 | no |  | no |  |  |  |  | no | OECD 201 | OECD 201 medium |  | 0 | no | 0 | [5 empty] | 8 | 22 | yes | growth inhibition (ATP) | IC50 | shaken | mg/l | 2.4 | EC10 data available | linear interpolation | Rodea-Palomares, Ismael; Boltes, Karina; Fernández-Piñas, Francisca; Leganés, Francisco; García-Calvo, Eloy; Santiago, Javier; Rosal, Roberto | 2011 | Physicochemical Characterization and Ecotoxicological Assessment of CeO2 Nanoparticles Using Two Aquatic Microorganisms | 10.1093/toxsci/kfq311 | new_dataset | is this same as growth inhibition (fluorescence)?
metal oxide | CeO2 | OECD Working Party on Manufactured Nanomaterials |  |  | image in paper + supp material | irregular | uncoated | 95.8 | 0 | 0 |  | 29.9 |  | data for 24h available |  |  |  | 28 | BET | -10.9 | stirred | stirred (2h) |  | Algae | Raphidocelis subcapitata |  |  |  |  | 72 | no |  | no |  |  |  |  | no | OECD 201 | OECD 201 medium |  | 0 | no | 0 | [5 empty] | 8 | 22 | yes | growth inhibition (ATP) | IC50 | shaken | mg/l | 8.5 | EC10 data available | linear interpolation | Rodea-Palomares, Ismael; Boltes, Karina; Fernández-Piñas, Francisca; Leganés, Francisco; García-Calvo, Eloy; Santiago, Javier; Rosal, Roberto | 2011 | Physicochemical Characterization and Ecotoxicological Assessment of CeO2 Nanoparticles Using Two Aquatic Microorganisms | 10.1093/toxsci/kfq311 | new_dataset | is this same as growth inhibition (fluorescence)?
metal oxide | CeO2 | OECD Working Party on Manufactured Nanomaterials |  |  | image in paper + supp material | nearly spherical | uncoated | 91.2 | 0 | 0 |  | 67.6 |  | data for 24h available |  |  |  | 12 | BET | -12.5 | stirred | stirred (2h) |  | Algae | Raphidocelis subcapitata |  |  |  |  | 96 | no |  | no |  |  |  |  | no | OECD 201 | OECD 201 medium |  | 0 | no | 0 | [5 empty] | 8 | 22 | yes | growth inhibition (optical density) | IC50 | shaken | mg/l | 12.8 | EC10 data available | linear interpolation | Rodea-Palomares, Ismael; Boltes, Karina; Fernández-Piñas, Francisca; Leganés, Francisco; García-Calvo, Eloy; Santiago, Javier; Rosal, Roberto | 2011 | Physicochemical Characterization and Ecotoxicological Assessment of CeO2 Nanoparticles Using Two Aquatic Microorganisms | 10.1093/toxsci/kfq311 | new_dataset
metal oxide | CeO2 | OECD Working Party on Manufactured Nanomaterials |  |  | image in paper + supp material | nearly spherical | uncoated | 91.2 | 0 | 0 |  | 67.6 |  | data for 24h available |  |  |  | 12 | BET | -12.5 | stirred | stirred (2h) |  | Algae | Raphidocelis subcapitata |  |  |  |  | 72 | no |  | no |  |  |  |  | no | OECD 201 | OECD 201 medium |  | 0 | no | 0 | [5 empty] | 8 | 22 | yes | growth inhibition (cell density) | IC50 | shaken | mg/l | 29.6 | EC10 data available | linear interpolation | Rodea-Palomares, Ismael; Boltes, Karina; Fernández-Piñas, Francisca; Leganés, Francisco; García-Calvo, Eloy; Santiago, Javier; Rosal, Roberto | 2011 | Physicochemical Characterization and Ecotoxicological Assessment of CeO2 Nanoparticles Using Two Aquatic Microorganisms | 10.1093/toxsci/kfq311 | new_dataset
metal oxide | CeO2 | OECD Working Party on Manufactured Nanomaterials |  |  | image in paper + supp material | nearly spherical | uncoated | 91.2 | 0 | 0 |  | 67.6 |  | data for 24h available |  |  |  | 12 | BET | -12.5 | stirred | stirred (2h) |  | Algae | Raphidocelis subcapitata |  |  |  |  | 72 | no |  | no |  |  |  |  | no | OECD 201 | OECD 201 medium |  | 0 | no | 0 | [5 empty] | 8 | 22 | yes | growth inhibition (ATP) | IC50 | shaken | mg/l | 12.3 | EC10 data available | linear interpolation | Rodea-Palomares, Ismael; Boltes, Karina; Fernández-Piñas, Francisca; Leganés, Francisco; García-Calvo, Eloy; Santiago, Javier; Rosal, Roberto | 2011 | Physicochemical Characterization and Ecotoxicological Assessment of CeO2 Nanoparticles Using Two Aquatic Microorganisms | 10.1093/toxsci/kfq311 | new_dataset | is this same as growth inhibition (fluorescence)?
metal oxide | Al2O3 | Sigma-Aldrich |  |  | image in paper | spherical | uncoated |  | 0 | 0 | gamma |  |  | 392.9 | 172.1 |  |  | 17 | XRD |  | sonicated (30min 20 kHz 750W) | sonicated (15min 20 kHz 750W) |  | Algae | Scenedesmus sp. |  |  |  |  | 72 | no |  | no | 24 | 0 | continuous |  | no | OECD 201 | OECD 201 medium |  | 0 | no | [7 empty] | 27 | yes | growth inhibition (optical density) | IC50 | shaken | mg/l | 39.35 |  |  | Sadiq, I. Mohammed; Pakrashi, Sunandan; Chandrasekaran, N.; Mukherjee, Amitava | 2011 | Studies on toxicity of aluminum oxide (Al2O3) nanoparticles to microalgae species: Scenedesmus sp. and Chlorella sp. | 10.1007/s11051-011-0243-0 | new_dataset
metal oxide | Al2O3 | Sigma-Aldrich |  |  | image in paper | spherical | uncoated |  | 0 | 0 | gamma |  |  | 392.9 | 172.1 |  |  | 17 | XRD |  | sonicated (30min 20 kHz 750W) | sonicated (15min 20 kHz 750W) |  | Algae | Chlorella sp. |  |  |  |  | 72 | no |  | no | 24 | 0 | continuous |  | no | OECD 201 | OECD 201 medium |  | 0 | no | [7 empty] | 27 | yes | growth inhibition (optical density) | IC50 | shaken | mg/l | 45.4 |  |  | Sadiq, I. Mohammed; Pakrashi, Sunandan; Chandrasekaran, N.; Mukherjee, Amitava | 2011 | Studies on toxicity of aluminum oxide (Al2O3) nanoparticles to microalgae species: Scenedesmus sp. and Chlorella sp. | 10.1007/s11051-011-0243-0 | new_dataset
metal | Ag | RAS materials GmbH |  | NM-300K | image in paper (page 127) | spherical | polyoxyethylene glycerol trioleate (TAGAT TO) + polyoxyethylene(20)-sorbitan-monolaureate (Tween 20) |  | 0 | 0 |  |  |  | 121.5 | 78 | 0.27 |  | 2-20 | TEM | -15.8 |  | sonicated (15min) |  | Algae | Desmodesmus subspicatus |  | SAG 86.81 |  |  | 72 | no |  | no | 14 | 10 | 14:10h light dark |  | no | OECD 201 | OECD 201 medium |  | 0 | no | [5 empty] | 0.169-0.177 mS/cm | 7.85 | 24 | yes (150rpm) | growth inhibition (cell density) | IC50 | shaken 150rpm | µg/l | 78.08 |  | linlogit or probit | Sakka, Yvonne | 2016 | Abiotic and biotic influences on silver nanoparticle fate and effects in aquatic model ecosystems |  | new_dataset
metal | Ag | RAS materials GmbH |  | NM-300K | image in paper (page 127) | spherical | polyoxyethylene glycerol trioleate (TAGAT TO) + polyoxyethylene(20)-sorbitan-monolaureate (Tween 20) |  | 0 | 0 |  |  |  | 102.2 | 79.2 | 0.21 |  | 2-20 | TEM | -17 |  | sonicated (15min) |  | Algae | Desmodesmus subspicatus |  | SAG 86.81 |  |  | 72 | no |  | no | 14 | 10 | 14:10h light dark |  | no | OECD 201 | OECD 201 medium | 50% reduced nitrogen | 0 | no | [5 empty] | 0.171-0.175 mS/cm | 7.76 | 24 | yes (150rpm) | growth inhibition (cell density) | IC50 | shaken 150rpm | µg/l | 58.04 |  | linlogit or probit | Sakka, Yvonne | 2016 | Abiotic and biotic influences on silver nanoparticle fate and effects in aquatic model ecosystems |  | new_dataset
metal | Ag | RAS materials GmbH |  | NM-300K | image in paper (page 127) | spherical | polyoxyethylene glycerol trioleate (TAGAT TO) + polyoxyethylene(20)-sorbitan-monolaureate (Tween 20) |  | 0 | 0 |  |  |  | 133.5 | 89.5 | 0.2 |  | 2-20 | TEM | -17.7 |  | sonicated (15min) |  | Algae | Desmodesmus subspicatus |  | SAG 86.81 |  |  | 72 | no |  | no | 14 | 10 | 14:10h light dark |  | no | OECD 201 | OECD 201 medium | 25% reduced nitrogen | 0 | no | [5 empty] | 0.169-0.176 mS/cm | 7.81 | 24 | yes (150rpm) | growth inhibition (cell density) | IC50 | shaken 150rpm | µg/l | 53.19 |  | linlogit or probit | Sakka, Yvonne | 2016 | Abiotic and biotic influences on silver nanoparticle fate and effects in aquatic model ecosystems |  | new_dataset
metal | Ag | RAS materials GmbH |  | NM-300K | image in paper (page 127) | spherical | polyoxyethylene glycerol trioleate (TAGAT TO) + polyoxyethylene(20)-sorbitan-monolaureate (Tween 20) |  | 0 | 0 |  |  |  | 145 | 100.3 | 0.22 |  | 2-20 | TEM | -13.6 |  | sonicated (15min) |  | Algae | Desmodesmus subspicatus |  | SAG 86.81 |  |  | 72 | no |  | no | 14 | 10 | 14:10h light dark |  | no | OECD 201 | OECD 201 medium | 50% reduced phosphorous | 0 | no | [5 empty] | 0.169-0.172 mS/cm | 7.8 | 24 | yes (150rpm) | growth inhibition (cell density) | IC50 | shaken 150rpm | µg/l | 73.2 |  | linlogit or probit | Sakka, Yvonne | 2016 | Abiotic and biotic influences on silver nanoparticle fate and effects in aquatic model ecosystems |  | new_dataset
metal | Ag | RAS materials GmbH |  | NM-300K | image in paper (page 127) | spherical | polyoxyethylene glycerol trioleate (TAGAT TO) + polyoxyethylene(20)-sorbitan-monolaureate (Tween 20) |  | 0 | 0 |  |  |  | 140.8 | 113.7 | 0.18 |  | 2-20 | TEM | -13.2 |  | sonicated (15min) |  | Algae | Desmodesmus subspicatus |  | SAG 86.81 |  |  | 72 | no |  | no | 14 | 10 | 14:10h light dark |  | no | OECD 201 | OECD 201 medium | 25% reduced phosphorous | 0 | no | [5 empty] | 0.171-0.173 mS/cm | 7.72 | 24 | yes (150rpm) | growth inhibition (cell density) | IC50 | shaken 150rpm | µg/l | 54.77 |  | linlogit or probit | Sakka, Yvonne | 2016 | Abiotic and biotic influences on silver nanoparticle fate and effects in aquatic model ecosystems |  | new_dataset
metal | Ag | RAS materials GmbH |  | NM-300K | image in paper (page 127) | spherical | polyoxyethylene glycerol trioleate (TAGAT TO) + polyoxyethylene(20)-sorbitan-monolaureate (Tween 20) |  | 0 | 0 |  |  |  | 121.5 | 78 | 0.27 |  | 2-20 | TEM | -15.8 |  | sonicated (15min) |  | Algae | Raphidocelis subcapitata |  | SAG 61.81 |  |  | 72 | no |  | no | 14 | 10 | 14:10h light dark |  | no | OECD 201 | OECD 201 medium |  | 0 | no | [5 empty] | 0.169-0.177 mS/cm | 7.85 | 24 | yes (150rpm) | growth inhibition (cell density) | IC50 | shaken 150rpm | µg/l | 72.65 |  | linlogit or probit | Sakka, Yvonne | 2016 | Abiotic and biotic influences on silver nanoparticle fate and effects in aquatic model ecosystems |  | new_dataset
metal | Ag | RAS materials GmbH |  | NM-300K | image in paper (page 127) | spherical | polyoxyethylene glycerol trioleate (TAGAT TO) + polyoxyethylene(20)-sorbitan-monolaureate (Tween 20) |  | 0 | 0 |  |  |  | 102.2 | 79.2 | 0.21 |  | 2-20 | TEM | -17 |  | sonicated (15min) |  | Algae | Raphidocelis subcapitata |  | SAG 61.81 |  |  | 72 | no |  | no | 14 | 10 | 14:10h light dark |  | no | OECD 201 | OECD 201 medium | 50% reduced nitrogen | 0 | no | [5 empty] | 0.171-0.175 mS/cm | 7.76 | 24 | yes (150rpm) | growth inhibition (cell density) | IC50 | shaken 150rpm | µg/l | 39.53 |  | linlogit or probit | Sakka, Yvonne | 2016 | Abiotic and biotic influences on silver nanoparticle fate and effects in aquatic model ecosystems |  | new_dataset
metal | Ag | RAS materials GmbH |  | NM-300K | image in paper (page 127) | spherical | polyoxyethylene glycerol trioleate (TAGAT TO) + polyoxyethylene(20)-sorbitan-monolaureate (Tween 20) |  | 0 | 0 |  |  |  | 133.5 | 89.5 | 0.2 |  | 2-20 | TEM | -17.7 |  | sonicated (15min) |  | Algae | Raphidocelis subcapitata |  | SAG 61.81 |  |  | 72 | no |  | no | 14 | 10 | 14:10h light dark |  | no | OECD 201 | OECD 201 medium | 25% reduced nitrogen | 0 | no | [5 empty] | 0.169-0.176 mS/cm | 7.81 | 24 | yes (150rpm) | growth inhibition (cell density) | IC50 | shaken 150rpm | µg/l | 27.3 |  | linlogit or probit | Sakka, Yvonne | 2016 | Abiotic and biotic influences on silver nanoparticle fate and effects in aquatic model ecosystems |  | new_dataset
metal | Ag | RAS materials GmbH |  | NM-300K | image in paper (page 127) | spherical | polyoxyethylene glycerol trioleate (TAGAT TO) + polyoxyethylene(20)-sorbitan-monolaureate (Tween 20) |  | 0 | 0 |  |  |  | 145 | 100.3 | 0.22 |  | 2-20 | TEM | -13.6 |  | sonicated (15min) |  | Algae | Raphidocelis subcapitata |  | SAG 61.81 |  |  | 72 | no |  | no | 14 | 10 | 14:10h light dark |  | no | OECD 201 | OECD 201 medium | 50% reduced phosphorous | 0 | no | [5 empty] | 0.169-0.172 mS/cm | 7.8 | 24 | yes (150rpm) | growth inhibition (cell density) | IC50 | shaken 150rpm | µg/l | 70.98 |  | linlogit or probit | Sakka, Yvonne | 2016 | Abiotic and biotic influences on silver nanoparticle fate and effects in aquatic model ecosystems |  | new_dataset
metal | Ag | RAS materials GmbH |  | NM-300K | image in paper (page 127) | spherical | polyoxyethylene glycerol trioleate (TAGAT TO) + polyoxyethylene(20)-sorbitan-monolaureate (Tween 20) |  | 0 | 0 |  |  |  | 140.8 | 113.7 | 0.18 |  | 2-20 | TEM | -13.2 |  | sonicated (15min) |  | Algae | Raphidocelis subcapitata |  | SAG 61.81 |  |  | 72 | no |  | no | 14 | 10 | 14:10h light dark |  | no | OECD 201 | OECD 201 medium | 25% reduced phosphorous | 0 | no | [5 empty] | 0.171-0.173 mS/cm | 7.72 | 24 | yes (150rpm) | growth inhibition (cell density) | IC50 | shaken 150rpm | µg/l | 48.88 |  | linlogit or probit | Sakka, Yvonne | 2016 | Abiotic and biotic influences on silver nanoparticle fate and effects in aquatic model ecosystems |  | new_dataset
metal | Ag |  |  |  | spherical + rods + triangles + cubical | irregular | citrate |  | 0 | 0 |  | 19 |  |  | 49 | 0.35 |  | 30 |  | -29 | sonicated (20min 42 kHz 130W) |  |  | Algae | Raphidocelis subcapitata |  |  |  |  | 48 | no |  | no | 24 | 0 | continuous |  | no | ISO 8692 | OECD 201 medium |  | 0 | no | [7 empty] | 20 | yes (300rpm) | growth inhibition (fluorescence) | IC50 | shaken 300rpm | µg/l | 310 | EC10 + C-assimilation endpoint + aged suspension also available | nonlinear regression | Sørensen, Sara Nørgaard; Baun, Anders | 2015 | Controlling silver nanoparticle exposure in algal toxicity testing – A matter of timing | 10.3109/17435390.2014.913728 | new_dataset
metal | Ag |  |  |  | spherical + rods + triangles + cubical | irregular | citrate |  | 0 | 0 |  | 19 |  |  | 49 | 0.35 |  | 30 |  | -29 | sonicated (20min 42 kHz 130W) |  |  | Algae | Raphidocelis subcapitata |  |  |  |  | 48 | no |  | no | 24 | 0 | continuous |  | no | ISO 8692 | OECD 201 medium | + cysteine | 0 | no | [7 empty] | 20 | yes (300rpm) | growth inhibition (fluorescence) | IC50 | shaken 300rpm | µg/l | 670 | EC10 + C-assimilation endpoint + aged suspension also available | nonlinear regression | Sørensen, Sara Nørgaard; Baun, Anders | 2015 | Controlling silver nanoparticle exposure in algal toxicity testing – A matter of timing | 10.3109/17435390.2014.913728 | new_dataset
metal | Ag | Joint Research Centre of the European Union |  | NM-300K | spherical | spherical | polyoxyethylene glycerol trioleate (TAGAT TO) + polyoxyethylene(20)-sorbitan-monolaureate (Tween 20) |  | 0 | 0 |  | 38 |  |  | 106 | 0.15 |  | 15 |  | -21 | sonicated (20min 42 kHz 130W) |  |  | Algae | Raphidocelis subcapitata |  |  |  |  | 48 | no |  | no | 24 | 0 | continuous |  | no | ISO 8692 | OECD 201 medium |  | 0 | no | [7 empty] | 20 | yes (300rpm) | growth inhibition (fluorescence) | IC50 | shaken 300rpm | µg/l | 140 | EC10 + C-assimilation endpoint + aged suspension also available | nonlinear regression | Sørensen, Sara Nørgaard; Baun, Anders | 2015 | Controlling silver nanoparticle exposure in algal toxicity testing – A matter of timing | 10.3109/17435390.2014.913728 | new_dataset
metal | Ag | Joint Research Centre of the European Union |  | NM-300K | spherical | spherical | polyoxyethylene glycerol trioleate (TAGAT TO) + polyoxyethylene(20)-sorbitan-monolaureate (Tween 20) |  | 0 | 0 |  | 38 |  |  | 106 | 0.15 |  | 15 |  | -21 | sonicated (20min 42 kHz 130W) |  |  | Algae | Raphidocelis subcapitata |  |  |  |  | 48 | no |  | no | 24 | 0 | continuous |  | no | ISO 8692 | OECD 201 medium | + cysteine | 0 | no | [7 empty] | 20 | yes (300rpm) | growth inhibition (fluorescence) | IC50 | shaken 300rpm | µg/l | 3700 | EC10 + C-assimilation endpoint + aged suspension also available | nonlinear regression | Sørensen, Sara Nørgaard; Baun, Anders | 2015 | Controlling silver nanoparticle exposure in algal toxicity testing – A matter of timing | 10.3109/17435390.2014.913728 | new_dataset
metal | Ag | Cline Scientific |  |  | spherical | spherical | citrate |  | 0 | 0 |  | 19 |  |  | 38 | 0.19 |  | 29.9 |  | -31 |  |  |  | Algae | Raphidocelis subcapitata |  |  |  |  | 48 | no |  | no | 24 | 0 | continuous |  | no | ISO 8692 | OECD 201 medium |  | 0 | no | [7 empty] | 20 | yes (300rpm) | growth inhibition (fluorescence) | IC50 | shaken 300rpm | µg/l | 75 | EC10 + C-assimilation endpoint + aged suspension also available | nonlinear regression | Sørensen, Sara Nørgaard; Baun, Anders | 2015 | Controlling silver nanoparticle exposure in algal toxicity testing – A matter of timing | 10.3109/17435390.2014.913728 | new_dataset
metal oxide | NiO | Sigma-Aldrich |  | Cat. No. 637130 | image in supp material of 10.1007/s00253-018-8802-2 | irregular | uncoated | 99.8 | 0 | 0 |  |  |  | 3389 | 772 | 0.51 |  | 19.42 | TEM | -7.6 | sonicated (1h) + shaked | sonicated (1h 80-160W) + shaked |  | Algae | Raphidocelis subcapitata |  | CCAP 278/4 |  |  | 72 | no |  | no | 24 | 0 | continuous |  | no | OECD 201 | OECD 201 medium |  | 0 | no | [6 empty] | 7.39-7.71 | 25 | yes (100rpm) | growth inhibition (cell density) | IC50 | shaken 100rpm | mg/l | 1.6 | EC10 + EC25 + EC75 + EC90 also available | linear interpolation | Sousa, Cátia A.; Soares, Helena M.V.M.; Soares, Eduardo V. | 2018 | Toxic effects of nickel oxide (NiO) nanoparticles on the freshwater alga Pseudokirchneriella subcapitata | 10.1016/j.aquatox.2018.08.022 | new_dataset
metal | Au |  |  |  |  | unknown | amphiphilic polymer (hydrophobic part (dodecylamine) + hydrophilic part (poly-(isobutylene-alt-maleic anhydride)) |  | 0 | 0 |  |  |  | 17.6 (in 24h); 19.3 (in 96h) |  | 0.293 (24h); 0.213 (96h) |  | 4.6 | TEM |  |  |  |  | Algae | Raphidocelis subcapitata |  | CCAP 278/4, 121 |  |  | 72 | no |  | no | 24 | 0 | continuous |  | no | OECD 201 | OECD 201 medium |  | 0 | no | [6 empty] | 7.4 | 25 | yes (3x per day) | growth inhibition (fluorescence) | IC50 | shaken three times a day | mg/l | 7.5 | EC10 + EC20 data available | log-logistic model | Van Hoecke, K.; De Schamphelaere, K. A. C.; Ali, Z.; Zhang, F.; Elsaesser, A.; Rivera-Gil, P.; Parak, W. J.; Smagghe, G.; Howard, C. V.; Janssen, C. R. | 2013 | Ecotoxicity and uptake of polymer coated gold nanoparticles | 10.3109/17435390.2011.626566 | new_dataset
metal | Au |  |  |  |  | unknown | polyethylene glycol (PEG) + amphiphilic polymer (hydrophobic part (dodecylamine) + hydrophilic part (poly-(isobutylene-alt-maleic anhydride))) |  | 0 | 0 |  |  |  | 35.6 (in 24h); 39.3 (in 96h) |  | 0.354 (24h); 0.281 (96h) |  | 4.6 | TEM |  |  |  |  | Algae | Raphidocelis subcapitata |  | CCAP 278/4, 121 |  |  | 72 | no |  | no | 24 | 0 | continuous |  | no | OECD 201 | OECD 201 medium |  | 0 | no | [6 empty] | 7.4 | 25 | yes (3x per day) | growth inhibition (fluorescence) | IC50 | shaken three times a day | mg/l | 39 | EC10 + EC20 data available | log-logistic model | Van Hoecke, K.; De Schamphelaere, K. A. C.; Ali, Z.; Zhang, F.; Elsaesser, A.; Rivera-Gil, P.; Parak, W. J.; Smagghe, G.; Howard, C. V.; Janssen, C. R. | 2013 | Ecotoxicity and uptake of polymer coated gold nanoparticles | 10.3109/17435390.2011.626566 | new_dataset
metal oxide | SiO2 | Sigma-Aldrich |  | LUDOX CL (No. 420883) |  | unknown | alumina |  | 0 | 0 | amorphous | 203 |  |  | 39.4 (in deionized water at pH 3.7) | 0.24 (in deionized water at pH 3.7) |  | 11 | BET | 4.9 |  | stirred |  | Algae | Raphidocelis subcapitata |  | CCAP 278/4 |  |  | 48 | no |  | no | 24 | 0 | continuous |  | no | OECD 201 | OECD 201 medium |  | 0 | no | [6 empty] | 7.4 | 25 | yes (3x per day) | growth inhibition (fluorescence) | IC50 | shaken three times a day | mg/l | 46.4 | particles dialyzed; EC10 + EC20 data available | log-logistic regression | Van Hoecke, Karen; De Schamphelaere, Karel A.C.; Ramirez–Garcia, Sonia; Van der Meeren, Paul; Smagghe, Guy; Janssen, Colin R. | 2011 | Influence of alumina coating on characteristics and effects of SiO2 nanoparticles in algal growth inhibition assays at various pH and organic matter contents | 10.1016/j.envint.2011.02.009 | new_dataset
metal oxide | SiO2 | Sigma-Aldrich |  | LUDOX CL (No. 420883) |  | unknown | alumina |  | 0 | 0 | amorphous | 203 |  |  | 39.4 (in deionized water at pH 3.7) | 0.24 (in deionized water at pH 3.7) |  | 11 | BET | 4.9 |  | stirred |  | Algae | Raphidocelis subcapitata |  | CCAP 278/4 |  |  | 48 | no |  | no | 24 | 0 | continuous |  | no | OECD 201 | OECD 201 medium |  | 0 | no | [6 empty] | 7.4 | 25 | yes (3x per day) | growth inhibition (fluorescence) | IC50 | shaken three times a day | mg/l | >460 | particles dialyzed; EC10 + EC20 data available | log-logistic regression | Van Hoecke, Karen; De Schamphelaere, Karel A.C.; Ramirez–Garcia, Sonia; Van der Meeren, Paul; Smagghe, Guy; Janssen, Colin R. | 2011 | Influence of alumina coating on characteristics and effects of SiO2 nanoparticles in algal growth inhibition assays at various pH and organic matter contents | 10.1016/j.envint.2011.02.009 | new_dataset
metal oxide | SiO2 | Sigma-Aldrich |  | LUDOX CL (No. 420883) |  | unknown | alumina |  | 0 | 0 | amorphous | 203 |  |  | 39.4 (in deionized water at pH 3.7) | 0.24 (in deionized water at pH 3.7) |  | 11 | BET |  |  | stirred |  | Algae | Raphidocelis subcapitata |  | CCAP 278/4 |  |  | 48 | no |  | no | 24 | 0 | continuous |  | no | OECD 201 | OECD 201 medium |  | 1.3 mg/l (TOC) | yes | [6 empty] | 7.4 | 25 | yes (3x per day) | growth inhibition (fluorescence) | IC50 | shaken three times a day | mg/l | >1000 | particles dialyzed; EC10 + EC20 data available | log-logistic regression | Van Hoecke, Karen; De Schamphelaere, Karel A.C.; Ramirez–Garcia, Sonia; Van der Meeren, Paul; Smagghe, Guy; Janssen, Colin R. | 2011 | Influence of alumina coating on characteristics and effects of SiO2 nanoparticles in algal growth inhibition assays at various pH and organic matter contents | 10.1016/j.envint.2011.02.009 | new_dataset
metal oxide | SiO2 | Sigma-Aldrich |  | LUDOX CL (No. 420883) |  | unknown | alumina |  | 0 | 0 | amorphous | 203 |  |  | 39.4 (in deionized water at pH 3.7) | 0.24 (in deionized water at pH 3.7) |  | 11 | BET |  |  | stirred |  | Algae | Raphidocelis subcapitata |  | CCAP 278/4 |  |  | 48 | no |  | no | 24 | 0 | continuous |  | no | OECD 201 | OECD 201 medium |  | 4.9 mg/l (TOC) | yes | [6 empty] | 7.4 | 25 | yes (3x per day) | growth inhibition (fluorescence) | IC50 | shaken three times a day | mg/l | >1000 | particles dialyzed; EC10 + EC20 data available | log-logistic regression | Van Hoecke, Karen; De Schamphelaere, Karel A.C.; Ramirez–Garcia, Sonia; Van der Meeren, Paul; Smagghe, Guy; Janssen, Colin R. | 2011 | Influence of alumina coating on characteristics and effects of SiO2 nanoparticles in algal growth inhibition assays at various pH and organic matter contents | 10.1016/j.envint.2011.02.009 | new_dataset
metal oxide | SiO2 | Sigma-Aldrich |  | LUDOX CL (No. 420883) |  | unknown | alumina |  | 0 | 0 | amorphous | 203 |  |  | 39.4 (in deionized water at pH 3.7) | 0.24 (in deionized water at pH 3.7) |  | 11 | BET |  |  | stirred |  | Algae | Raphidocelis subcapitata |  | CCAP 278/4 |  |  | 48 | no |  | no | 24 | 0 | continuous |  | no | OECD 201 | OECD 201 medium |  | 9.1 mg/l (TOC) | yes | [6 empty] | 7.4 | 25 | yes (3x per day) | growth inhibition (fluorescence) | IC50 | shaken three times a day | mg/l | >1000 | particles dialyzed; EC10 + EC20 data available | log-logistic regression | Van Hoecke, Karen; De Schamphelaere, Karel A.C.; Ramirez–Garcia, Sonia; Van der Meeren, Paul; Smagghe, Guy; Janssen, Colin R. | 2011 | Influence of alumina coating on characteristics and effects of SiO2 nanoparticles in algal growth inhibition assays at various pH and organic matter contents | 10.1016/j.envint.2011.02.009 | new_dataset
metal oxide | SiO2 | Sigma-Aldrich |  | LUDOX CL (No. 420883) |  | unknown | alumina |  | 0 | 0 | amorphous | 203 |  |  | 39.4 (in deionized water at pH 3.7) | 0.24 (in deionized water at pH 3.7) |  | 11 | BET | 4.9 |  | stirred |  | Algae | Raphidocelis subcapitata |  | CCAP 278/4 |  |  | 72 | no |  | no | 24 | 0 | continuous |  | no | OECD 201 | OECD 201 medium |  | 0 | no | [6 empty] | 7.4 | 25 | yes (3x per day) | growth inhibition (fluorescence) | IC50 | shaken three times a day | mg/l | >460 | particles dialyzed; EC10 + EC20 data available | log-logistic regression | Van Hoecke, Karen; De Schamphelaere, Karel A.C.; Ramirez–Garcia, Sonia; Van der Meeren, Paul; Smagghe, Guy; Janssen, Colin R. | 2011 | Influence of alumina coating on characteristics and effects of SiO2 nanoparticles in algal growth inhibition assays at various pH and organic matter contents | 10.1016/j.envint.2011.02.009 | new_dataset
metal oxide | SiO2 | Sigma-Aldrich |  | LUDOX CL (No. 420883) |  | unknown | alumina |  | 0 | 0 | amorphous | 203 |  |  | 39.4 (in deionized water at pH 3.7) | 0.24 (in deionized water at pH 3.7) |  | 11 | BET | 4.9 |  | stirred |  | Algae | Raphidocelis subcapitata |  | CCAP 278/4 |  |  | 72 | no |  | no | 24 | 0 | continuous |  | no | OECD 201 | OECD 201 medium |  | 0 | no | [6 empty] | 7.4 | 25 | yes (3x per day) | growth inhibition (fluorescence) | IC50 | shaken three times a day | mg/l | >460 | particles dialyzed; EC10 + EC20 data available | log-logistic regression | Van Hoecke, Karen; De Schamphelaere, Karel A.C.; Ramirez–Garcia, Sonia; Van der Meeren, Paul; Smagghe, Guy; Janssen, Colin R. | 2011 | Influence of alumina coating on characteristics and effects of SiO2 nanoparticles in algal growth inhibition assays at various pH and organic matter contents | 10.1016/j.envint.2011.02.009 | new_dataset
metal oxide | SiO2 | Sigma-Aldrich |  | LUDOX CL (No. 420883) |  | unknown | alumina |  | 0 | 0 | amorphous | 203 |  |  | 39.4 (in deionized water at pH 3.7) | 0.24 (in deionized water at pH 3.7) |  | 11 | BET |  |  | stirred |  | Algae | Raphidocelis subcapitata |  | CCAP 278/4 |  |  | 72 | no |  | no | 24 | 0 | continuous |  | no | OECD 201 | OECD 201 medium |  | 1.3 mg/l (TOC) | yes | [6 empty] | 7.4 | 25 | yes (3x per day) | growth inhibition (cell density) | IC50 | shaken three times a day | mg/l | 257.6 | particles dialyzed; EC10 + EC20 data available | log-logistic regression | Van Hoecke, Karen; De Schamphelaere, Karel A.C.; Ramirez–Garcia, Sonia; Van der Meeren, Paul; Smagghe, Guy; Janssen, Colin R. | 2011 | Influence of alumina coating on characteristics and effects of SiO2 nanoparticles in algal growth inhibition assays at various pH and organic matter contents | 10.1016/j.envint.2011.02.009 | new_dataset
metal oxide | SiO2 | Sigma-Aldrich |  | LUDOX CL (No. 420883) |  | unknown | alumina |  | 0 | 0 | amorphous | 203 |  |  | 39.4 (in deionized water at pH 3.7) | 0.24 (in deionized water at pH 3.7) |  | 11 | BET |  |  | stirred |  | Algae | Raphidocelis subcapitata |  | CCAP 278/4 |  |  | 72 | no |  | no | 24 | 0 | continuous |  | no | OECD 201 | OECD 201 medium |  | 4.9 mg/l (TOC) | yes | [6 empty] | 7.4 | 25 | yes (3x per day) | growth inhibition (cell density) | IC50 | shaken three times a day | mg/l | >1000 | particles dialyzed; EC10 + EC20 data available | log-logistic regression | Van Hoecke, Karen; De Schamphelaere, Karel A.C.; Ramirez–Garcia, Sonia; Van der Meeren, Paul; Smagghe, Guy; Janssen, Colin R. | 2011 | Influence of alumina coating on characteristics and effects of SiO2 nanoparticles in algal growth inhibition assays at various pH and organic matter contents | 10.1016/j.envint.2011.02.009 | new_dataset
metal oxide | SiO2 | Sigma-Aldrich |  | LUDOX CL (No. 420883) |  | unknown | alumina |  | 0 | 0 | amorphous | 203 |  |  | 39.4 (in deionized water at pH 3.7) | 0.24 (in deionized water at pH 3.7) |  | 11 | BET |  |  | stirred |  | Algae | Raphidocelis subcapitata |  | CCAP 278/4 |  |  | 72 | no |  | no | 24 | 0 | continuous |  | no | OECD 201 | OECD 201 medium |  | 9.1 mg/l (TOC) | yes | [6 empty] | 7.4 | 25 | yes (3x per day) | growth inhibition (cell density) | IC50 | shaken three times a day | mg/l | >1000 | particles dialyzed; EC10 + EC20 data available | log-logistic regression | Van Hoecke, Karen; De Schamphelaere, Karel A.C.; Ramirez–Garcia, Sonia; Van der Meeren, Paul; Smagghe, Guy; Janssen, Colin R. | 2011 | Influence of alumina coating on characteristics and effects of SiO2 nanoparticles in algal growth inhibition assays at various pH and organic matter contents | 10.1016/j.envint.2011.02.009 | new_dataset
metal oxide | SiO2 | Sigma-Aldrich |  | LUDOX CL (No. 420883) |  | unknown | alumina |  | 0 | 0 | amorphous | 203 |  |  | 39.4 (in deionized water at pH 3.7) | 0.24 (in deionized water at pH 3.7) |  | 11 | BET |  |  | stirred |  | Algae | Raphidocelis subcapitata |  | CCAP 278/4 |  |  | 72 | no |  | no | 24 | 0 | continuous |  | no | OECD 201 | OECD 201 medium |  | 1.3 mg/l (TOC) | yes | [6 empty] | 7.4 | 25 | yes (3x per day) | growth inhibition (fluorescence) | IC50 | shaken three times a day | mg/l | >1000 | particles dialyzed; EC10 + EC20 data available | log-logistic regression | Van Hoecke, Karen; De Schamphelaere, Karel A.C.; Ramirez–Garcia, Sonia; Van der Meeren, Paul; Smagghe, Guy; Janssen, Colin R. | 2011 | Influence of alumina coating on characteristics and effects of SiO2 nanoparticles in algal growth inhibition assays at various pH and organic matter contents | 10.1016/j.envint.2011.02.009 | new_dataset
metal oxide | SiO2 | Sigma-Aldrich |  | LUDOX CL (No. 420883) |  | unknown | alumina |  | 0 | 0 | amorphous | 203 |  |  | 39.4 (in deionized water at pH 3.7) | 0.24 (in deionized water at pH 3.7) |  | 11 | BET |  |  | stirred |  | Algae | Raphidocelis subcapitata |  | CCAP 278/4 |  |  | 72 | no |  | no | 24 | 0 | continuous |  | no | OECD 201 | OECD 201 medium |  | 4.9 mg/l (TOC) | yes | [6 empty] | 7.4 | 25 | yes (3x per day) | growth inhibition (fluorescence) | IC50 | shaken three times a day | mg/l | >1000 | particles dialyzed; EC10 + EC20 data available | log-logistic regression | Van Hoecke, Karen; De Schamphelaere, Karel A.C.; Ramirez–Garcia, Sonia; Van der Meeren, Paul; Smagghe, Guy; Janssen, Colin R. | 2011 | Influence of alumina coating on characteristics and effects of SiO2 nanoparticles in algal growth inhibition assays at various pH and organic matter contents | 10.1016/j.envint.2011.02.009 | new_dataset
metal oxide | SiO2 | Sigma-Aldrich |  | LUDOX CL (No. 420883) |  | unknown | alumina |  | 0 | 0 | amorphous | 203 |  |  | 39.4 (in deionized water at pH 3.7) | 0.24 (in deionized water at pH 3.7) |  | 11 | BET |  |  | stirred |  | Algae | Raphidocelis subcapitata |  | CCAP 278/4 |  |  | 72 | no |  | no | 24 | 0 | continuous |  | no | OECD 201 | OECD 201 medium |  | 9.1 mg/l (TOC) | yes | [6 empty] | 7.4 | 25 | yes (3x per day) | growth inhibition (fluorescence) | IC50 | shaken three times a day | mg/l | >1000 | particles dialyzed; EC10 + EC20 data available | log-logistic regression | Van Hoecke, Karen; De Schamphelaere, Karel A.C.; Ramirez–Garcia, Sonia; Van der Meeren, Paul; Smagghe, Guy; Janssen, Colin R. | 2011 | Influence of alumina coating on characteristics and effects of SiO2 nanoparticles in algal growth inhibition assays at various pH and organic matter contents | 10.1016/j.envint.2011.02.009 | new_dataset
metal oxide | SiO2 | Sigma-Aldrich |  | LUDOX CL (No. 420883) |  | unknown | alumina |  | 0 | 0 | amorphous | 203 |  |  | 39.4 (in deionized water at pH 3.7) | 0.24 (in deionized water at pH 3.7) |  | 11 | BET | -6.7 |  | stirred |  | Algae | Raphidocelis subcapitata |  | CCAP 278/4 |  |  | 48 | no |  | no | 24 | 0 | continuous |  | no | OECD 201 | OECD 201 medium |  | 4.9 mg/l (TOC) | yes | [6 empty] | 8.6 | 25 | yes (3x per day) | growth inhibition (cell density) | IC50 | shaken three times a day | mg/l | 17.9 | particles dialyzed; EC10 + EC20 data available | log-logistic regression | Van Hoecke, Karen; De Schamphelaere, Karel A.C.; Ramirez–Garcia, Sonia; Van der Meeren, Paul; Smagghe, Guy; Janssen, Colin R. | 2011 | Influence of alumina coating on characteristics and effects of SiO2 nanoparticles in algal growth inhibition assays at various pH and organic matter contents | 10.1016/j.envint.2011.02.009 | new_dataset
metal oxide | SiO2 | Sigma-Aldrich |  | LUDOX CL (No. 420883) |  | unknown | alumina |  | 0 | 0 | amorphous | 203 |  |  | 39.4 (in deionized water at pH 3.7) | 0.24 (in deionized water at pH 3.7) |  | 11 | BET |  |  | stirred |  | Algae | Raphidocelis subcapitata |  | CCAP 278/4 |  |  | 48 | no |  | no | 24 | 0 | continuous |  | no | OECD 201 | OECD 201 medium |  | 1.3 mg/l (TOC) | yes | [6 empty] | 7.4 | 25 | yes (3x per day) | growth inhibition (cell density) | IC50 | shaken three times a day | mg/l | 97.6 | particles dialyzed; EC10 + EC20 data available | log-logistic regression | Van Hoecke, Karen; De Schamphelaere, Karel A.C.; Ramirez–Garcia, Sonia; Van der Meeren, Paul; Smagghe, Guy; Janssen, Colin R. | 2011 | Influence of alumina coating on characteristics and effects of SiO2 nanoparticles in algal growth inhibition assays at various pH and organic matter contents | 10.1016/j.envint.2011.02.009 | new_dataset
metal oxide | SiO2 | Sigma-Aldrich |  | LUDOX CL (No. 420883) |  | unknown | alumina |  | 0 | 0 | amorphous | 203 |  |  | 39.4 (in deionized water at pH 3.7) | 0.24 (in deionized water at pH 3.7) |  | 11 | BET |  |  | stirred |  | Algae | Raphidocelis subcapitata |  | CCAP 278/4 |  |  | 48 | no |  | no | 24 | 0 | continuous |  | no | OECD 201 | OECD 201 medium |  | 4.9 mg/l (TOC) | yes | [6 empty] | 7.4 | 25 | yes (3x per day) | growth inhibition (cell density) | IC50 | shaken three times a day | mg/l | 114.3 | particles dialyzed; EC10 + EC20 data available | log-logistic regression | Van Hoecke, Karen; De Schamphelaere, Karel A.C.; Ramirez–Garcia, Sonia; Van der Meeren, Paul; Smagghe, Guy; Janssen, Colin R. | 2011 | Influence of alumina coating on characteristics and effects of SiO2 nanoparticles in algal growth inhibition assays at various pH and organic matter contents | 10.1016/j.envint.2011.02.009 | new_dataset
metal oxide | SiO2 | Sigma-Aldrich |  | LUDOX CL (No. 420883) |  | unknown | alumina |  | 0 | 0 | amorphous | 203 |  |  | 39.4 (in deionized water at pH 3.7) | 0.24 (in deionized water at pH 3.7) |  | 11 | BET |  |  | stirred |  | Algae | Raphidocelis subcapitata |  | CCAP 278/4 |  |  | 48 | no |  | no | 24 | 0 | continuous |  | no | OECD 201 | OECD 201 medium |  | 9.1 mg/l (TOC) | yes | [6 empty] | 7.4 | 25 | yes (3x per day) | growth inhibition (cell density) | IC50 | shaken three times a day | mg/l | 207.1 | particles dialyzed; EC10 + EC20 data available | log-logistic regression | Van Hoecke, Karen; De Schamphelaere, Karel A.C.; Ramirez–Garcia, Sonia; Van der Meeren, Paul; Smagghe, Guy; Janssen, Colin R. | 2011 | Influence of alumina coating on characteristics and effects of SiO2 nanoparticles in algal growth inhibition assays at various pH and organic matter contents | 10.1016/j.envint.2011.02.009 | new_dataset
metal oxide | SiO2 | Sigma-Aldrich |  | LUDOX CL-X (No. 420891) |  | unknown | uncoated |  | 0 | 0 |  | 102 |  |  | 31.4 | 0.19 |  | 22 | BET | -32.8 |  | stirred |  | Algae | Raphidocelis subcapitata |  | CCAP 278/4 |  |  | 48 | no |  | no | 24 | 0 | continuous |  | no | OECD 201 | OECD 201 medium |  | 0 | no | [6 empty] | 7.4 | 25 | yes (3x per day) | growth inhibition (fluorescence) | IC50 | shaken three times a day | mg/l | 48 | EC10 + EC20 data available | log-logistic regression | Van Hoecke, Karen; De Schamphelaere, Karel A.C.; Ramirez–Garcia, Sonia; Van der Meeren, Paul; Smagghe, Guy; Janssen, Colin R. | 2011 | Influence of alumina coating on characteristics and effects of SiO2 nanoparticles in algal growth inhibition assays at various pH and organic matter contents | 10.1016/j.envint.2011.02.009 | new_dataset
metal oxide | SiO2 | Sigma-Aldrich |  | LUDOX CL-X (No. 420891) |  | unknown | uncoated |  | 0 | 0 |  | 102 |  |  | 31.4 | 0.19 |  | 22 | BET | -32.8 |  | stirred |  | Algae | Raphidocelis subcapitata |  | CCAP 278/4 |  |  | 48 | no |  | no | 24 | 0 | continuous |  | no | OECD 201 | OECD 201 medium |  | 0 | no | [6 empty] | 7.4 | 25 | yes (3x per day) | growth inhibition (fluorescence) | IC50 | shaken three times a day | mg/l | 35.1 | EC10 + EC20 data available | log-logistic regression | Van Hoecke, Karen; De Schamphelaere, Karel A.C.; Ramirez–Garcia, Sonia; Van der Meeren, Paul; Smagghe, Guy; Janssen, Colin R. | 2011 | Influence of alumina coating on characteristics and effects of SiO2 nanoparticles in algal growth inhibition assays at various pH and organic matter contents | 10.1016/j.envint.2011.02.009 | new_dataset
metal oxide | SiO2 | Sigma-Aldrich |  | LUDOX CL-X (No. 420891) |  | unknown | uncoated |  | 0 | 0 |  | 102 |  |  | 33.3 | 0.09 |  | 22 | BET | -23.1 |  | stirred |  | Algae | Raphidocelis subcapitata |  | CCAP 278/4 |  |  | 48 | no |  | no | 24 | 0 | continuous |  | no | OECD 201 | OECD 201 medium |  | 0 | no | [6 empty] | 6 | 25 | yes (3x per day) | growth inhibition (fluorescence) | IC50 | shaken three times a day | mg/l | >220 | particles dialyzed; EC10 + EC20 data available | log-logistic regression | Van Hoecke, Karen; De Schamphelaere, Karel A.C.; Ramirez–Garcia, Sonia; Van der Meeren, Paul; Smagghe, Guy; Janssen, Colin R. | 2011 | Influence of alumina coating on characteristics and effects of SiO2 nanoparticles in algal growth inhibition assays at various pH and organic matter contents | 10.1016/j.envint.2011.02.009 | new_dataset
metal oxide | SiO2 | Sigma-Aldrich |  | LUDOX CL-X (No. 420891) |  | unknown | uncoated |  | 0 | 0 |  | 102 |  |  | 32.3 | 0.13 |  | 22 | BET | -23.1 to -32.8 |  | stirred |  | Algae | Raphidocelis subcapitata |  | CCAP 278/4 |  |  | 48 | no |  | no | 24 | 0 | continuous |  | no | OECD 201 | OECD 201 medium |  | 0 | no | [6 empty] | 6.8 | 25 | yes (3x per day) | growth inhibition (fluorescence) | IC50 | shaken three times a day | mg/l | 58.6 | particles dialyzed; EC10 + EC20 data available | log-logistic regression | Van Hoecke, Karen; De Schamphelaere, Karel A.C.; Ramirez–Garcia, Sonia; Van der Meeren, Paul; Smagghe, Guy; Janssen, Colin R. | 2011 | Influence of alumina coating on characteristics and effects of SiO2 nanoparticles in algal growth inhibition assays at various pH and organic matter contents | 10.1016/j.envint.2011.02.009 | new_dataset
metal oxide | SiO2 | Sigma-Aldrich |  | LUDOX CL-X (No. 420891) |  | unknown | uncoated |  | 0 | 0 |  | 102 |  |  | 31.4 | 0.19 |  | 22 | BET | -32.8 |  | stirred |  | Algae | Raphidocelis subcapitata |  | CCAP 278/4 |  |  | 48 | no |  | no | 24 | 0 | continuous |  | no | OECD 201 | OECD 201 medium |  | 0 | no | [6 empty] | 7.6 | 25 | yes (3x per day) | growth inhibition (fluorescence) | IC50 | shaken three times a day | mg/l | 25.7 | particles dialyzed; EC10 + EC20 data available | log-logistic regression | Van Hoecke, Karen; De Schamphelaere, Karel A.C.; Ramirez–Garcia, Sonia; Van der Meeren, Paul; Smagghe, Guy; Janssen, Colin R. | 2011 | Influence of alumina coating on characteristics and effects of SiO2 nanoparticles in algal growth inhibition assays at various pH and organic matter contents | 10.1016/j.envint.2011.02.009 | new_dataset
metal oxide | SiO2 | Sigma-Aldrich |  | LUDOX CL-X (No. 420891) |  | unknown | uncoated |  | 0 | 0 |  | 102 |  |  | 31.9 | 0.14 |  | 22 | BET | -37.7 |  | stirred |  | Algae | Raphidocelis subcapitata |  | CCAP 278/4 |  |  | 48 | no |  | no | 24 | 0 | continuous |  | no | OECD 201 | OECD 201 medium |  | 0 | no | [6 empty] | 8.6 | 25 | yes (3x per day) | growth inhibition (fluorescence) | IC50 | shaken three times a day | mg/l | 42.2 | particles dialyzed; EC10 + EC20 data available | log-logistic regression | Van Hoecke, Karen; De Schamphelaere, Karel A.C.; Ramirez–Garcia, Sonia; Van der Meeren, Paul; Smagghe, Guy; Janssen, Colin R. | 2011 | Influence of alumina coating on characteristics and effects of SiO2 nanoparticles in algal growth inhibition assays at various pH and organic matter contents | 10.1016/j.envint.2011.02.009 | new_dataset
metal oxide | SiO2 | Sigma-Aldrich |  | LUDOX CL-X (No. 420891) |  | unknown | uncoated |  | 0 | 0 |  | 102 |  |  | 32.7 | 0.1 |  | 22 | BET |  |  | stirred |  | Algae | Raphidocelis subcapitata |  | CCAP 278/4 |  |  | 48 | no |  | no | 24 | 0 | continuous |  | no | OECD 201 | OECD 201 medium |  | 1.2 mg/l (TOC) | yes | [6 empty] | 7.4 | 25 | yes (3x per day) | growth inhibition (fluorescence) | IC50 | shaken three times a day | mg/l | 211.9 | particles dialyzed; EC10 + EC20 data available | log-logistic regression | Van Hoecke, Karen; De Schamphelaere, Karel A.C.; Ramirez–Garcia, Sonia; Van der Meeren, Paul; Smagghe, Guy; Janssen, Colin R. | 2011 | Influence of alumina coating on characteristics and effects of SiO2 nanoparticles in algal growth inhibition assays at various pH and organic matter contents | 10.1016/j.envint.2011.02.009 | new_dataset
metal oxide | SiO2 | Sigma-Aldrich |  | LUDOX CL-X (No. 420891) |  | unknown | uncoated |  | 0 | 0 |  | 102 |  |  | 32.6 | 0.14 |  | 22 | BET |  |  | stirred |  | Algae | Raphidocelis subcapitata |  | CCAP 278/4 |  |  | 48 | no |  | no | 24 | 0 | continuous |  | no | OECD 201 | OECD 201 medium |  | 4.7 mg/l (TOC) | yes | [6 empty] | 7.4 | 25 | yes (3x per day) | growth inhibition (fluorescence) | IC50 | shaken three times a day | mg/l | 606.6 | particles dialyzed; EC10 + EC20 data available | log-logistic regression | Van Hoecke, Karen; De Schamphelaere, Karel A.C.; Ramirez–Garcia, Sonia; Van der Meeren, Paul; Smagghe, Guy; Janssen, Colin R. | 2011 | Influence of alumina coating on characteristics and effects of SiO2 nanoparticles in algal growth inhibition assays at various pH and organic matter contents | 10.1016/j.envint.2011.02.009 | new_dataset
metal oxide | SiO2 | Sigma-Aldrich |  | LUDOX CL-X (No. 420891) |  | unknown | uncoated |  | 0 | 0 |  | 102 |  |  | 32.9 | 0.12 |  | 22 | BET |  |  | stirred |  | Algae | Raphidocelis subcapitata |  | CCAP 278/4 |  |  | 48 | no |  | no | 24 | 0 | continuous |  | no | OECD 201 | OECD 201 medium |  | 9.0 mg/l (TOC) | yes | [6 empty] | 7.4 | 25 | yes (3x per day) | growth inhibition (fluorescence) | IC50 | shaken three times a day | mg/l | 1206.9 | particles dialyzed; EC10 + EC20 data available | log-logistic regression | Van Hoecke, Karen; De Schamphelaere, Karel A.C.; Ramirez–Garcia, Sonia; Van der Meeren, Paul; Smagghe, Guy; Janssen, Colin R. | 2011 | Influence of alumina coating on characteristics and effects of SiO2 nanoparticles in algal growth inhibition assays at various pH and organic matter contents | 10.1016/j.envint.2011.02.009 | new_dataset
metal oxide | SiO2 | Sigma-Aldrich |  | LUDOX CL-X (No. 420891) |  | unknown | uncoated |  | 0 | 0 |  | 102 |  |  | 31.4 | 0.19 |  | 22 | BET | -32.8 |  | stirred |  | Algae | Raphidocelis subcapitata |  | CCAP 278/4 |  |  | 72 | no |  | no | 24 | 0 | continuous |  | no | OECD 201 | OECD 201 medium |  | 0 | no | [6 empty] | 7.4 | 25 | yes (3x per day) | growth inhibition (cell density) | IC50 | shaken three times a day | mg/l | 111.3 | EC10 + EC20 data available | log-logistic regression | Van Hoecke, Karen; De Schamphelaere, Karel A.C.; Ramirez–Garcia, Sonia; Van der Meeren, Paul; Smagghe, Guy; Janssen, Colin R. | 2011 | Influence of alumina coating on characteristics and effects of SiO2 nanoparticles in algal growth inhibition assays at various pH and organic matter contents | 10.1016/j.envint.2011.02.009 | new_dataset
metal oxide | SiO2 | Sigma-Aldrich |  | LUDOX CL-X (No. 420891) |  | unknown | uncoated |  | 0 | 0 |  | 102 |  |  | 31.4 | 0.19 |  | 22 | BET | -32.8 |  | stirred |  | Algae | Raphidocelis subcapitata |  | CCAP 278/4 |  |  | 72 | no |  | no | 24 | 0 | continuous |  | no | OECD 201 | OECD 201 medium |  | 0 | no | [6 empty] | 7.4 | 25 | yes (3x per day) | growth inhibition (fluorescence) | IC50 | shaken three times a day | mg/l | 60.1 | EC10 + EC20 data available | log-logistic regression | Van Hoecke, Karen; De Schamphelaere, Karel A.C.; Ramirez–Garcia, Sonia; Van der Meeren, Paul; Smagghe, Guy; Janssen, Colin R. | 2011 | Influence of alumina coating on characteristics and effects of SiO2 nanoparticles in algal growth inhibition assays at various pH and organic matter contents | 10.1016/j.envint.2011.02.009 | new_dataset
metal oxide | SiO2 | Sigma-Aldrich |  | LUDOX CL-X (No. 420891) |  | unknown | uncoated |  | 0 | 0 |  | 102 |  |  | 32.3 | 0.13 |  | 22 | BET | -23.1 to -32.8 |  | stirred |  | Algae | Raphidocelis subcapitata |  | CCAP 278/4 |  |  | 72 | no |  | no | 24 | 0 | continuous |  | no | OECD 201 | OECD 201 medium |  | 0 | no | [6 empty] | 7.4 | 25 | yes (3x per day) | growth inhibition (cell density) | IC50 | shaken three times a day | mg/l | 99.7 | particles dialyzed; EC10 + EC20 data available | log-logistic regression | Van Hoecke, Karen; De Schamphelaere, Karel A.C.; Ramirez–Garcia, Sonia; Van der Meeren, Paul; Smagghe, Guy; Janssen, Colin R. | 2011 | Influence of alumina coating on characteristics and effects of SiO2 nanoparticles in algal growth inhibition assays at various pH and organic matter contents | 10.1016/j.envint.2011.02.009 | new_dataset
metal oxide | SiO2 | Sigma-Aldrich |  | LUDOX CL-X (No. 420891) |  | unknown | uncoated |  | 0 | 0 |  | 102 |  |  | 32.3 | 0.13 |  | 22 | BET | -23.1 to -32.8 |  | stirred |  | Algae | Raphidocelis subcapitata |  | CCAP 278/4 |  |  | 72 | no |  | no | 24 | 0 | continuous |  | no | OECD 201 | OECD 201 medium |  | 0 | no | [6 empty] | 7.4 | 25 | yes (3x per day) | growth inhibition (fluorescence) | IC50 | shaken three times a day | mg/l | 55.5 | particles dialyzed; EC10 + EC20 data available | log-logistic regression | Van Hoecke, Karen; De Schamphelaere, Karel A.C.; Ramirez–Garcia, Sonia; Van der Meeren, Paul; Smagghe, Guy; Janssen, Colin R. | 2011 | Influence of alumina coating on characteristics and effects of SiO2 nanoparticles in algal growth inhibition assays at various pH and organic matter contents | 10.1016/j.envint.2011.02.009 | new_dataset
metal oxide | SiO2 | Sigma-Aldrich |  | LUDOX CL-X (No. 420891) |  | unknown | uncoated |  | 0 | 0 |  | 102 |  |  | 32.7 | 0.1 |  | 22 | BET |  |  | stirred |  | Algae | Raphidocelis subcapitata |  | CCAP 278/4 |  |  | 72 | no |  | no | 24 | 0 | continuous |  | no | OECD 201 | OECD 201 medium |  | 1.2 mg/l (TOC) | yes | [6 empty] | 7.4 | 25 | yes (3x per day) | growth inhibition (cell density) | IC50 | shaken three times a day | mg/l | >1000 | particles dialyzed; EC10 + EC20 data available | log-logistic regression | Van Hoecke, Karen; De Schamphelaere, Karel A.C.; Ramirez–Garcia, Sonia; Van der Meeren, Paul; Smagghe, Guy; Janssen, Colin R. | 2011 | Influence of alumina coating on characteristics and effects of SiO2 nanoparticles in algal growth inhibition assays at various pH and organic matter contents | 10.1016/j.envint.2011.02.009 | new_dataset
metal oxide | SiO2 | Sigma-Aldrich |  | LUDOX CL-X (No. 420891) |  | unknown | uncoated |  | 0 | 0 |  | 102 |  |  | 32.6 | 0.14 |  | 22 | BET |  |  | stirred |  | Algae | Raphidocelis subcapitata |  | CCAP 278/4 |  |  | 72 | no |  | no | 24 | 0 | continuous |  | no | OECD 201 | OECD 201 medium |  | 4.7 mg/l (TOC) | yes | [6 empty] | 7.4 | 25 | yes (3x per day) | growth inhibition (cell density) | IC50 | shaken three times a day | mg/l | >1000 | particles dialyzed; EC10 + EC20 data available | log-logistic regression | Van Hoecke, Karen; De Schamphelaere, Karel A.C.; Ramirez–Garcia, Sonia; Van der Meeren, Paul; Smagghe, Guy; Janssen, Colin R. | 2011 | Influence of alumina coating on characteristics and effects of SiO2 nanoparticles in algal growth inhibition assays at various pH and organic matter contents | 10.1016/j.envint.2011.02.009 | new_dataset
metal oxide | SiO2 | Sigma-Aldrich |  | LUDOX CL-X (No. 420891) |  | unknown | uncoated |  | 0 | 0 |  | 102 |  |  | 32.9 | 0.12 |  | 22 | BET |  |  | stirred |  | Algae | Raphidocelis subcapitata |  | CCAP 278/4 |  |  | 72 | no |  | no | 24 | 0 | continuous |  | no | OECD 201 | OECD 201 medium |  | 9.0 mg/l (TOC) | yes | [6 empty] | 7.4 | 25 | yes (3x per day) | growth inhibition (cell density) | IC50 | shaken three times a day | mg/l | >2200 | particles dialyzed; EC10 + EC20 data available | log-logistic regression | Van Hoecke, Karen; De Schamphelaere, Karel A.C.; Ramirez–Garcia, Sonia; Van der Meeren, Paul; Smagghe, Guy; Janssen, Colin R. | 2011 | Influence of alumina coating on characteristics and effects of SiO2 nanoparticles in algal growth inhibition assays at various pH and organic matter contents | 10.1016/j.envint.2011.02.009 | new_dataset
metal oxide | SiO2 | Sigma-Aldrich |  | LUDOX CL-X (No. 420891) |  | unknown | uncoated |  | 0 | 0 |  | 102 |  |  | 32.7 | 0.1 |  | 22 | BET |  |  | stirred |  | Algae | Raphidocelis subcapitata |  | CCAP 278/4 |  |  | 72 | no |  | no | 24 | 0 | continuous |  | no | OECD 201 | OECD 201 medium |  | 1.2 mg/l (TOC) | yes | [6 empty] | 7.4 | 25 | yes (3x per day) | growth inhibition (fluorescence) | IC50 | shaken three times a day | mg/l | 239.4 | particles dialyzed; EC10 + EC20 data available | log-logistic regression | Van Hoecke, Karen; De Schamphelaere, Karel A.C.; Ramirez–Garcia, Sonia; Van der Meeren, Paul; Smagghe, Guy; Janssen, Colin R. | 2011 | Influence of alumina coating on characteristics and effects of SiO2 nanoparticles in algal growth inhibition assays at various pH and organic matter contents | 10.1016/j.envint.2011.02.009 | new_dataset
metal oxide | SiO2 | Sigma-Aldrich |  | LUDOX CL-X (No. 420891) |  | unknown | uncoated |  | 0 | 0 |  | 102 |  |  | 32.6 | 0.14 |  | 22 | BET |  |  | stirred |  | Algae | Raphidocelis subcapitata |  | CCAP 278/4 |  |  | 72 | no |  | no | 24 | 0 | continuous |  | no | OECD 201 | OECD 201 medium |  | 4.7 mg/l (TOC) | yes | [6 empty] | 7.4 | 25 | yes (3x per day) | growth inhibition (fluorescence) | IC50 | shaken three times a day | mg/l | 649.8 | particles dialyzed; EC10 + EC20 data available | log-logistic regression | Van Hoecke, Karen; De Schamphelaere, Karel A.C.; Ramirez–Garcia, Sonia; Van der Meeren, Paul; Smagghe, Guy; Janssen, Colin R. | 2011 | Influence of alumina coating on characteristics and effects of SiO2 nanoparticles in algal growth inhibition assays at various pH and organic matter contents | 10.1016/j.envint.2011.02.009 | new_dataset
metal oxide | SiO2 | Sigma-Aldrich |  | LUDOX CL-X (No. 420891) |  | unknown | uncoated |  | 0 | 0 |  | 102 |  |  | 32.9 | 0.12 |  | 22 | BET |  |  | stirred |  | Algae | Raphidocelis subcapitata |  | CCAP 278/4 |  |  | 72 | no |  | no | 24 | 0 | continuous |  | no | OECD 201 | OECD 201 medium |  | 9.0 mg/l (TOC) | yes | [6 empty] | 7.4 | 25 | yes (3x per day) | growth inhibition (fluorescence) | IC50 | shaken three times a day | mg/l | 1340.6 | particles dialyzed; EC10 + EC20 data available | log-logistic regression | Van Hoecke, Karen; De Schamphelaere, Karel A.C.; Ramirez–Garcia, Sonia; Van der Meeren, Paul; Smagghe, Guy; Janssen, Colin R. | 2011 | Influence of alumina coating on characteristics and effects of SiO2 nanoparticles in algal growth inhibition assays at various pH and organic matter contents | 10.1016/j.envint.2011.02.009 | new_dataset
metal oxide | SiO2 | Sigma-Aldrich |  | LUDOX CL-X (No. 420891) |  | unknown | uncoated |  | 0 | 0 |  | 102 |  |  | 33.3 | 0.09 |  | 22 | BET | -23.1 |  | stirred |  | Algae | Raphidocelis subcapitata |  | CCAP 278/4 |  |  | 48 | no |  | no | 24 | 0 | continuous |  | no | OECD 201 | OECD 201 medium |  | 0 | no | [6 empty] | 6 | 25 | yes (3x per day) | growth inhibition (cell density) | IC50 | shaken three times a day | mg/l | >220 | particles dialyzed; EC10 + EC20 data available | log-logistic regression | Van Hoecke, Karen; De Schamphelaere, Karel A.C.; Ramirez–Garcia, Sonia; Van der Meeren, Paul; Smagghe, Guy; Janssen, Colin R. | 2011 | Influence of alumina coating on characteristics and effects of SiO2 nanoparticles in algal growth inhibition assays at various pH and organic matter contents | 10.1016/j.envint.2011.02.009 | new_dataset
metal oxide | SiO2 | Sigma-Aldrich |  | LUDOX CL-X (No. 420891) |  | unknown | uncoated |  | 0 | 0 |  | 102 |  |  | 32.3 | 0.13 |  | 22 | BET | -23.1 to -32.8 |  | stirred |  | Algae | Raphidocelis subcapitata |  | CCAP 278/4 |  |  | 48 | no |  | no | 24 | 0 | continuous |  | no | OECD 201 | OECD 201 medium |  | 0 | no | [6 empty] | 6.8 | 25 | yes (3x per day) | growth inhibition (cell density) | IC50 | shaken three times a day | mg/l | >220 | particles dialyzed; EC10 + EC20 data available | log-logistic regression | Van Hoecke, Karen; De Schamphelaere, Karel A.C.; Ramirez–Garcia, Sonia; Van der Meeren, Paul; Smagghe, Guy; Janssen, Colin R. | 2011 | Influence of alumina coating on characteristics and effects of SiO2 nanoparticles in algal growth inhibition assays at various pH and organic matter contents | 10.1016/j.envint.2011.02.009 | new_dataset
metal oxide | SiO2 | Sigma-Aldrich |  | LUDOX CL-X (No. 420891) |  | unknown | uncoated |  | 0 | 0 |  | 102 |  |  | 31.4 | 0.19 |  | 22 | BET | -32.8 |  | stirred |  | Algae | Raphidocelis subcapitata |  | CCAP 278/4 |  |  | 48 | no |  | no | 24 | 0 | continuous |  | no | OECD 201 | OECD 201 medium |  | 0 | no | [6 empty] | 7.6 | 25 | yes (3x per day) | growth inhibition (cell density) | IC50 | shaken three times a day | mg/l | >220 | particles dialyzed; EC10 + EC20 data available | log-logistic regression | Van Hoecke, Karen; De Schamphelaere, Karel A.C.; Ramirez–Garcia, Sonia; Van der Meeren, Paul; Smagghe, Guy; Janssen, Colin R. | 2011 | Influence of alumina coating on characteristics and effects of SiO2 nanoparticles in algal growth inhibition assays at various pH and organic matter contents | 10.1016/j.envint.2011.02.009 | new_dataset
metal oxide | SiO2 | Sigma-Aldrich |  | LUDOX CL-X (No. 420891) |  | unknown | uncoated |  | 0 | 0 |  | 102 |  |  | 31.9 | 0.14 |  | 22 | BET | -37.7 |  | stirred |  | Algae | Raphidocelis subcapitata |  | CCAP 278/4 |  |  | 48 | no |  | no | 24 | 0 | continuous |  | no | OECD 201 | OECD 201 medium |  | 0 | no | [6 empty] | 8.6 | 25 | yes (3x per day) | growth inhibition (cell density) | IC50 | shaken three times a day | mg/l | >220 | particles dialyzed; EC10 + EC20 data available | log-logistic regression | Van Hoecke, Karen; De Schamphelaere, Karel A.C.; Ramirez–Garcia, Sonia; Van der Meeren, Paul; Smagghe, Guy; Janssen, Colin R. | 2011 | Influence of alumina coating on characteristics and effects of SiO2 nanoparticles in algal growth inhibition assays at various pH and organic matter contents | 10.1016/j.envint.2011.02.009 | new_dataset
metal oxide | SiO2 | Sigma-Aldrich |  | LUDOX CL-X (No. 420891) |  | unknown | uncoated |  | 0 | 0 |  | 102 |  |  | 32.7 | 0.1 |  | 22 | BET |  |  | stirred |  | Algae | Raphidocelis subcapitata |  | CCAP 278/4 |  |  | 48 | no |  | no | 24 | 0 | continuous |  | no | OECD 201 | OECD 201 medium |  | 1.2 mg/l (TOC) | yes | [6 empty] | 7.4 | 25 | yes (3x per day) | growth inhibition (cell density) | IC50 | shaken three times a day | mg/l | >1000 | particles dialyzed; EC10 + EC20 data available | log-logistic regression | Van Hoecke, Karen; De Schamphelaere, Karel A.C.; Ramirez–Garcia, Sonia; Van der Meeren, Paul; Smagghe, Guy; Janssen, Colin R. | 2011 | Influence of alumina coating on characteristics and effects of SiO2 nanoparticles in algal growth inhibition assays at various pH and organic matter contents | 10.1016/j.envint.2011.02.009 | new_dataset
metal oxide | SiO2 | Sigma-Aldrich |  | LUDOX CL-X (No. 420891) |  | unknown | uncoated |  | 0 | 0 |  | 102 |  |  | 32.6 | 0.14 |  | 22 | BET |  |  | stirred |  | Algae | Raphidocelis subcapitata |  | CCAP 278/4 |  |  | 48 | no |  | no | 24 | 0 | continuous |  | no | OECD 201 | OECD 201 medium |  | 4.7 mg/l (TOC) | yes | [6 empty] | 7.4 | 25 | yes (3x per day) | growth inhibition (cell density) | IC50 | shaken three times a day | mg/l | >1000 | particles dialyzed; EC10 + EC20 data available | log-logistic regression | Van Hoecke, Karen; De Schamphelaere, Karel A.C.; Ramirez–Garcia, Sonia; Van der Meeren, Paul; Smagghe, Guy; Janssen, Colin R. | 2011 | Influence of alumina coating on characteristics and effects of SiO2 nanoparticles in algal growth inhibition assays at various pH and organic matter contents | 10.1016/j.envint.2011.02.009 | new_dataset
metal oxide | SiO2 | Sigma-Aldrich |  | LUDOX CL-X (No. 420891) |  | unknown | uncoated |  | 0 | 0 |  | 102 |  |  | 32.9 | 0.12 |  | 22 | BET |  |  | stirred |  | Algae | Raphidocelis subcapitata |  | CCAP 278/4 |  |  | 48 | no |  | no | 24 | 0 | continuous |  | no | OECD 201 | OECD 201 medium |  | 9.0 mg/l (TOC) | yes | [6 empty] | 7.4 | 25 | yes (3x per day) | growth inhibition (cell density) | IC50 | shaken three times a day | mg/l | >2200 | particles dialyzed; EC10 + EC20 data available | log-logistic regression | Van Hoecke, Karen; De Schamphelaere, Karel A.C.; Ramirez–Garcia, Sonia; Van der Meeren, Paul; Smagghe, Guy; Janssen, Colin R. | 2011 | Influence of alumina coating on characteristics and effects of SiO2 nanoparticles in algal growth inhibition assays at various pH and organic matter contents | 10.1016/j.envint.2011.02.009 | new_dataset
metal oxide | CuO | PlasmaChem GmbH |  |  | image in paper | spherical (image unclear) | uncoated | 99 | 0 | 0 |  | >10 | [5 empty] | 40 |  | -17 to -20 | sonicated (30sec 40 Hz 150W) | stirred (24h) |  | Algae | Scenedesmus obliquus |  |  |  |  | 96 | no |  | no | 12 | 12 | 12:12h light dark |  | no | OECD 201 | OECD 201 medium |  | 0 | no | [6 empty] | 7.8 | 24 | yes (3x per day) | growth inhibition (cell density) | IC50 | shaken 3 times a day | mg/l | 0.056 |  | logistic regression | Wang, Zhuang; Fang, Hao; Wang, Se | 2016 | Benzoic Acid Interactions Affect Aquatic Properties and Toxicity of Copper Oxide Nanoparticles | 10.1007/s00128-016-1804-9 | new_dataset
metal oxide | TiO2 | PlasmaChem GmbH |  |  | image in paper | irregular | uncoated | [6 empty] | 643 | 969 |  |  | 21 |  | -14.4 |  | sonicated (30min) |  | Algae | Scenedesmus obliquus |  |  |  |  | 96 | no |  | no | 12 | 12 | 12:12h light dark |  | no | OECD 201 | OECD 201 medium |  | 0 | no | [6 empty] | 7.8 | 24 | no | growth inhibition (optical density) | IC50 |  | mg/l | 19.75 | Nanotubes + EC10 data available |  | Wang, Zhuang; Jin, Shiguang; Zhang, Fan; Wang, Degao | 2020 | Combined Toxicity of TiO2 Nanospherical Particles and TiO2 Nanotubes to Two Microalgae with Different Morphology | 10.3390/nano10122559 | new_dataset
metal oxide | TiO2 | PlasmaChem GmbH |  |  | image in paper | irregular | uncoated | [6 empty] | 643 | 969 |  |  | 21 |  | -14.4 |  | sonicated (30min) |  | Algae | Chlorella pyrenoidosa |  |  |  |  | 96 | no |  | no | 12 | 12 | 12:12h light dark |  | no | OECD 201 | OECD 201 medium |  | 0 | no | [6 empty] | 7.8 | 24 | no | growth inhibition (optical density) | IC50 |  | mg/l | 5.38 | Nanotubes + EC10 data available |  | Wang, Zhuang; Jin, Shiguang; Zhang, Fan; Wang, Degao | 2020 | Combined Toxicity of TiO2 Nanospherical Particles and TiO2 Nanotubes to Two Microalgae with Different Morphology | 10.3390/nano10122559 | new_dataset
metal oxide | ZnO | PlasmaChem GmbH |  |  | image in paper | nearly spherical | uncoated | >99 | 0 | 0 |  | 19 |  | 900-1100 | 800-1000 |  |  | 25 |  | -16 to -20 |  | sonicated (30min 150W) |  | Algae | Scenedesmus obliquus |  |  |  |  | 96 | no |  | no | 12 | 12 | 12:12h light dark |  | no | other | OECD 201 medium | unsure which of the two OECD 201 media it is | 0 | no | [6 empty] | 7.8 | 24 | no | growth inhibition (cell density) | IC50 | shocked 1min | µg/l | 180 |  | three parameter non linear regression | Ye, Nan; Wang, Zhuang; Fang, Hao; Wang, Se; Zhang, Fan | 2017 | Combined ecotoxicity of binary zinc oxide and copper oxide nanoparticles to <i>Scenedesmus obliquus</i> | 10.1080/10934529.2017.1284434 | new_dataset
metal oxide | CuO | PlasmaChem GmbH |  |  | image in paper | unknown (image unclear) | uncoated | 99 | 0 | 0 |  | >10 |  | 2100-2300 | 1000-1200 |  |  | 40 |  | -15 to -19 |  | sonicated (30min 150W) |  | Algae | Scenedesmus obliquus |  |  |  |  | 96 | no |  | no | 12 | 12 | 12:12h light dark |  | no | other | OECD 201 medium | unsure which of the two OECD 201 media it is | 0 | no | [6 empty] | 7.8 | 24 | no | growth inhibition (cell density) | IC50 | shocked 1min | µg/l | 79 |  | three parameter non linear regression | Ye, Nan; Wang, Zhuang; Fang, Hao; Wang, Se; Zhang, Fan | 2017 | Combined ecotoxicity of binary zinc oxide and copper oxide nanoparticles to <i>Scenedesmus obliquus</i> | 10.1080/10934529.2017.1284434 | new_dataset
metal oxide | ZnO | PlasmaChem GmbH |  |  | image in paper | spherical (image unclear) | uncoated | 99% | 0 | 0 |  | 30 | [5 empty] | 14 |  |  |  | sonicated (30min 150W) |  | crustacea | Daphnia magna | neonate |  |  | no | 48 | no |  | no | 10 | 14 | 10:14h light dark |  | no | OECD 202 | OECD 201 medium |  | 0 | no | [6 empty] | 8 |  | no | immobilization | EC50 |  | mg/l | 0.04 |  |  | Ye, Nan; Wang, Zhuang; Wang, Se; Peijnenburg, Willie J. G. M. | 2018 | Toxicity of mixtures of zinc oxide and graphene oxide nanoparticles to aquatic organisms of different trophic level: particles outperform dissolved ions | 10.1080/17435390.2018.1458342 | d_magna
metal oxide | ZnO | PlasmaChem GmbH |  |  | image in paper | spherical (image unclear) | uncoated | >99 | 0 | 0 |  | 30 |  | 945-1032 | 1255-2643 | 0.42-0.87 |  | 14 |  | -9.6 to -13 |  | sonicated (30min 150W) |  | Algae | Scenedesmus obliquus |  |  |  |  | 96 | no |  | no | 12 | 12 | 12:12h light dark |  | no | OECD 201 | OECD 201 medium |  | 0 | no | [6 empty] | 8 | 24 | yes (3x per day) | growth inhibition (cell density) | IC50 | shaken three times a day | mg/l | 0.16 | EC10 data available |  | Ye, Nan; Wang, Zhuang; Wang, Se; Peijnenburg, Willie J. G. M. | 2018 | Toxicity of mixtures of zinc oxide and graphene oxide nanoparticles to aquatic organisms of different trophic level: particles outperform dissolved ions | 10.1080/17435390.2018.1458342 | new_dataset
metal oxide | Y2O3 | PlasmaChem GmbH |  |  | image in supp material | spherical (image unclear) | uncoated | >99 | 0 | 0 |  | 40 |  | 1000-2500 | 4500-4800 |  |  | 87 | SEM | -2.6 | sonicated (30sec 40 Hz 150W) + stirred | stirred (24h) |  | Algae | Scenedesmus obliquus |  |  |  |  | 96 | no |  | no |  |  |  |  | no | OECD 201 | OECD 201 medium |  | 0 | no | [6 empty] | 7.8 |  | yes (3x per day) | growth inhibition (cell density) | IC50 | shaken three times a day | mg/l | 2.99 |  | nonlinear regression | Zhang, Fan; Wang, Zhuang; Wang, Se; Fang, Hao; Chen, Mindong; Xu, Defu; Tang, Lili; Wang, Degao | 2016 | Physicochemical properties and ecotoxicological effects of yttrium oxide nanoparticles in aquatic media: Role of low molecular weight natural organic acids | 10.1016/j.envpol.2016.01.054 | new_dataset
metal oxide | Fe2O3 |  |  |  |  | unknown | uncoated |  | 0 | 0 | gamma |  |  |  | 5956 | 0.19 (in MilliQ) |  |  |  | -16.25 |  |  |  | Algae | Raphidocelis subcapitata |  | SAG 61.81 |  |  | 72 | no |  | no | 14 | 10 | 14:10h light dark |  | no | OECD 201 | OECD 201 medium | medium containing 0.24 μM Fe; total ionic strength 1.7mM; divalent cations 0.24 mM) | 0 | no | 0 |  |  |  | 1.7 mM |  | 8.1 | 22 | yes (150rpm) | growth inhibition (cell density) | IC50 | shaken 150rpm | mg/l | 0.09 |  | linlogit or probit | Zhang, Ya-Qi; Dringen, Ralf; Petters, Charlotte; Rastedt, Wiebke; Köser, Jan; Filser, Juliane; Stolte, Stefan | 2016 | Toxicity of dimercaptosuccinate-coated and un-functionalized magnetic iron oxide nanoparticles towards aquatic organisms | 10.1039/C5EN00222B | new_dataset
metal oxide | Fe2O3 |  |  |  |  | unknown | uncoated |  | 0 | 0 | gamma |  |  |  | 5956 | 0.32 (in MilliQ) |  |  |  | -16.25 |  |  |  | Algae | Raphidocelis subcapitata |  | SAG 61.81 |  |  | 72 | 6 months aged |  | no | 14 | 10 | 14:10h light dark |  | no | OECD 201 | OECD 201 medium | medium containing 0.24 μM Fe; total ionic strength 1.7mM; divalent cations 0.24 mM) | 0 | no | 0 |  |  |  | 1.7 mM |  | 8.1 | 22 | yes (150rpm) | growth inhibition (cell density) | IC50 | shaken 150rpm | mg/l | 0.05 |  | linlogit or probit | Zhang, Ya-Qi; Dringen, Ralf; Petters, Charlotte; Rastedt, Wiebke; Köser, Jan; Filser, Juliane; Stolte, Stefan | 2016 | Toxicity of dimercaptosuccinate-coated and un-functionalized magnetic iron oxide nanoparticles towards aquatic organisms | 10.1039/C5EN00222B | new_dataset
metal oxide | Fe2O3 |  |  |  |  | unknown | meso-2,3 dimercaptosuccinic acid (DMSA) |  | 0 | 0 | gamma |  |  | 52.09 (in 3days) | 51.03 | 0.25 (in MilliQ) |  |  |  | -21.2 |  |  |  | Algae | Raphidocelis subcapitata |  | SAG 61.81 |  |  | 72 | no |  | no | 14 | 10 | 14:10h light dark |  | no | OECD 201 | OECD 201 medium | medium containing 0.24 μM Fe; total ionic strength 1.7mM; divalent cations 0.24 mM) | 0 | no | 0 |  |  |  | 1.7 mM |  | 8.1 | 22 | yes (150rpm) | growth inhibition (cell density) | IC50 | shaken 150rpm | mg/l | 0.13 |  | linlogit or probit | Zhang, Ya-Qi; Dringen, Ralf; Petters, Charlotte; Rastedt, Wiebke; Köser, Jan; Filser, Juliane; Stolte, Stefan | 2016 | Toxicity of dimercaptosuccinate-coated and un-functionalized magnetic iron oxide nanoparticles towards aquatic organisms | 10.1039/C5EN00222B | new_dataset
metal oxide | ZnO | Sigma-Aldrich |  |  | image in paper | irregular | uncoated |  | 0 | 0 |  |  |  | 36.7 |  |  |  | 36.1 | TEM | 26.34 |  | sonicated (10min 40W) | static | Algae | Raphidocelis subcapitata |  |  |  |  | 72 | no |  | no | 24 | 0 | continuous |  | no | OECD 201 | OECD 201 medium | 100mg/l NOM | 100 mg/l (DOC) | yes | [6 empty] | 7.95 | 23 | no | growth inhibition (growth rate) | EC50 |  | μg/l | 397.6 | shaken 100rpm | probit analysis | Lee, Byoung-cheun; Hong, Gilsang; Lee, Hyejin; Kim, Pyeongsoon; Seo, Do-Yeon; Hwang, Gukhwa; Kim, Geunbae; Kim, Pilje | 2020 | Influence of NOM on the Stability of Zinc Oxide Nanoparticles in Ecotoxicity Tests | 10.3390/app10186431 | new_dataset
metal oxide | ZnO | Sigma-Aldrich |  |  | image in paper | nearly spherical | uncoated |  | 0 | 0 |  |  |  | 1178.7 |  |  |  | 36.48 | TEM | 0.02 |  | sonicated (10min 40W) | static | Algae | Raphidocelis subcapitata |  |  |  |  | 72 | no |  | no | 24 | 0 | continuous |  | no | OECD 201 | OECD 201 medium |  | 0 | no | [6 empty] | 7.82 | 23 | no | growth inhibition (growth rate) | EC50 |  | μg/l | 137.7 | shaken 100rpm | probit analysis | Lee, Byoung-cheun; Hong, Gilsang; Lee, Hyejin; Kim, Pyeongsoon; Seo, Do-Yeon; Hwang, Gukhwa; Kim, Geunbae; Kim, Pilje | 2020 | Influence of NOM on the Stability of Zinc Oxide Nanoparticles in Ecotoxicity Tests | 10.3390/app10186431 | new_dataset
metal oxide | Al2O3 | Sigma-Aldrich |  |  | image in supp material | unknown (image unclear) | uncoated |  | 0 | 0 |  |  | graph in paper |  | 1200-1500 |  |  | <50 |  | -15 to -20 | sonicated (15min) + shaked | sonicated (15min 80-160W) + shaked |  | Algae | Raphidocelis subcapitata |  | 278/4 |  |  | 72 | no |  | no | 24 | 0 | continuous |  | no | other | OECD 201 medium (agar) |  | 0 | no | [6 empty] | 7.54-7.34 | 25 | yes (100rpm) | growth inhibition (optical density) | IC50 | shaken 100rpm | mg/l | 9.4 | EC10 + EC25 + EC75 + EC90 also available | linear interpolation | Sousa, Cátia A.; Soares, Helena M.V.M.; Soares, Eduardo V. | 2019 | Chronic exposure of the freshwater alga Pseudokirchneriella subcapitata to five oxide nanoparticles: Hazard assessment and cytotoxicity mechanisms | 10.1016/j.aquatox.2019.105265 | new_dataset
metal oxide | In2O3 | Sigma-Aldrich |  |  | image in supp material | unknown (image unclear) | uncoated |  | 0 | 0 |  |  | graph in paper |  | 3859 |  |  | <100 |  | -10 to -13 | sonicated (15min) + shaked | sonicated (15min 80-160W) + shaked |  | Algae | Raphidocelis subcapitata |  | 278/4 |  |  | 72 | no |  | no | 24 | 0 | continuous |  | no | other | OECD 201 medium (agar) |  | 0 | no | [6 empty] | 7.51-7.61 | 25 | yes (100rpm) | growth inhibition (optical density) | IC50 | shaken 100rpm | mg/l | 110 | EC10 + EC25 + EC75 + EC90 also available | linear interpolation | Sousa, Cátia A.; Soares, Helena M.V.M.; Soares, Eduardo V. | 2019 | Chronic exposure of the freshwater alga Pseudokirchneriella subcapitata to five oxide nanoparticles: Hazard assessment and cytotoxicity mechanisms | 10.1016/j.aquatox.2019.105265 | new_dataset
metal oxide | Mn3O4 | ABCR GmbH |  |  | image in supp material | unknown (image unclear) | uncoated |  | 0 | 0 |  |  | graph in paper |  | 1300-1500 |  |  | <30 |  | -20 to -23 | sonicated (15min) + shaked | sonicated (15min 80-160W) + shaked |  | Algae | Raphidocelis subcapitata |  | 278/4 |  |  | 72 | no |  | no | 24 | 0 | continuous |  | no | other | OECD 201 medium (agar) |  | 0 | no | [6 empty] | 7.43-7.49 | 25 | yes (100rpm) | growth inhibition (optical density) | IC50 | shaken 100rpm | mg/l | 12 | EC10 + EC25 + EC75 + EC90 also available | linear interpolation | Sousa, Cátia A.; Soares, Helena M.V.M.; Soares, Eduardo V. | 2019 | Chronic exposure of the freshwater alga Pseudokirchneriella subcapitata to five oxide nanoparticles: Hazard assessment and cytotoxicity mechanisms | 10.1016/j.aquatox.2019.105265 | new_dataset
metal oxide | SiO2 | Sigma-Aldrich |  |  | image in supp material | unknown (image unclear) | uncoated |  | 0 | 0 |  |  | graph in paper |  | 418-700 |  |  | <20 |  | -5 to -8 | sonicated (15min) + shaked | sonicated (15min 80-160W) + shaked |  | Algae | Raphidocelis subcapitata |  | 278/4 |  |  | 72 | no |  | no | 24 | 0 | continuous |  | no | other | OECD 201 medium (agar) |  | 0 | no | [6 empty] | 7.54-7.56 | 25 | yes (100rpm) | growth inhibition (optical density) | IC50 | shaken 100rpm | mg/l | 33 | EC10 + EC25 + EC75 + EC90 also available | linear interpolation | Sousa, Cátia A.; Soares, Helena M.V.M.; Soares, Eduardo V. | 2019 | Chronic exposure of the freshwater alga Pseudokirchneriella subcapitata to five oxide nanoparticles: Hazard assessment and cytotoxicity mechanisms | 10.1016/j.aquatox.2019.105265 | new_dataset
metal oxide | SnO2 | Sigma-Aldrich |  |  | image in supp material | unknown (image unclear) | uncoated |  | 0 | 0 |  |  | graph in paper |  | 418 |  |  | <100 |  | -15 to -17 | sonicated (15min) + shaked | sonicated (15min 80-160W) + shaked |  | Algae | Raphidocelis subcapitata |  | 278/4 |  |  | 72 | no |  | no | 24 | 0 | continuous |  | no | other | OECD 201 medium (agar) |  | 0 | no | [6 empty] | 7.45-7.54 | 25 | yes (100rpm) | growth inhibition (optical density) | IC50 | shaken 100rpm | mg/l | 2.1 | EC10 + EC25 + EC75 + EC90 also available | linear interpolation | Sousa, Cátia A.; Soares, Helena M.V.M.; Soares, Eduardo V. | 2019 | Chronic exposure of the freshwater alga Pseudokirchneriella subcapitata to five oxide nanoparticles: Hazard assessment and cytotoxicity mechanisms | 10.1016/j.aquatox.2019.105265 | new_dataset
metal oxide | ZnO | Sigma-Aldrich |  |  | image in 10.3390/s8085153 | irregular | uncoated |  | 0 | 0 | [7 empty] | 50-70 |  |  | vortexed | sonicated (30min) |  | Protozoa | Tetrahymena thermophila |  | BIII |  |  | 4 | no |  | no | 0 | 24 | dark |  | no | other | Osterhout's medium | 0.01% NaCl, 0.0008% MgCl2, 0.0004% MgSO4, 0.0002% KCl, 0.0001% CaCl2 in MilliQ water, pH 6.6; Osterhout, 1906; Society of Protozoologists, 1958 | 0 | no | 0.01% NaCl | [5 empty] | 6.5-6.9 | 25 | no | cell viability (fluorescence) | EC50 |  | mg/l | 4.3 |  |  | Mortimer, Monika; Kasemets, Kaja; Kahru, Anne | 2010 | Toxicity of ZnO and CuO nanoparticles to ciliated protozoa Tetrahymena thermophila | 10.1016/j.tox.2009.07.007 | new_dataset
metal oxide | ZnO | Sigma-Aldrich |  |  | image in 10.3390/s8085153 | irregular | uncoated |  | 0 | 0 | [7 empty] | 50-70 |  |  | vortexed | sonicated (30min) |  | Protozoa | Tetrahymena thermophila |  | BIII |  |  | 4 | no |  | no | 0 | 24 | dark |  | no | other | Osterhout's medium | 0.01% NaCl, 0.0008% MgCl2, 0.0004% MgSO4, 0.0002% KCl, 0.0001% CaCl2 in MilliQ water, pH 6.6; Osterhout, 1906; Society of Protozoologists, 1958 | 0 | no | 0.01% NaCl | [5 empty] | 6.5-6.9 | 25 | no | cell viability (ATP) | EC50 |  | mg/l | 5 |  |  | Mortimer, Monika; Kasemets, Kaja; Kahru, Anne | 2010 | Toxicity of ZnO and CuO nanoparticles to ciliated protozoa Tetrahymena thermophila | 10.1016/j.tox.2009.07.007 | new_dataset
metal oxide | ZnO | Sigma-Aldrich |  |  | image in 10.3390/s8085153 | irregular | uncoated |  | 0 | 0 | [7 empty] | 50-70 |  |  | vortexed | sonicated (30min) |  | Protozoa | Tetrahymena thermophila |  | BIII |  |  | 24 | no |  | no | 0 | 24 | dark |  | no | other | Osterhout's medium | 0.01% NaCl, 0.0008% MgCl2, 0.0004% MgSO4, 0.0002% KCl, 0.0001% CaCl2 in MilliQ water, pH 6.6; Osterhout, 1906; Society of Protozoologists, 1958 | 0 | no | 0.01% NaCl | [5 empty] | 6.5-6.9 | 25 | no | cell viability (fluorescence) | EC50 |  | mg/l | 6.8 |  |  | Mortimer, Monika; Kasemets, Kaja; Kahru, Anne | 2010 | Toxicity of ZnO and CuO nanoparticles to ciliated protozoa Tetrahymena thermophila | 10.1016/j.tox.2009.07.007 | new_dataset
metal oxide | ZnO | Sigma-Aldrich |  |  | image in 10.3390/s8085153 | irregular | uncoated |  | 0 | 0 | [7 empty] | 50-70 |  |  | vortexed | sonicated (30min) |  | Protozoa | Tetrahymena thermophila |  | BIII |  |  | 24 | no |  | no | 0 | 24 | dark |  | no | other | Osterhout's medium | 0.01% NaCl, 0.0008% MgCl2, 0.0004% MgSO4, 0.0002% KCl, 0.0001% CaCl2 in MilliQ water, pH 6.6; Osterhout, 1906; Society of Protozoologists, 1958 | 0 | no | 0.01% NaCl | [5 empty] | 6.5-6.9 | 25 | no | cell viability (ATP) | EC50 |  | mg/l | 8.3 |  |  | Mortimer, Monika; Kasemets, Kaja; Kahru, Anne | 2010 | Toxicity of ZnO and CuO nanoparticles to ciliated protozoa Tetrahymena thermophila | 10.1016/j.tox.2009.07.007 | new_dataset
metal oxide | CuO | Sigma-Aldrich |  |  | image in 10.3390/s8085153 | nearly spherical | uncoated |  | 0 | 0 | [7 empty] | 30 |  |  | vortexed | sonicated (30min) |  | Protozoa | Tetrahymena thermophila |  | BIII |  |  | 4 | no |  | no | 0 | 24 | dark |  | no | other | Osterhout's medium | 0.01% NaCl, 0.0008% MgCl2, 0.0004% MgSO4, 0.0002% KCl, 0.0001% CaCl2 in MilliQ water, pH 6.6; Osterhout, 1906; Society of Protozoologists, 1958 | 0 | no | 0.01% NaCl | [5 empty] | 6.5-6.9 | 25 | no | cell viability (fluorescence) | EC50 |  | mg/l | 127 |  |  | Mortimer, Monika; Kasemets, Kaja; Kahru, Anne | 2010 | Toxicity of ZnO and CuO nanoparticles to ciliated protozoa Tetrahymena thermophila | 10.1016/j.tox.2009.07.007 | new_dataset
metal oxide | CuO | Sigma-Aldrich |  |  | image in 10.3390/s8085153 | nearly spherical | uncoated |  | 0 | 0 | [7 empty] | 30 |  |  | vortexed | sonicated (30min) |  | Protozoa | Tetrahymena thermophila |  | BIII |  |  | 4 | no |  | no | 0 | 24 | dark |  | no | other | Osterhout's medium | 0.01% NaCl, 0.0008% MgCl2, 0.0004% MgSO4, 0.0002% KCl, 0.0001% CaCl2 in MilliQ water, pH 6.6; Osterhout, 1906; Society of Protozoologists, 1958 | 0 | no | 0.01% NaCl | [5 empty] | 6.5-6.9 | 25 | no | cell viability (ATP) | EC50 |  | mg/l | 129 |  |  | Mortimer, Monika; Kasemets, Kaja; Kahru, Anne | 2010 | Toxicity of ZnO and CuO nanoparticles to ciliated protozoa Tetrahymena thermophila | 10.1016/j.tox.2009.07.007 | new_dataset
metal oxide | CuO | Sigma-Aldrich |  |  | image in 10.3390/s8085153 | nearly spherical | uncoated |  | 0 | 0 | [7 empty] | 30 |  |  | vortexed | sonicated (30min) |  | Protozoa | Tetrahymena thermophila |  | BIII |  |  | 24 | no |  | no | 0 | 24 | dark |  | no | other | Osterhout's medium | 0.01% NaCl, 0.0008% MgCl2, 0.0004% MgSO4, 0.0002% KCl, 0.0001% CaCl2 in MilliQ water, pH 6.6; Osterhout, 1906; Society of Protozoologists, 1958 | 0 | no | 0.01% NaCl | [5 empty] | 6.5-6.9 | 25 | no | cell viability (fluorescence) | EC50 |  | mg/l | 97.9 |  |  | Mortimer, Monika; Kasemets, Kaja; Kahru, Anne | 2010 | Toxicity of ZnO and CuO nanoparticles to ciliated protozoa Tetrahymena thermophila | 10.1016/j.tox.2009.07.007 | new_dataset
metal oxide | CuO | Sigma-Aldrich |  |  | image in 10.3390/s8085153 | nearly spherical | uncoated |  | 0 | 0 | [7 empty] | 30 |  |  | vortexed | sonicated (30min) |  | Protozoa | Tetrahymena thermophila |  | BIII |  |  | 24 | no |  | no | 0 | 24 | dark |  | no | other | Osterhout's medium | 0.01% NaCl, 0.0008% MgCl2, 0.0004% MgSO4, 0.0002% KCl, 0.0001% CaCl2 in MilliQ water, pH 6.6; Osterhout, 1906; Society of Protozoologists, 1958 | 0 | no | 0.01% NaCl | [5 empty] | 6.5-6.9 | 25 | no | cell viability (ATP) | EC50 |  | mg/l | 101 |  |  | Mortimer, Monika; Kasemets, Kaja; Kahru, Anne | 2010 | Toxicity of ZnO and CuO nanoparticles to ciliated protozoa Tetrahymena thermophila | 10.1016/j.tox.2009.07.007 | new_dataset
metal oxide | TiO2 | Sigma-Aldrich |  |  |  | unknown | uncoated | [10 empty] | <10 |  |  | sonicated (5min) |  |  | Protozoa | Tetrahymena pyriformis |  | GL |  |  | 48 | no |  | no | 0 | 24 | dark |  | no | other (page 47) | Proteose peptone yeast extract (PPY) medium | composition in paper (page 25) | 0 | no | [6 empty] | 7.2 | 28 | yes (80rpm) | growth inhibition (optical density) | IC50 | shaken 80rpm | mg/l | >400 |  |  | Ud-Daula, Asad | 2009 | Catecholamine Homeostasis in Tetrahymena species and High Throughput Toxicity Testing of Selected Chemicals and Ultrafine Particles |  | new_dataset
metal | Ag |  |  |  | image in paper | irregular | citrate |  | 0 | 0 |  |  | <5% | 438 (in 24h) | 58 (in 0.5h) | 0.37 | [7 empty] | crustacea | Daphnia magna | neonate | ARO |  |  | 48 | no |  | no | 16 | 8 | 16:8h light dark |  | no | OECD 202 | reconstituted water | contains MgSO4, NaHCO3, KCl, and CaSO4·2H2O (EPA 2002 Methods for Measuring the Acute Toxicity of Effluents and Receiving Waters to Freshwater and Marine Organisms. Ed Agency U S E P) | 0 | no | [7 empty] | 20-22 | no | mortality | LC50 |  | µg/l | ~3-4 | values from figure in paper |  | Li, Ting; Albee, Brian; Alemayehu, Matti; Diaz, Rocio; Ingham, Leigha; Kamal, Shawn; Rodriguez, Maritza; Whaley Bishnoi, Sandra | 2010 | Comparative toxicity study of Ag, Au, and Ag–Au bimetallic nanoparticles on Daphnia magna | 10.1007/s00216-010-3915-1 | d_magna
metal | Ag |  |  |  | image in paper | irregular | citrate |  | 0 | 0 |  |  | <5% | 378 (in 24h) | 71 (in 0.5h) | 0.4 | [7 empty] | crustacea | Daphnia magna | neonate | ARO |  |  | 48 | no |  | no | 16 | 8 | 16:8h light dark |  | no | OECD 202 | reconstituted water | contains MgSO4, NaHCO3, KCl, and CaSO4·2H2O (EPA 2002 Methods for Measuring the Acute Toxicity of Effluents and Receiving Waters to Freshwater and Marine Organisms. Ed Agency U S E P) | 0 | no | [7 empty] | 20-22 | no | mortality | LC50 |  | µg/l | ~3-4 | values from figure in paper |  | Li, Ting; Albee, Brian; Alemayehu, Matti; Diaz, Rocio; Ingham, Leigha; Kamal, Shawn; Rodriguez, Maritza; Whaley Bishnoi, Sandra | 2010 | Comparative toxicity study of Ag, Au, and Ag–Au bimetallic nanoparticles on Daphnia magna | 10.1007/s00216-010-3915-1 | d_magna
metal | Ag |  |  |  | image in paper | irregular | citrate |  | 0 | 0 |  |  | <5% | 553 (in 24h) | 59 (in 0.5h) | 0.44 | [7 empty] | crustacea | Daphnia magna | neonate | ARO |  |  | 48 | no |  | no | 16 | 8 | 16:8h light dark |  | no | OECD 202 | reconstituted water | contains MgSO4, NaHCO3, KCl, and CaSO4·2H2O (EPA 2002 Methods for Measuring the Acute Toxicity of Effluents and Receiving Waters to Freshwater and Marine Organisms. Ed Agency U S E P) | 0 | no | [7 empty] | 20-22 | no | mortality | LC50 |  | µg/l | ~3-4 | values from figure in paper |  | Li, Ting; Albee, Brian; Alemayehu, Matti; Diaz, Rocio; Ingham, Leigha; Kamal, Shawn; Rodriguez, Maritza; Whaley Bishnoi, Sandra | 2010 | Comparative toxicity study of Ag, Au, and Ag–Au bimetallic nanoparticles on Daphnia magna | 10.1007/s00216-010-3915-1 | d_magna
metal | Ag-Au |  |  |  | image in paper | nearly spherical | citrate | 80% Au | 0 | 0 |  |  | <5% | 17 (in 24h) | 14 (in 0.5h) | 0.58 | [7 empty] | crustacea | Daphnia magna | neonate | ARO |  |  | 48 | no |  | no | 16 | 8 | 16:8h light dark |  | no | OECD 202 | reconstituted water | contains MgSO4, NaHCO3, KCl, and CaSO4·2H2O (EPA 2002 Methods for Measuring the Acute Toxicity of Effluents and Receiving Waters to Freshwater and Marine Organisms. Ed Agency U S E P) | 0 | no | [7 empty] | 20-22 | no | mortality | LC50 |  | µg/l | 12 | values from figure in paper |  | Li, Ting; Albee, Brian; Alemayehu, Matti; Diaz, Rocio; Ingham, Leigha; Kamal, Shawn; Rodriguez, Maritza; Whaley Bishnoi, Sandra | 2010 | Comparative toxicity study of Ag, Au, and Ag–Au bimetallic nanoparticles on Daphnia magna | 10.1007/s00216-010-3915-1 | d_magna
metal | Ag-Au |  |  |  | image in paper | nearly spherical | citrate | 20% Au | 0 | 0 |  |  | <5% | 77 (in 24h) | 73 (in 0.5h) | 0.13 | [7 empty] | crustacea | Daphnia magna | neonate | ARO |  |  | 48 | no |  | no | 16 | 8 | 16:8h light dark |  | no | OECD 202 | reconstituted water | contains MgSO4, NaHCO3, KCl, and CaSO4·2H2O (EPA 2002 Methods for Measuring the Acute Toxicity of Effluents and Receiving Waters to Freshwater and Marine Organisms. Ed Agency U S E P) | 0 | no | [7 empty] | 20-22 | no | mortality | LC50 |  | µg/l | 15 | values from figure in paper |  | Li, Ting; Albee, Brian; Alemayehu, Matti; Diaz, Rocio; Ingham, Leigha; Kamal, Shawn; Rodriguez, Maritza; Whaley Bishnoi, Sandra | 2010 | Comparative toxicity study of Ag, Au, and Ag–Au bimetallic nanoparticles on Daphnia magna | 10.1007/s00216-010-3915-1 | d_magna
metal | Ag | Joint Research Centre of the European Union |  | NM-300K | image in paper | spherical | polyoxyethylene glycerol trioleate (TAGAT TO) + polyoxyethylene(20)-sorbitan-monolaureate (Tween 20) |  | 0 | 0 |  |  | 3.14% | 78.01 | 66.76 |  |  | 15.16-16.44 | TEM | -10.89 | sonicated (30min) + shaked |  |  | Annelida | Lumbriculus variegatus | adult |  |  | no | 96 | no |  | no | 16 | 8 | 16:8h light dark |  | no | other | reconstituted water |  | 0 | no | 0 | [6 empty] | 20 | no | mortality | LC50 |  | mg/l | 0.51 | chronic data available |  | Little, Simon; Johnston, Helinor J.; Stone, Vicki; Fernandes, Teresa F. | 2021 | Acute waterborne and chronic sediment toxicity of silver and titanium dioxide nanomaterials towards the oligochaete, Lumbriculus variegatus | 10.1016/j.impact.2020.100291 | new_dataset
metal | Ag | Joint Research Centre of the European Union |  | NM-300K | image in paper | spherical | polyoxyethylene glycerol trioleate (TAGAT TO) + polyoxyethylene(20)-sorbitan-monolaureate (Tween 20) |  | 0 | 0 |  |  | 2.93% | 55.98 | 63.02 |  |  | 15.16-16.82 | TEM | -11.46 | sonicated (30min) + shaked |  |  | Annelida | Lumbriculus variegatus | adult |  |  | no | 96 | no |  | no | 16 | 8 | 16:8h light dark |  | no | other | reconstituted water | 5mg/l SRHA | 5 mg/l (NOM) | yes | 0 | [6 empty] | 20 | no | mortality | LC50 |  | mg/l | 0.54 | chronic data available |  | Little, Simon; Johnston, Helinor J.; Stone, Vicki; Fernandes, Teresa F. | 2021 | Acute waterborne and chronic sediment toxicity of silver and titanium dioxide nanomaterials towards the oligochaete, Lumbriculus variegatus | 10.1016/j.impact.2020.100291 | new_dataset
metal oxide | TiO2 | Joint Research Centre of the European Union |  | NM-104 (UV-Titan M212) | image in paper | rod | uncoated |  | 0 | 100 | rutile |  |  | 3018.66 | 278.66 |  |  | 20 |  | -0.75 | sonicated (30min) + shaked |  |  | Annelida | Lumbriculus variegatus | adult |  |  | no | 96 | no |  | no | 16 | 8 | 16:8h light dark |  | no | other | reconstituted water |  | 0 | no | 0 | [6 empty] | 20 | no | mortality | LC50 |  | mg/l | >2000 | chronic data available |  | Little, Simon; Johnston, Helinor J.; Stone, Vicki; Fernandes, Teresa F. | 2021 | Acute waterborne and chronic sediment toxicity of silver and titanium dioxide nanomaterials towards the oligochaete, Lumbriculus variegatus | 10.1016/j.impact.2020.100291 | new_dataset
metal oxide | CuO |  |  |  | image in paper | rod | citrate |  | 0 | 0 |  |  | <1% |  | 225.3-272.9 | 0.340-0.571 | 28 | 8 | TEM | -19.9 to -23.1 |  |  |  | Crustacea | Ceriodaphnia silvestrii | neonate |  |  | no | 48 | no |  | no | 12 | 12 | 12:12h light dark |  | no | ABNT NBR 12713 | reconstituted water | hardness 40-48 mg CaCO3 L^-1 + dissolved oxygen 6.02-6.89 mg/l | 0 | no | 0 | 6.02-6.89 | 40-48 |  |  | 160 µS/cm | 7.06-7.52 | 24.7-25.4 | no | immobilization | EC50 |  | µg/l | 12.6 |  | nonlinear regression | Mansano, Adrislaine S.; Souza, Jaqueline P.; Cancino-Bernardi, Juliana; Venturini, Francine P.; Marangoni, Valéria S.; Zucolotto, Valtencir | 2018 | Toxicity of copper oxide nanoparticles to Neotropical species Ceriodaphnia silvestrii and Hyphessobrycon eques | 10.1016/j.envpol.2018.09.020 | new_dataset
metal | Ag | Sigma-Aldrich |  |  | image in paper | spherical | polyvinylpyrrolidone (PVP) | 99.5 | 0 | 0 | [7 empty] | 115.17 | TEM |  |  |  |  | Gastropoda | Biomphalaria glabrata | adult |  |  |  | 240 | no |  | no | 16 | 8 | 16:8h light dark |  | no | other | reconstituted water | hardness 43 mg/L as CaCO3 | 0 | no | 0 |  | 43 |  |  |  | 7.3 | 24 | no | mortality | LC50 |  | mg/l | 18.57 |  | trimmed Spearman-Karber | Oliveira-Filho, Eduardo; Muniz, Daphne; Carvalho, Esther; Cáceres-Velez, Paolin; Fascineli, Maria; Azevedo, Ricardo; Grisolia, Cesar | 2019 | Effects of AgNPs on the Snail Biomphalaria glabrata: Survival, Reproduction and Silver Accumulation | 10.3390/toxics7010012 | new_dataset
metal | Ag | Sigma-Aldrich |  |  | image in paper | spherical | polyvinylpyrrolidone (PVP) | 99.5 | 0 | 0 | [7 empty] | 115.17 | TEM |  |  |  |  | Gastropoda | Biomphalaria glabrata | adult |  |  |  | 96 | no |  | no | 16 | 8 | 16:8h light dark |  | no | other | reconstituted water | hardness 43 mg/L as CaCO3 | 0 | no | 0 |  | 43 |  |  |  | 7.3 | 24 | no | mortality | LC50 |  | mg/l | >100 |  | trimmed Spearman-Karber | Oliveira-Filho, Eduardo; Muniz, Daphne; Carvalho, Esther; Cáceres-Velez, Paolin; Fascineli, Maria; Azevedo, Ricardo; Grisolia, Cesar | 2019 | Effects of AgNPs on the Snail Biomphalaria glabrata: Survival, Reproduction and Silver Accumulation | 10.3390/toxics7010012 | new_dataset
metal | Ag | Amepox |  |  | image in paper | spherical | paraffin | 91% | 0 | 0 |  |  |  |  | 127-132 (in ultrapure water); 80 (in ASTM; in 1day); 350 (in ASTM; in 3days) |  |  | 7.5 | TEM |  |  |  |  | crustacea | Daphnia magna | neonate | K6 |  | yes | 504 | no |  | no | 16 | 8 | 16:8h light dark |  | no | OECD 211 | reconstituted water |  | 0 | no | [8 empty] | no | reproduction | EC50 |  | mg/l | 0.001 |  | three parameter logistic model | Ribeiro, Fabianne; Gallego-Urrea, Julián Alberto; Jurkschat, Kerstin; Crossley, Alison; Hassellöv, Martin; Taylor, Cameron; Soares, Amadeu M.V.M.; Loureiro, Susana | 2014 | Silver nanoparticles and silver nitrate induce high toxicity to Pseudokirchneriella subcapitata, Daphnia magna and Danio rerio | 10.1016/j.scitotenv.2013.06.101 | d_magna
metal | Ag | Amepox |  |  | image in paper | spherical | paraffin | 91% | 0 | 0 |  |  |  | 80 | 127-132 (in ultrapure water); 80 (in ASTM; in 1day); 350 (in ASTM; in 3days) |  |  | 7.5 | TEM |  |  |  |  | crustacea | Daphnia magna | neonate | K6 |  | no | 24 | no |  | no | 16 | 8 | 16:8h light dark |  | no | OECD 202 | reconstituted water |  | 0 | no | [7 empty] | 20 | no | immobilization | LC50 |  | mg/l | 0.01141 | P. subcapitata + fish data available | Probit analysis | Ribeiro, Fabianne; Gallego-Urrea, Julián Alberto; Jurkschat, Kerstin; Crossley, Alison; Hassellöv, Martin; Taylor, Cameron; Soares, Amadeu M.V.M.; Loureiro, Susana | 2014 | Silver nanoparticles and silver nitrate induce high toxicity to Pseudokirchneriella subcapitata, Daphnia magna and Danio rerio | 10.1016/j.scitotenv.2013.06.101 | d_magna
metal | Ag | Amepox |  |  | image in paper | spherical | paraffin | 91% | 0 | 0 |  |  |  | 350 | 127-132 (in ultrapure water); 80 (in ASTM; in 1day); 350 (in ASTM; in 3days) |  |  | 7.5 | TEM |  |  |  |  | crustacea | Daphnia magna | neonate | K6 |  | no | 48 | no |  | no | 16 | 8 | 16:8h light dark |  | no | OECD 202 | reconstituted water |  | 0 | no | [7 empty] | 20 | no | immobilization | LC50 |  | mg/l | 0.01102 | P. subcapitata + fish data available | Probit analysis | Ribeiro, Fabianne; Gallego-Urrea, Julián Alberto; Jurkschat, Kerstin; Crossley, Alison; Hassellöv, Martin; Taylor, Cameron; Soares, Amadeu M.V.M.; Loureiro, Susana | 2014 | Silver nanoparticles and silver nitrate induce high toxicity to Pseudokirchneriella subcapitata, Daphnia magna and Danio rerio | 10.1016/j.scitotenv.2013.06.101 | d_magna
metal | Ag | Amepox |  |  | image in paper | spherical | paraffin | 91% | 0 | 0 |  |  |  | 80 | 127-132 (in ultrapure water); 80 (in ASTM; in 1day); 350 (in ASTM; in 3days) |  |  | 7.5 | TEM |  |  |  |  | crustacea | Daphnia magna | neonate | K6 |  | yes | 24 | no |  | no | 16 | 8 | 16:8h light dark |  | no | OECD 202 | reconstituted water |  | 0 | no | [7 empty] | 20 | no | immobilization | LC50 |  | mg/l | 0.08184 | P. subcapitata + fish data available | Probit analysis | Ribeiro, Fabianne; Gallego-Urrea, Julián Alberto; Jurkschat, Kerstin; Crossley, Alison; Hassellöv, Martin; Taylor, Cameron; Soares, Amadeu M.V.M.; Loureiro, Susana | 2014 | Silver nanoparticles and silver nitrate induce high toxicity to Pseudokirchneriella subcapitata, Daphnia magna and Danio rerio | 10.1016/j.scitotenv.2013.06.101 | d_magna
metal | Ag | Amepox |  |  | image in paper | spherical | paraffin | 91% | 0 | 0 |  |  |  | 350 | 127-132 (in ultrapure water); 80 (in ASTM; in 1day); 350 (in ASTM; in 3days) |  |  | 7.5 | TEM |  |  |  |  | crustacea | Daphnia magna | neonate | K6 |  | yes | 48 | no |  | no | 16 | 8 | 16:8h light dark |  | no | OECD 202 | reconstituted water |  | 0 | no | [7 empty] | 20 | no | immobilization | LC50 |  | mg/l | 0.072 | P. subcapitata + fish data available | Probit analysis | Ribeiro, Fabianne; Gallego-Urrea, Julián Alberto; Jurkschat, Kerstin; Crossley, Alison; Hassellöv, Martin; Taylor, Cameron; Soares, Amadeu M.V.M.; Loureiro, Susana | 2014 | Silver nanoparticles and silver nitrate induce high toxicity to Pseudokirchneriella subcapitata, Daphnia magna and Danio rerio | 10.1016/j.scitotenv.2013.06.101 | d_magna
metal | Ag | Nanostructured & Amorphous Materials |  |  | spherical | spherical | uncoated | 99.5 | 0 | 0 |  | 30-50 | [5 empty] | 189-225 | NTA | -21.3 to -23.2 | stirred (24h 100rpm) | sonicated (5h 47 KHz 120W) |  | Algae | Raphidocelis subcapitata |  |  |  |  | 4.5 | no |  | no |  |  |  |  | no | other | reconstituted water | 0.01 M 3-morpholino propane sulfonic acid buffer (pH 7.0) in a reconstituted medium consisting of 1.36 mM Ca(NO3)2, 0.73 mM Mg(NO3)2, 1.19 mM NaNO3, and 0.20 mM KNO3. The metal cation concentrations (mole basis) in the reconstituted medium accorded with those of the Dutch Standard Water | 0 | no | 0 |  |  |  | see test media add info |  | 7 |  | no | growth inhibition (fluorescence) | EC50 |  | µM | 196.55 | ion/particle data also available |  | Wang, Zhuang; Chen, Jingwen; Li, Xuehua; Shao, Jianping; Peijnenburg, Willie J.G.M. | 2012 | Aquatic toxicity of nanosilver colloids to different trophic organisms: Contributions of particles and free silver ion | 10.1002/etc.1964 | new_dataset
metal | Ag | Nanostructured & Amorphous Materials |  |  | spherical | spherical | polyvinylpyrrolidone (PVP) | 99.9 | 0 | 0 | [7 empty] | 196-310 | NTA | -20.6 to -24.1 | stirred (24h 100rpm) | sonicated (5h 47 KHz 120W) |  | Algae | Raphidocelis subcapitata |  |  |  |  | 4.5 | no |  | no |  |  |  |  | no | other | reconstituted water | 0.01 M 3-morpholino propane sulfonic acid buffer (pH 7.0) in a reconstituted medium consisting of 1.36 mM Ca(NO3)2, 0.73 mM Mg(NO3)2, 1.19 mM NaNO3, and 0.20 mM KNO3. The metal cation concentrations (mole basis) in the reconstituted medium accorded with those of the Dutch Standard Water | 0 | no | 0 |  |  |  | see test media add info |  | 7 |  | no | growth inhibition (fluorescence) | EC50 |  | µM | 37.14 | ion/particle data also available |  | Wang, Zhuang; Chen, Jingwen; Li, Xuehua; Shao, Jianping; Peijnenburg, Willie J.G.M. | 2012 | Aquatic toxicity of nanosilver colloids to different trophic organisms: Contributions of particles and free silver ion | 10.1002/etc.1964 | new_dataset
metal | Ag | Joint Research Centre of the European Union |  |  | spherical | spherical | polyoxyethylene glycerol trioleate (TAGAT TO) + polyoxyethylene(20)-sorbitan-monolaureate (Tween 20) | 10.16 w/w | 0 | 0 | [7 empty] | 115-200 | NTA | -10.3 to -13.9 | stirred (24h 100rpm) | sonicated (5h 47 KHz 120W) |  | Algae | Raphidocelis subcapitata |  |  |  |  | 4.5 | no |  | no |  |  |  |  | no | other | reconstituted water | 0.01 M 3-morpholino propane sulfonic acid buffer (pH 7.0) in a reconstituted medium consisting of 1.36 mM Ca(NO3)2, 0.73 mM Mg(NO3)2, 1.19 mM NaNO3, and 0.20 mM KNO3. The metal cation concentrations (mole basis) in the reconstituted medium accorded with those of the Dutch Standard Water | 0 | no | 0 |  |  |  | see test media add info |  | 7 |  | no | growth inhibition (fluorescence) | EC50 |  | µM | 8.31 | ion/particle data also available |  | Wang, Zhuang; Chen, Jingwen; Li, Xuehua; Shao, Jianping; Peijnenburg, Willie J.G.M. | 2012 | Aquatic toxicity of nanosilver colloids to different trophic organisms: Contributions of particles and free silver ion | 10.1002/etc.1964 | new_dataset
metal | Ag | Nanostructured & Amorphous Materials |  |  | spherical | spherical | uncoated | 99.5 | 0 | 0 |  | 30-50 | [5 empty] | 189-225 | NTA | -21.3 to -23.2 | stirred (24h 100rpm) | sonicated (5h 47 KHz 120W) |  | Crustacea | Chydorus sphaericus | neonate |  |  |  | 48 | no |  | no |  |  |  |  | no | OECD 202 | reconstituted water | 0.01 M 3-morpholino propane sulfonic acid buffer (pH 7.0) in a reconstituted medium consisting of 1.36 mM Ca(NO3)2, 0.73 mM Mg(NO3)2, 1.19 mM NaNO3, and 0.20 mM KNO3. The metal cation concentrations (mole basis) in the reconstituted medium accorded with those of the Dutch Standard Water | 0 | no | 0 |  |  |  | see test media add info |  | 7 | room temperature | no | immobilization | EC50 |  | µM | 0.28 | ion/particle data also available |  | Wang, Zhuang; Chen, Jingwen; Li, Xuehua; Shao, Jianping; Peijnenburg, Willie J.G.M. | 2012 | Aquatic toxicity of nanosilver colloids to different trophic organisms: Contributions of particles and free silver ion | 10.1002/etc.1964 | new_dataset
metal | Ag | Nanostructured & Amorphous Materials |  |  | spherical | spherical | polyvinylpyrrolidone (PVP) | 99.9 | 0 | 0 | [7 empty] | 196-310 | NTA | -20.6 to -24.1 | stirred (24h 100rpm) | sonicated (5h 47 KHz 120W) |  | Crustacea | Chydorus sphaericus | neonate |  |  |  | 48 | no |  | no |  |  |  |  | no | OECD 202 | reconstituted water | 0.01 M 3-morpholino propane sulfonic acid buffer (pH 7.0) in a reconstituted medium consisting of 1.36 mM Ca(NO3)2, 0.73 mM Mg(NO3)2, 1.19 mM NaNO3, and 0.20 mM KNO3. The metal cation concentrations (mole basis) in the reconstituted medium accorded with those of the Dutch Standard Water | 0 | no | 0 |  |  |  | see test media add info |  | 7 | room temperature | no | immobilization | EC50 |  | µM | 0.12 | ion/particle data also available |  | Wang, Zhuang; Chen, Jingwen; Li, Xuehua; Shao, Jianping; Peijnenburg, Willie J.G.M. | 2012 | Aquatic toxicity of nanosilver colloids to different trophic organisms: Contributions of particles and free silver ion | 10.1002/etc.1964 | new_dataset
metal | Ag | Joint Research Centre of the European Union |  |  | spherical | spherical | polyoxyethylene glycerol trioleate (TAGAT TO) + polyoxyethylene(20)-sorbitan-monolaureate (Tween 20) | 10.16 w/w | 0 | 0 | [7 empty] | 115-200 | NTA | -10.3 to -13.9 | stirred (24h 100rpm) | sonicated (5h 47 KHz 120W) |  | Crustacea | Chydorus sphaericus | neonate |  |  |  | 48 | no |  | no |  |  |  |  | no | OECD 202 | reconstituted water | 0.01 M 3-morpholino propane sulfonic acid buffer (pH 7.0) in a reconstituted medium consisting of 1.36 mM Ca(NO3)2, 0.73 mM Mg(NO3)2, 1.19 mM NaNO3, and 0.20 mM KNO3. The metal cation concentrations (mole basis) in the reconstituted medium accorded with those of the Dutch Standard Water | 0 | no | 0 |  |  |  | see test media add info |  | 7 | room temperature | no | immobilization | EC50 |  | µM | 0.08 | ion/particle data also available |  | Wang, Zhuang; Chen, Jingwen; Li, Xuehua; Shao, Jianping; Peijnenburg, Willie J.G.M. | 2012 | Aquatic toxicity of nanosilver colloids to different trophic organisms: Contributions of particles and free silver ion | 10.1002/etc.1964 | new_dataset
metal | Ag | Nanostructured & Amorphous Materials |  |  | spherical | spherical | uncoated | 99.5 | 0 | 0 |  | 30-50 | [5 empty] | 189-225 | NTA | -21.3 to -23.2 | stirred (24h 100rpm) | sonicated (5h 47 KHz 120W) |  | Fish | Danio rerio | embryo |  | 0-3h (4-64 cell stage) |  | 96 | no |  | no |  |  |  |  | no | OECD 236 | reconstituted water | 0.01 M 3-morpholino propane sulfonic acid buffer (pH 7.0) in a reconstituted medium consisting of 1.36 mM Ca(NO3)2, 0.73 mM Mg(NO3)2, 1.19 mM NaNO3, and 0.20 mM KNO3. The metal cation concentrations (mole basis) in the reconstituted medium accorded with those of the Dutch Standard Water | 0 | no | 0 |  |  |  | see test media add info |  | 7 | 26 | no | mortality | EC50 |  | µM | 1.61 | ion/particle data also available |  | Wang, Zhuang; Chen, Jingwen; Li, Xuehua; Shao, Jianping; Peijnenburg, Willie J.G.M. | 2012 | Aquatic toxicity of nanosilver colloids to different trophic organisms: Contributions of particles and free silver ion | 10.1002/etc.1964 | new_dataset
metal | Ag | Nanostructured & Amorphous Materials |  |  | spherical | spherical | polyvinylpyrrolidone (PVP) | 99.9 | 0 | 0 | [7 empty] | 196-310 | NTA | -20.6 to -24.1 | stirred (24h 100rpm) | sonicated (5h 47 KHz 120W) |  | Fish | Danio rerio | embryo |  | 0-3h (4-64 cell stage) |  | 96 | no |  | no |  |  |  |  | no | OECD 236 | reconstituted water | 0.01 M 3-morpholino propane sulfonic acid buffer (pH 7.0) in a reconstituted medium consisting of 1.36 mM Ca(NO3)2, 0.73 mM Mg(NO3)2, 1.19 mM NaNO3, and 0.20 mM KNO3. The metal cation concentrations (mole basis) in the reconstituted medium accorded with those of the Dutch Standard Water | 0 | no | 0 |  |  |  | see test media add info |  | 7 | 26 | no | mortality | EC50 |  | µM | 1.36 | ion/particle data also available |  | Wang, Zhuang; Chen, Jingwen; Li, Xuehua; Shao, Jianping; Peijnenburg, Willie J.G.M. | 2012 | Aquatic toxicity of nanosilver colloids to different trophic organisms: Contributions of particles and free silver ion | 10.1002/etc.1964 | new_dataset
metal | Ag | Joint Research Centre of the European Union |  |  | spherical | spherical | polyoxyethylene glycerol trioleate (TAGAT TO) + polyoxyethylene(20)-sorbitan-monolaureate (Tween 20) | 10.16 w/w | 0 | 0 | [7 empty] | 115-200 | NTA | -10.3 to -13.9 | stirred (24h 100rpm) | sonicated (5h 47 KHz 120W) |  | Fish | Danio rerio | embryo |  | 0-3h (4-64 cell stage) |  | 96 | no |  | no |  |  |  |  | no | OECD 236 | reconstituted water | 0.01 M 3-morpholino propane sulfonic acid buffer (pH 7.0) in a reconstituted medium consisting of 1.36 mM Ca(NO3)2, 0.73 mM Mg(NO3)2, 1.19 mM NaNO3, and 0.20 mM KNO3. The metal cation concentrations (mole basis) in the reconstituted medium accorded with those of the Dutch Standard Water | 0 | no | 0 |  |  |  | see test media add info |  | 7 | 26 | no | mortality | EC50 |  | µM | 0.78 | ion/particle data also available |  | Wang, Zhuang; Chen, Jingwen; Li, Xuehua; Shao, Jianping; Peijnenburg, Willie J.G.M. | 2012 | Aquatic toxicity of nanosilver colloids to different trophic organisms: Contributions of particles and free silver ion | 10.1002/etc.1964 | new_dataset
metal | Ag | Nanostructured & Amorphous Materials |  |  |  | unknown | polyvinylpyrrolidone (PVP) | 99.9 | 0 | 0 |  |  |  | 200-300 | 100-200 |  |  | 20 |  | -20.7 to -22.3 | sonicated (30min) | sonicated (5h 47 kHz 120W) + shaked (24h 100-150rpm) |  | Algae | Raphidocelis subcapitata |  |  |  |  | 4.5 | no |  | no |  |  |  |  | no | other | reconstituted water | 1.36 mM Ca(NO3)2, 0.73 mM Mg(NO3)2, 1.19 mM NaNO3, and 0.20 mM KNO3 in sterile Milli-Q water was used for testing. The metal cations to be added and their concentration in the test media were selected to mimic the composition of Dutch Standards water | 0 | no | [6 empty] | 7 |  | no | growth inhibition (fluorescence) | IC50 |  | µM | 8.23 |  |  | Wang, Zhuang; Quik, Joris T.K.; Song, Lan; Van Den Brandhof, Evert-Jan; Wouterse, Marja; Peijnenburg, Willie J.G.M. | 2015 | Humic substances alleviate the aquatic toxicity of polyvinylpyrrolidone-coated silver nanoparticles to organisms of different trophic levels: Humic substances alleviate the aquatic toxicity of PVP-AgNPs | 10.1002/etc.2936 | new_dataset
metal | Ag | Nanostructured & Amorphous Materials |  |  |  | unknown | polyvinylpyrrolidone (PVP) | 99.9 | 0 | 0 |  |  |  | 150-275 | 200-300 |  |  | 20 |  | -19.2 to -21.1 | sonicated (30min) | sonicated (5h 47 kHz 120W) + shaked (24h 100-150rpm) |  | Algae | Raphidocelis subcapitata |  |  |  |  | 4.5 | no |  | no |  |  |  |  | no | other | reconstituted water | 1.36 mM Ca(NO3)2, 0.73 mM Mg(NO3)2, 1.19 mM NaNO3, and 0.20 mM KNO3 in sterile Milli-Q water was used for testing. The metal cations to be added and their concentration in the test media were selected to mimic the composition of Dutch Standards water | 0.5mg/l (TOC) | yes | [6 empty] | 7 |  | no | growth inhibition (fluorescence) | IC50 |  | µM | 27.69 |  |  | Wang, Zhuang; Quik, Joris T.K.; Song, Lan; Van Den Brandhof, Evert-Jan; Wouterse, Marja; Peijnenburg, Willie J.G.M. | 2015 | Humic substances alleviate the aquatic toxicity of polyvinylpyrrolidone-coated silver nanoparticles to organisms of different trophic levels: Humic substances alleviate the aquatic toxicity of PVP-AgNPs | 10.1002/etc.2936 | new_dataset
metal | Ag | Nanostructured & Amorphous Materials |  |  |  | unknown | polyvinylpyrrolidone (PVP) | 99.9 | 0 | 0 |  |  |  | 100-250 | 100-300 |  |  | 20 |  | -20.5 to -25.6 | sonicated (30min) | sonicated (5h 47 kHz 120W) + shaked (24h 100-150rpm) |  | Algae | Raphidocelis subcapitata |  |  |  |  | 4.5 | no |  | no |  |  |  |  | no | other | reconstituted water | 1.36 mM Ca(NO3)2, 0.73 mM Mg(NO3)2, 1.19 mM NaNO3, and 0.20 mM KNO3 in sterile Milli-Q water was used for testing. The metal cations to be added and their concentration in the test media were selected to mimic the composition of Dutch Standards water | 5mg/l (TOC) | yes | [6 empty] | 7 |  | no | growth inhibition (fluorescence) | IC50 |  | µM | 54.45 |  |  | Wang, Zhuang; Quik, Joris T.K.; Song, Lan; Van Den Brandhof, Evert-Jan; Wouterse, Marja; Peijnenburg, Willie J.G.M. | 2015 | Humic substances alleviate the aquatic toxicity of polyvinylpyrrolidone-coated silver nanoparticles to organisms of different trophic levels: Humic substances alleviate the aquatic toxicity of PVP-AgNPs | 10.1002/etc.2936 | new_dataset
metal | Ag | Nanostructured & Amorphous Materials |  |  |  | unknown | polyvinylpyrrolidone (PVP) | 99.9 | 0 | 0 |  |  |  | 100-200 | 75-200 |  |  | 20 |  | -23.8 to -26.2 | sonicated (30min) | sonicated (5h 47 kHz 120W) + shaked (24h 100-150rpm) |  | Algae | Raphidocelis subcapitata |  |  |  |  | 4.5 | no |  | no |  |  |  |  | no | other | reconstituted water | 1.36 mM Ca(NO3)2, 0.73 mM Mg(NO3)2, 1.19 mM NaNO3, and 0.20 mM KNO3 in sterile Milli-Q water was used for testing. The metal cations to be added and their concentration in the test media were selected to mimic the composition of Dutch Standards water | 50mg/l (TOC) | yes | [6 empty] | 7 |  | no | growth inhibition (fluorescence) | IC50 |  | µM | 77.7 |  |  | Wang, Zhuang; Quik, Joris T.K.; Song, Lan; Van Den Brandhof, Evert-Jan; Wouterse, Marja; Peijnenburg, Willie J.G.M. | 2015 | Humic substances alleviate the aquatic toxicity of polyvinylpyrrolidone-coated silver nanoparticles to organisms of different trophic levels: Humic substances alleviate the aquatic toxicity of PVP-AgNPs | 10.1002/etc.2936 | new_dataset
metal | Ag | Nanostructured & Amorphous Materials |  |  |  | unknown | polyvinylpyrrolidone (PVP) | 99.9 | 0 | 0 |  |  |  | 200-300 | 100-200 |  |  | 20 |  | -20.7 to -22.3 | sonicated (30min) | sonicated (5h 47 kHz 120W) + shaked (24h 100-150rpm) |  | Crustacea | Chydorus sphaericus | neonate |  |  |  | 48 | no |  | no |  |  |  |  | no | OECD 202 | reconstituted water | 1.36 mM Ca(NO3)2, 0.73 mM Mg(NO3)2, 1.19 mM NaNO3, and 0.20 mM KNO3 in sterile Milli-Q water was used for testing. The metal cations to be added and their concentration in the test media were selected to mimic the composition of Dutch Standards water | 0 | no | [6 empty] | 7 |  | no | immobilization | EC50 |  | µM | 0.31 |  |  | Wang, Zhuang; Quik, Joris T.K.; Song, Lan; Van Den Brandhof, Evert-Jan; Wouterse, Marja; Peijnenburg, Willie J.G.M. | 2015 | Humic substances alleviate the aquatic toxicity of polyvinylpyrrolidone-coated silver nanoparticles to organisms of different trophic levels: Humic substances alleviate the aquatic toxicity of PVP-AgNPs | 10.1002/etc.2936 | new_dataset
metal | Ag | Nanostructured & Amorphous Materials |  |  |  | unknown | polyvinylpyrrolidone (PVP) | 99.9 | 0 | 0 |  |  |  | 150-275 | 200-300 |  |  | 20 |  | -19.2 to -21.1 | sonicated (30min) | sonicated (5h 47 kHz 120W) + shaked (24h 100-150rpm) |  | Crustacea | Chydorus sphaericus | neonate |  |  |  | 48 | no |  | no |  |  |  |  | no | OECD 202 | reconstituted water | 1.36 mM Ca(NO3)2, 0.73 mM Mg(NO3)2, 1.19 mM NaNO3, and 0.20 mM KNO3 in sterile Milli-Q water was used for testing. The metal cations to be added and their concentration in the test media were selected to mimic the composition of Dutch Standards water | 0.5mg/l (TOC) | yes | [6 empty] | 7 |  | no | immobilization | EC50 |  | µM | 7.4 |  |  | Wang, Zhuang; Quik, Joris T.K.; Song, Lan; Van Den Brandhof, Evert-Jan; Wouterse, Marja; Peijnenburg, Willie J.G.M. | 2015 | Humic substances alleviate the aquatic toxicity of polyvinylpyrrolidone-coated silver nanoparticles to organisms of different trophic levels: Humic substances alleviate the aquatic toxicity of PVP-AgNPs | 10.1002/etc.2936 | new_dataset
metal | Ag | Nanostructured & Amorphous Materials |  |  |  | unknown | polyvinylpyrrolidone (PVP) | 99.9 | 0 | 0 |  |  |  | 100-250 | 100-300 |  |  | 20 |  | -20.5 to -25.6 | sonicated (30min) | sonicated (5h 47 kHz 120W) + shaked (24h 100-150rpm) |  | Crustacea | Chydorus sphaericus | neonate |  |  |  | 48 | no |  | no |  |  |  |  | no | OECD 202 | reconstituted water | 1.36 mM Ca(NO3)2, 0.73 mM Mg(NO3)2, 1.19 mM NaNO3, and 0.20 mM KNO3 in sterile Milli-Q water was used for testing. The metal cations to be added and their concentration in the test media were selected to mimic the composition of Dutch Standards water | 5mg/l (TOC) | yes | [6 empty] | 7 |  | no | immobilization | EC50 |  | µM | 8.79 |  |  | Wang, Zhuang; Quik, Joris T.K.; Song, Lan; Van Den Brandhof, Evert-Jan; Wouterse, Marja; Peijnenburg, Willie J.G.M. | 2015 | Humic substances alleviate the aquatic toxicity of polyvinylpyrrolidone-coated silver nanoparticles to organisms of different trophic levels: Humic substances alleviate the aquatic toxicity of PVP-AgNPs | 10.1002/etc.2936 | new_dataset
metal | Ag | Nanostructured & Amorphous Materials |  |  |  | unknown | polyvinylpyrrolidone (PVP) | 99.9 | 0 | 0 |  |  |  | 100-200 | 75-200 |  |  | 20 |  | -23.8 to -26.2 | sonicated (30min) | sonicated (5h 47 kHz 120W) + shaked (24h 100-150rpm) |  | Crustacea | Chydorus sphaericus | neonate |  |  |  | 48 | no |  | no |  |  |  |  | no | OECD 202 | reconstituted water | 1.36 mM Ca(NO3)2, 0.73 mM Mg(NO3)2, 1.19 mM NaNO3, and 0.20 mM KNO3 in sterile Milli-Q water was used for testing. The metal cations to be added and their concentration in the test media were selected to mimic the composition of Dutch Standards water | 50mg/l (TOC) | yes | [6 empty] | 7 |  | no | immobilization | EC50 |  | µM | 12.11 |  |  | Wang, Zhuang; Quik, Joris T.K.; Song, Lan; Van Den Brandhof, Evert-Jan; Wouterse, Marja; Peijnenburg, Willie J.G.M. | 2015 | Humic substances alleviate the aquatic toxicity of polyvinylpyrrolidone-coated silver nanoparticles to organisms of different trophic levels: Humic substances alleviate the aquatic toxicity of PVP-AgNPs | 10.1002/etc.2936 | new_dataset
metal | Ag | Nanostructured & Amorphous Materials |  |  |  | unknown | polyvinylpyrrolidone (PVP) | 99.9 | 0 | 0 |  |  |  | 200-300 | 100-200 |  |  | 20 |  | -20.7 to -22.3 | sonicated (30min) | sonicated (5h 47 kHz 120W) + shaked (24h 100-150rpm) |  | Fish | Danio rerio | embryo |  | 4-64 cell stage |  | 96 | no |  | no |  |  |  |  | no | other (10.1016/j.cbpc.2008.11.006) | reconstituted water | 1.36 mM Ca(NO3)2, 0.73 mM Mg(NO3)2, 1.19 mM NaNO3, and 0.20 mM KNO3 in sterile Milli-Q water was used for testing. The metal cations to be added and their concentration in the test media were selected to mimic the composition of Dutch Standards water | 0 | no | [6 empty] | 7 | 26 | no | mortality / malformation | EC50 |  | µM | 3.03 |  |  | Wang, Zhuang; Quik, Joris T.K.; Song, Lan; Van Den Brandhof, Evert-Jan; Wouterse, Marja; Peijnenburg, Willie J.G.M. | 2015 | Humic substances alleviate the aquatic toxicity of polyvinylpyrrolidone-coated silver nanoparticles to organisms of different trophic levels: Humic substances alleviate the aquatic toxicity of PVP-AgNPs | 10.1002/etc.2936 | new_dataset | check if this should be considered mortality endpoint or malformation --> (Uses OECD 236)
metal | Ag | Nanostructured & Amorphous Materials |  |  |  | unknown | polyvinylpyrrolidone (PVP) | 99.9 | 0 | 0 |  |  |  | 150-275 | 200-300 |  |  | 20 |  | -19.2 to -21.1 | sonicated (30min) | sonicated (5h 47 kHz 120W) + shaked (24h 100-150rpm) |  | Fish | Danio rerio | embryo |  | 4-64 cell stage |  | 96 | no |  | no |  |  |  |  | no | other (10.1016/j.cbpc.2008.11.006) | reconstituted water | 1.36 mM Ca(NO3)2, 0.73 mM Mg(NO3)2, 1.19 mM NaNO3, and 0.20 mM KNO3 in sterile Milli-Q water was used for testing. The metal cations to be added and their concentration in the test media were selected to mimic the composition of Dutch Standards water | 0.5mg/l (TOC) | yes | [6 empty] | 7 | 26 | no | mortality / malformation | EC50 |  | µM | 17.42 |  |  | Wang, Zhuang; Quik, Joris T.K.; Song, Lan; Van Den Brandhof, Evert-Jan; Wouterse, Marja; Peijnenburg, Willie J.G.M. | 2015 | Humic substances alleviate the aquatic toxicity of polyvinylpyrrolidone-coated silver nanoparticles to organisms of different trophic levels: Humic substances alleviate the aquatic toxicity of PVP-AgNPs | 10.1002/etc.2936 | new_dataset | check if this should be considered mortality endpoint or malformation --> (Uses OECD 236)
metal | Ag | Nanostructured & Amorphous Materials |  |  |  | unknown | polyvinylpyrrolidone (PVP) | 99.9 | 0 | 0 |  |  |  | 100-250 | 100-300 |  |  | 20 |  | -20.5 to -25.6 | sonicated (30min) | sonicated (5h 47 kHz 120W) + shaked (24h 100-150rpm) |  | Fish | Danio rerio | embryo |  | 4-64 cell stage |  | 96 | no |  | no |  |  |  |  | no | other (10.1016/j.cbpc.2008.11.006) | reconstituted water | 1.36 mM Ca(NO3)2, 0.73 mM Mg(NO3)2, 1.19 mM NaNO3, and 0.20 mM KNO3 in sterile Milli-Q water was used for testing. The metal cations to be added and their concentration in the test media were selected to mimic the composition of Dutch Standards water | 5mg/l (TOC) | yes | [6 empty] | 7 | 26 | no | mortality / malformation | EC50 |  | µM | 84.68 |  |  | Wang, Zhuang; Quik, Joris T.K.; Song, Lan; Van Den Brandhof, Evert-Jan; Wouterse, Marja; Peijnenburg, Willie J.G.M. | 2015 | Humic substances alleviate the aquatic toxicity of polyvinylpyrrolidone-coated silver nanoparticles to organisms of different trophic levels: Humic substances alleviate the aquatic toxicity of PVP-AgNPs | 10.1002/etc.2936 | new_dataset | check if this should be considered mortality endpoint or malformation --> (Uses OECD 236)
metal | Ag | Nanostructured & Amorphous Materials |  |  |  | unknown | polyvinylpyrrolidone (PVP) | 99.9 | 0 | 0 |  |  |  | 100-200 | 75-200 |  |  | 20 |  | -23.8 to -26.2 | sonicated (30min) | sonicated (5h 47 kHz 120W) + shaked (24h 100-150rpm) |  | Fish | Danio rerio | embryo |  | 4-64 cell stage |  | 96 | no |  | no |  |  |  |  | no | other (10.1016/j.cbpc.2008.11.006) | reconstituted water | 1.36 mM Ca(NO3)2, 0.73 mM Mg(NO3)2, 1.19 mM NaNO3, and 0.20 mM KNO3 in sterile Milli-Q water was used for testing. The metal cations to be added and their concentration in the test media were selected to mimic the composition of Dutch Standards water | 50mg/l (TOC) | yes | [6 empty] | 7 | 26 | no | mortality / malformation | EC50 |  | µM | >73 |  |  | Wang, Zhuang; Quik, Joris T.K.; Song, Lan; Van Den Brandhof, Evert-Jan; Wouterse, Marja; Peijnenburg, Willie J.G.M. | 2015 | Humic substances alleviate the aquatic toxicity of polyvinylpyrrolidone-coated silver nanoparticles to organisms of different trophic levels: Humic substances alleviate the aquatic toxicity of PVP-AgNPs | 10.1002/etc.2936 | new_dataset | check if this should be considered mortality endpoint or malformation --> (Uses OECD 236)
metal oxide | CeO2 | Umicore |  |  | image in supp material | irregular | uncoated |  | 0 | 0 |  |  |  |  | 90 (in ultrapure water) |  |  | 20-60 | TEM | 42 (in ultrapure water) |  | sonicated (1h 35 kHz) |  | Insecta | Chironomus riparius |  |  |  |  | 48 | no |  | no | 16 | 8 | 16:8h light dark |  | no | AFNOR NF T90-339-1 | reconstituted water (AFNOR NF T90-339-1) | from 10.3390/toxics10100588 (totally different paper but same method): (66.2 mg/L CaCl2, 2H2O; 61.4 mg/L MgSO4, 7H2O; 96 mg/L NaHCO3; 4 mg/L KCl; 63 mg/L CaSO4, 2H2O; 1 mg/L NaBr) | 0 | no | [6 empty] | 7-8 | 21 | no | mortality | LC50 |  | mg/l | >100 | amphibian + growth inhibition c. riparius data also available |  | Bour, Agathe; Mouchet, Florence; Verneuil, Laurent; Evariste, Lauris; Silvestre, Jérôme; Pinelli, Eric; Gauthier, Laury | 2015 | Toxicity of CeO2 nanoparticles at different trophic levels – Effects on diatoms, chironomids and amphibians | 10.1016/j.chemosphere.2014.07.012 | new_dataset
metal oxide | CeO2 | Nanobyk |  | Nanobyk 3810 | image in supp material | spherical | citrate |  | 0 | 0 |  |  |  |  | 8.5 (in ultrapure water) |  |  | 2-5 | TEM | -28 (in ultrapure water) |  | sonicated (1h 35 kHz) |  | Insecta | Chironomus riparius |  |  |  |  | 48 | no |  | no | 16 | 8 | 16:8h light dark |  | no | AFNOR NF T90-339-1 | reconstituted water (AFNOR NF T90-339-1) | from 10.3390/toxics10100588 (totally different paper but same method): (66.2 mg/L CaCl2, 2H2O; 61.4 mg/L MgSO4, 7H2O; 96 mg/L NaHCO3; 4 mg/L KCl; 63 mg/L CaSO4, 2H2O; 1 mg/L NaBr) | 0 | no | [6 empty] | 7-8 | 21 | no | mortality | LC50 |  | mg/l | >100 | amphibian + growth inhibition c. riparius data also available |  | Bour, Agathe; Mouchet, Florence; Verneuil, Laurent; Evariste, Lauris; Silvestre, Jérôme; Pinelli, Eric; Gauthier, Laury | 2015 | Toxicity of CeO2 nanoparticles at different trophic levels – Effects on diatoms, chironomids and amphibians | 10.1016/j.chemosphere.2014.07.012 | new_dataset
metal | Ag |  |  |  | image in paper | spherical | Tyrosine |  | 0 | 0 |  |  | 0.06% | 934 | 326.1 | 0.53 |  | ~30 | TEM | -27.5 |  |  | semi-static | Crustacea | Daphnia carinata | neonate |  |  | no | 24 | no |  | no | 16 | 8 | 16:8h light dark |  | no | OECD 202 | reconstituted water (hard) | 192 mg L−1 NaHCO3, 120 mg L−1 CaSO4.2H2O, 120 mg L−1 MgSO4, and 8 mg L−1 KCl | 0 | no | 0 | [5 empty] | 7.5 | 20 | no | immobilization | EC50 |  | µg/l | 62.04 | shrimp data also available | trimmed Spearman-Karber | Lekamge, Sam; Miranda, Ana F.; Abraham, Amanda; Li, Vivian; Shukla, Ravi; Bansal, Vipul; Nugegoda, Dayanthi | 2018 | The Toxicity of Silver Nanoparticles (AgNPs) to Three Freshwater Invertebrates With Different Life Strategies: Hydra vulgaris, Daphnia carinata, and Paratya australiensis | 10.3389/fenvs.2018.00152 | new_dataset
metal | Ag |  |  |  | image in paper | spherical | Tyrosine |  | 0 | 0 |  |  | 0.01% | 955.7 | 326.1 | 0.53 |  | ~30 | TEM | -27.5 |  |  | semi-static | Crustacea | Daphnia carinata | neonate |  |  | no | 48 | no |  | no | 16 | 8 | 16:8h light dark |  | no | OECD 202 | reconstituted water (hard) | 192 mg L−1 NaHCO3, 120 mg L−1 CaSO4.2H2O, 120 mg L−1 MgSO4, and 8 mg L−1 KCl | 0 | no | 0 | [5 empty] | 7.5 | 20 | no | immobilization | EC50 |  | µg/l | 35.48 | shrimp data also available | trimmed Spearman-Karber | Lekamge, Sam; Miranda, Ana F.; Abraham, Amanda; Li, Vivian; Shukla, Ravi; Bansal, Vipul; Nugegoda, Dayanthi | 2018 | The Toxicity of Silver Nanoparticles (AgNPs) to Three Freshwater Invertebrates With Different Life Strategies: Hydra vulgaris, Daphnia carinata, and Paratya australiensis | 10.3389/fenvs.2018.00152 | new_dataset
metal | Ag |  |  |  | image in paper | spherical | Tyrosine |  | 0 | 0 |  |  |  | 394.1 (in 24h) | 116.3 | 0.35 |  | 10.56 | TEM | -26.3 | sonicated |  | semi-static | Crustacea | Daphnia carinata | neonate |  |  | no | 48 | no |  | no | 16 | 8 | 16:8h light dark |  | no | OECD 202 | reconstituted water (hard) |  | 0 | no | 0 | [5 empty] | 7.5 | 20 | no | immobilization | EC50 |  | µg/l | 49.74 | EC20 + EC10 data also available | Probit | Lekamge, Sam; Miranda, Ana F.; Ball, Andrew S.; Shukla, Ravi; Nugegoda, Dayanthi | 2019 | The toxicity of coated silver nanoparticles to Daphnia carinata and trophic transfer from alga Raphidocelis subcapitata | 10.1371/journal.pone.0214398 | new_dataset
metal | Ag |  |  |  | image in paper | spherical | Epigallocatechin gallate |  | 0 | 0 |  |  |  | 290.4 (in 24h) | 170.8 | 0.45 |  | 9.27 | TEM | -22.7 | sonicated |  | semi-static | Crustacea | Daphnia carinata | neonate |  |  | no | 48 | no |  | no | 16 | 8 | 16:8h light dark |  | no | OECD 202 | reconstituted water (hard) |  | 0 | no | 0 | [5 empty] | 7.5 | 20 | no | immobilization | EC50 |  | µg/l | 19.37 | EC20 + EC10 data also available | Probit | Lekamge, Sam; Miranda, Ana F.; Ball, Andrew S.; Shukla, Ravi; Nugegoda, Dayanthi | 2019 | The toxicity of coated silver nanoparticles to Daphnia carinata and trophic transfer from alga Raphidocelis subcapitata | 10.1371/journal.pone.0214398 | new_dataset
metal | Ag |  |  |  | image in paper | spherical | curcumin |  | 0 | 0 |  |  |  | 49.7 (in 24h) | 44.2 | 0.45 |  | 13.68 | TEM | -24.2 | sonicated |  | semi-static | Crustacea | Daphnia carinata | neonate |  |  | no | 48 | no |  | no | 16 | 8 | 16:8h light dark |  | no | OECD 202 | reconstituted water (hard) |  | 0 | no | 0 | [5 empty] | 7.5 | 20 | no | immobilization | EC50 |  | µg/l | 21.37 | EC20 + EC10 data also available | Probit | Lekamge, Sam; Miranda, Ana F.; Ball, Andrew S.; Shukla, Ravi; Nugegoda, Dayanthi | 2019 | The toxicity of coated silver nanoparticles to Daphnia carinata and trophic transfer from alga Raphidocelis subcapitata | 10.1371/journal.pone.0214398 | new_dataset
metal oxide | CeO2 |  | sol-gel method |  | image in paper | irregular | uncoated |  | 0 | 0 |  | 8.7 |  |  | 223 (deionized water) |  |  | 8 | TEM |  |  |  |  | crustacea | Daphnia magna | neonate |  |  |  | 96 | no |  | no | 16 | 8 | 16:8h light dark |  | no | OECD 202 | reconstituted water (hard) | according to the ASTM standard guide (ASTM 2014) supplemented with selenium, vitamins (thiamine hydrochloride, cyanocobalamin, biotin), and seaweed extract [MarinureÒ, Glenside, Scotland; cf. | 0 | no | [7 empty] | 20 | no | immobilization | EC50 |  | mg/l | 64 | other data available (but EC50 are all >64mg/l) |  | Alam, Bushra; Philippe, Allan; Rosenfeldt, Ricki R.; Seitz, Frank; Dey, Sonal; Bundschuh, Mirco; Schaumann, Gabriele E.; Brenner, Sara A. | 2016 | Synthesis, characterization, and ecotoxicity of CeO2 nanoparticles with differing properties | 10.1007/s11051-016-3613-9 | d_magna
metal oxide | CeO2 |  | sol-gel method |  | image in paper | irregular | uncoated |  | 0 | 0 |  | 35.1 |  |  | 241 (deionized water) |  |  | 16 | TEM |  |  |  |  | crustacea | Daphnia magna | neonate |  |  |  | 96 | no |  | no | 16 | 8 | 16:8h light dark |  | no | OECD 202 | reconstituted water (hard) | according to the ASTM standard guide (ASTM 2014) supplemented with selenium, vitamins (thiamine hydrochloride, cyanocobalamin, biotin), and seaweed extract [MarinureÒ, Glenside, Scotland; cf. | 0 | no | [7 empty] | 20 | no | immobilization | EC50 |  | mg/l | 12.3 | other data available (but EC50 are all >64mg/l) |  | Alam, Bushra; Philippe, Allan; Rosenfeldt, Ricki R.; Seitz, Frank; Dey, Sonal; Bundschuh, Mirco; Schaumann, Gabriele E.; Brenner, Sara A. | 2016 | Synthesis, characterization, and ecotoxicity of CeO2 nanoparticles with differing properties | 10.1007/s11051-016-3613-9 | d_magna
metal oxide | CeO2 |  | sol-gel method |  | image in paper | irregular (image unclear) | uncoated |  | 0 | 0 |  | 103.3 |  |  | 629 (deionized water) |  |  | 5 | TEM |  |  |  |  | crustacea | Daphnia magna | neonate |  |  |  | 96 | no |  | no | 16 | 8 | 16:8h light dark |  | no | OECD 202 | reconstituted water (hard) | according to the ASTM standard guide (ASTM 2014) supplemented with selenium, vitamins (thiamine hydrochloride, cyanocobalamin, biotin), and seaweed extract [MarinureÒ, Glenside, Scotland; cf. | 0 | no | [7 empty] | 20 | no | immobilization | EC50 |  | mg/l | 5.5 | other data available (but EC50 are all >64mg/l) |  | Alam, Bushra; Philippe, Allan; Rosenfeldt, Ricki R.; Seitz, Frank; Dey, Sonal; Bundschuh, Mirco; Schaumann, Gabriele E.; Brenner, Sara A. | 2016 | Synthesis, characterization, and ecotoxicity of CeO2 nanoparticles with differing properties | 10.1007/s11051-016-3613-9 | d_magna
metal oxide | CuO | PlasmaChem GmbH |  |  |  | unknown | uncoated |  | 0 | 0 |  |  |  |  | >1000 | 0.76 | 0 | 40 |  | -5.9 | sonicated (30min) |  |  | crustacea | Daphnia magna | neonate |  |  |  | 24 | no |  | no | 16 | 8 | natural light-dark cycle |  | no | OECD 202 | reconstituted water (hard) | ASTM. Standard Practice for Conducting Acute Toxicity Test with Fishes, Macroinvertebrates and Amphibians; Report E-729-80 | 0 | no | [7 empty] | 20 | no | immobilization | EC50 |  | mg/l | 5 | Ec50 data on TiO2 + SiO2 available but probably unusable | non-linear least squares regression | Andreani, Tatiana; Nogueira, Verónica; Gavina, Ana; Fernandes, Saul; Rodrigues, José Luís; Pinto, Vera V.; Ferreira, Maria José; Silva, Amélia M.; Pereira, Carlos M.; Pereira, Ruth | 2020 | Ecotoxicity to Freshwater Organisms and Cytotoxicity of Nanomaterials: Are We Generating Sufficient Data for Their Risk Assessment? | 10.3390/nano11010066 | d_magna
metal oxide | CuO | PlasmaChem GmbH |  |  |  | unknown | uncoated |  | 0 | 0 |  |  |  |  | >1000 | 0.76 | 0 | 40 |  | -5.9 | sonicated (30min) |  |  | crustacea | Daphnia magna | neonate |  |  |  | 48 | no |  | no | 16 | 8 | natural light-dark cycle |  | no | OECD 202 | reconstituted water (hard) | ASTM. Standard Practice for Conducting Acute Toxicity Test with Fishes, Macroinvertebrates and Amphibians; Report E-729-80 | 0 | no | [7 empty] | 20 | no | immobilization | EC50 |  | mg/l | 1.78 | Ec50 data on TiO2 + SiO2 available but probably unusable | non-linear least squares regression | Andreani, Tatiana; Nogueira, Verónica; Gavina, Ana; Fernandes, Saul; Rodrigues, José Luís; Pinto, Vera V.; Ferreira, Maria José; Silva, Amélia M.; Pereira, Carlos M.; Pereira, Ruth | 2020 | Ecotoxicity to Freshwater Organisms and Cytotoxicity of Nanomaterials: Are We Generating Sufficient Data for Their Risk Assessment? | 10.3390/nano11010066 | d_magna
metal oxide | ZnO | PlasmaChem GmbH |  |  |  | unknown | uncoated |  | 0 | 0 |  |  |  |  | 281.8 | 0.76 | 0 | 25 |  | -2.2 | sonicated (30min) |  |  | crustacea | Daphnia magna | neonate |  |  |  | 24 | no |  | no | 16 | 8 | natural light-dark cycle |  | no | OECD 202 | reconstituted water (hard) | ASTM. Standard Practice for Conducting Acute Toxicity Test with Fishes, Macroinvertebrates and Amphibians; Report E-729-80 | 0 | no | [7 empty] | 20 | no | immobilization | EC50 |  | mg/l | 11.88 | Ec50 data on TiO2 + SiO2 available but probably unusable | non-linear least squares regression | Andreani, Tatiana; Nogueira, Verónica; Gavina, Ana; Fernandes, Saul; Rodrigues, José Luís; Pinto, Vera V.; Ferreira, Maria José; Silva, Amélia M.; Pereira, Carlos M.; Pereira, Ruth | 2020 | Ecotoxicity to Freshwater Organisms and Cytotoxicity of Nanomaterials: Are We Generating Sufficient Data for Their Risk Assessment? | 10.3390/nano11010066 | d_magna
metal oxide | ZnO | PlasmaChem GmbH |  |  |  | unknown | uncoated |  | 0 | 0 |  |  |  |  | 281.8 | 0.76 | 0 | 25 |  | -2.2 | sonicated (30min) |  |  | crustacea | Daphnia magna | neonate |  |  |  | 48 | no |  | no | 16 | 8 | natural light-dark cycle |  | no | OECD 202 | reconstituted water (hard) | ASTM. Standard Practice for Conducting Acute Toxicity Test with Fishes, Macroinvertebrates and Amphibians; Report E-729-80 | 0 | no | [7 empty] | 20 | no | immobilization | EC50 |  | mg/l | 1.33 | Ec50 data on TiO2 + SiO2 available but probably unusable | non-linear least squares regression | Andreani, Tatiana; Nogueira, Verónica; Gavina, Ana; Fernandes, Saul; Rodrigues, José Luís; Pinto, Vera V.; Ferreira, Maria José; Silva, Amélia M.; Pereira, Carlos M.; Pereira, Ruth | 2020 | Ecotoxicity to Freshwater Organisms and Cytotoxicity of Nanomaterials: Are We Generating Sufficient Data for Their Risk Assessment? | 10.3390/nano11010066 | d_magna
metal oxide | TiO2 | Sigma-Aldrich |  |  |  | unknown | uncoated |  | 100 | 0 | anatase | [6 empty] | 21 | [5 empty] | crustacea | Daphnia magna | neonate |  |  | no | 96 | no |  | no | 16 | 8 | 16:8h light dark |  | no | US EPA/821/R-02/012 | reconstituted water (hard) | 0.008 g/L KCl, 0.12 g/L CaCO3, 0.12 g/L MgSO4, and 0.192 g/L NaHCO3 in distilled water filtered through a Minipore Milli-Q apparatus), pH 8.2 ± 0.2 | 0 | no | [6 empty] | 8.2 | 20 | no | mortality | LC50 |  | mM | 0.42 | 21d D. magna data also available + LC20 data |  | Bang, Seung Hyuck; Le, Thai-Hoang; Lee, Sung Kyu; Kim, Pil; Kim, Jong Soo; Min, Jiho | 2011 | Toxicity Assessment of Titanium (IV) Oxide Nanoparticles Using Daphnia magna (Water Flea) | 10.5620/eht.2011.26.e2011002 | d_magna
metal oxide | CeO2 |  | Ce3+ ions from Ce(NO3)3 salt are oxidized at basic pH conditions to Ce4+ using hexamethylenetetramine (HMT). CeO2 nanocrystals precipitate and are stabilized with HMT |  | image in paper | nearly spherical | hexamethylenetetramine (HMT) |  | 0 | 0 | [7 empty] | 6.5 | TEM | 11.5 (in MilliQ) |  |  |  | crustacea | Daphnia magna | neonate |  |  | no | 48 | no |  | no |  |  |  |  | no | OECD 202 | reconstituted water (hard) |  | 0 | no | [6 empty] | 7 |  | no | immobilization | LC50 |  | mg/l | 0.012 |  | Probit analysis | García, Ana; Espinosa, Roser; Delgado, Lucía; Casals, Eudald; González, Edgar; Puntes, Víctor; Barata, Carlos; Font, Xavier; Sánchez, Antoni | 2011 | Acute toxicity of cerium oxide, titanium oxide and iron oxide nanoparticles using standardized tests | 10.1016/j.desal.2010.10.052 | d_magna
metal oxide | TiO2 |  | The synthesis procedure consists on the decomposition of titanium tetrachloride (TiCl4) at acidic pH (from 2 to 6). After that, it follows a growing step of the nanocrystals, carried out in an oven at 70 °C, purification by means of centrifugation and resuspension with tetramethylammonium hydroxide (TMAOH) to stabilize NPs. |  | image in paper | rod | tetramethylammonium hydroxide (TMAOH) | [10 empty] | 7.5 | TEM | -42.5 (in MilliQ) |  |  |  | crustacea | Daphnia magna | neonate |  |  | no | 48 | no |  | no |  |  |  |  | no | OECD 202 | reconstituted water (hard) |  | 0 | no | [6 empty] | 7 |  | no | immobilization | LC50 |  | mg/l | 0.016 |  | Probit analysis | García, Ana; Espinosa, Roser; Delgado, Lucía; Casals, Eudald; González, Edgar; Puntes, Víctor; Barata, Carlos; Font, Xavier; Sánchez, Antoni | 2011 | Acute toxicity of cerium oxide, titanium oxide and iron oxide nanoparticles using standardized tests | 10.1016/j.desal.2010.10.052 | d_magna
metal oxide | Fe3O4 |  | Massart's process |  | image in paper | spherical (image unclear) | tetramethylammonium hydroxide (TMAOH) |  | 0 | 0 | [7 empty] | 6 | TEM | -58.4 (in MilliQ) |  |  |  | crustacea | Daphnia magna | neonate |  |  | no | 48 | no |  | no |  |  |  |  | no | OECD 202 | reconstituted water (hard) |  | 0 | no | [6 empty] | 7 |  | no | immobilization | LC50 |  | mg/l | 0.00023 |  | Probit analysis | García, Ana; Espinosa, Roser; Delgado, Lucía; Casals, Eudald; González, Edgar; Puntes, Víctor; Barata, Carlos; Font, Xavier; Sánchez, Antoni | 2011 | Acute toxicity of cerium oxide, titanium oxide and iron oxide nanoparticles using standardized tests | 10.1016/j.desal.2010.10.052 | d_magna
metal oxide | ZnO | Nanotrade |  | Nanosun P99/30 | image in paper | nearly spherical | uncoated |  | 0 | 0 |  | 38 | data in paper |  | 1061 |  |  | 29 | BET |  | stirred | sonicated (30min) | semi-static | crustacea | Daphnia magna | neonate |  |  | yes | 504 | no |  | no | 16 | 8 | 16:8h light dark |  | no | OECD 211 | reconstituted water (hard) | made according to ASTM E729 protocol; dissolved oxygen ranged between 8.47 mg L-1 and 12.63 mg L-1, and conductivity ranged between 451 uS/cm and 615 uS/cm | 0 | no |  | 8.47-12.63 |  |  |  | 451-615 µS/cm | 7.49-8.49 | 20 | no | reproduction | EC50 |  | mg/l | 0.26 |  | nonlinear regression by a logistic three-parameter equation or four-parameter equations | Lopes, Sílvia; Ribeiro, Fabianne; Wojnarowicz, Jacek; Łojkowski, Witold; Jurkschat, Kerstin; Crossley, Alison; Soares, Amadeu M. V. M.; Loureiro, Susana | 2014 | Zinc oxide nanoparticles toxicity to <i>Daphnia magna</i> : size-dependent effects and dissolution: Effect of ZnO nanoparticles on <i>Daphnia magna</i> | 10.1002/etc.2413 | d_magna
metal oxide | ZnO | Nanotrade |  | Nanosun P99/30 | image in paper | nearly spherical | uncoated |  | 0 | 0 |  | 18 | data in paper |  | 1353 |  |  | 59 | BET |  | stirred | sonicated (30min) | semi-static | crustacea | Daphnia magna | neonate |  |  | yes | 504 | no |  | no | 16 | 8 | 16:8h light dark |  | no | OECD 211 | reconstituted water (hard) | made according to ASTM E729 protocol; dissolved oxygen ranged between 8.47 mg L-1 and 12.63 mg L-1, and conductivity ranged between 451 uS/cm and 615 uS/cm | 0 | no |  | 8.47-12.63 |  |  |  | 451-615 µS/cm | 7.49-8.49 | 20 | no | reproduction | EC50 |  | mg/l | 0.36 |  | nonlinear regression by a logistic three-parameter equation or four-parameter equations | Lopes, Sílvia; Ribeiro, Fabianne; Wojnarowicz, Jacek; Łojkowski, Witold; Jurkschat, Kerstin; Crossley, Alison; Soares, Amadeu M. V. M.; Loureiro, Susana | 2014 | Zinc oxide nanoparticles toxicity to <i>Daphnia magna</i> : size-dependent effects and dissolution: Effect of ZnO nanoparticles on <i>Daphnia magna</i> | 10.1002/etc.2413 | d_magna
metal oxide | ZnO | Nanotrade |  | Nanosun P99/30 | image in paper | nearly spherical | uncoated |  | 0 | 0 |  | 38 | data in paper |  | 1061 |  |  | 29 | BET | -1.9 to -2.84 | stirred | sonicated (30min) |  | crustacea | Daphnia magna | 4-5days |  |  | no (fed after exposure) | 4 | no |  | no | 0 | 24 | dark |  | no | other | reconstituted water (hard) | made according to ASTM E729 protocol; conductivity (with particle added): 639-686 uS/cm | 0 | no | [5 empty] | 639-686 µS/cm | 7.9 | 20 | no | feeding inhibition | EC50 |  | mg/l | 1.27 |  | nonlinear regression by a logistic three-parameter equation or four-parameter equations | Lopes, Sílvia; Ribeiro, Fabianne; Wojnarowicz, Jacek; Łojkowski, Witold; Jurkschat, Kerstin; Crossley, Alison; Soares, Amadeu M. V. M.; Loureiro, Susana | 2014 | Zinc oxide nanoparticles toxicity to <i>Daphnia magna</i> : size-dependent effects and dissolution: Effect of ZnO nanoparticles on <i>Daphnia magna</i> | 10.1002/etc.2413 | d_magna
metal oxide | ZnO | Nanotrade |  | Nanosun P99/30 | image in paper | nearly spherical | uncoated |  | 0 | 0 |  | 38 | data in paper | 3373 | 1061 |  |  | 29 | BET | -1.9 to -2.84 | stirred | sonicated (30min) |  | crustacea | Daphnia magna | 4-5days |  |  | no (fed after exposure) | 24 | no |  | no | 0 | 24 | dark |  | no | other | reconstituted water (hard) | made according to ASTM E729 protocol; conductivity (with particle added): 639-686 uS/cm | 0 | no | [5 empty] | 639-686 µS/cm | 7.9 | 20 | no | feeding inhibition | EC50 |  | mg/l | 1.41 |  | nonlinear regression by a logistic three-parameter equation or four-parameter equations | Lopes, Sílvia; Ribeiro, Fabianne; Wojnarowicz, Jacek; Łojkowski, Witold; Jurkschat, Kerstin; Crossley, Alison; Soares, Amadeu M. V. M.; Loureiro, Susana | 2014 | Zinc oxide nanoparticles toxicity to <i>Daphnia magna</i> : size-dependent effects and dissolution: Effect of ZnO nanoparticles on <i>Daphnia magna</i> | 10.1002/etc.2413 | d_magna
metal oxide | ZnO | Nanotrade |  | Nanosun P99/30 | image in paper | nearly spherical | uncoated |  | 0 | 0 |  | 38 | data in paper | 4533 | 1061 |  |  | 29 | BET | -1.9 to -2.84 | stirred | sonicated (30min) |  | crustacea | Daphnia magna | neonate |  |  | no | 48 | no |  | no | 16 | 8 | 16:8h light dark |  | no | OECD 202 | reconstituted water (hard) | made according to ASTM E729 protocol; conductivity (with particle added): 639-686 uS/cm | 0 | no | [5 empty] | 639-686 µS/cm | 7.9 | 20 | no | immobilization | LC50 |  | mg/l | 1.02 |  | nonlinear regression with a sigmoidal function | Lopes, Sílvia; Ribeiro, Fabianne; Wojnarowicz, Jacek; Łojkowski, Witold; Jurkschat, Kerstin; Crossley, Alison; Soares, Amadeu M. V. M.; Loureiro, Susana | 2014 | Zinc oxide nanoparticles toxicity to <i>Daphnia magna</i> : size-dependent effects and dissolution: Effect of ZnO nanoparticles on <i>Daphnia magna</i> | 10.1002/etc.2413 | d_magna
metal oxide | ZnO | Nanotrade |  | Nanosun P99/30 | image in paper | nearly spherical | uncoated |  | 0 | 0 |  | 18 | data in paper |  | 1353 |  |  | 59 | BET | -2.02 to -3.19 | stirred | sonicated (30min) |  | crustacea | Daphnia magna | 4-5days |  |  | no (fed after exposure) | 4 | no |  | no | 0 | 24 | dark |  | no | other | reconstituted water (hard) | made according to ASTM E729 protocol; conductivity (with particle added): 639-686 uS/cm | 0 | no | [5 empty] | 639-686 µS/cm | 7.9 | 20 | no | feeding inhibition | EC50 |  | mg/l | 1.91 |  | nonlinear regression by a logistic three-parameter equation or four-parameter equations | Lopes, Sílvia; Ribeiro, Fabianne; Wojnarowicz, Jacek; Łojkowski, Witold; Jurkschat, Kerstin; Crossley, Alison; Soares, Amadeu M. V. M.; Loureiro, Susana | 2014 | Zinc oxide nanoparticles toxicity to <i>Daphnia magna</i> : size-dependent effects and dissolution: Effect of ZnO nanoparticles on <i>Daphnia magna</i> | 10.1002/etc.2413 | d_magna
metal oxide | ZnO | Nanotrade |  | Nanosun P99/30 | image in paper | nearly spherical | uncoated |  | 0 | 0 |  | 18 | data in paper | 2675 | 1353 |  |  | 59 | BET | -2.02 to -3.19 | stirred | sonicated (30min) |  | crustacea | Daphnia magna | 4-5days |  |  | no (fed after exposure) | 24 | no |  | no | 0 | 24 | dark |  | no | other | reconstituted water (hard) | made according to ASTM E729 protocol; conductivity (with particle added): 639-686 uS/cm | 0 | no | [5 empty] | 639-686 µS/cm | 7.9 | 20 | no | feeding inhibition | EC50 |  | mg/l | 2 |  | nonlinear regression by a logistic three-parameter equation or four-parameter equations | Lopes, Sílvia; Ribeiro, Fabianne; Wojnarowicz, Jacek; Łojkowski, Witold; Jurkschat, Kerstin; Crossley, Alison; Soares, Amadeu M. V. M.; Loureiro, Susana | 2014 | Zinc oxide nanoparticles toxicity to <i>Daphnia magna</i> : size-dependent effects and dissolution: Effect of ZnO nanoparticles on <i>Daphnia magna</i> | 10.1002/etc.2413 | d_magna
metal oxide | ZnO | Nanotrade |  | Nanosun P99/30 | image in paper | nearly spherical | uncoated |  | 0 | 0 |  | 18 | data in paper | 3560 | 1353 |  |  | 59 | BET | -2.02 to -3.19 | stirred | sonicated (30min) |  | crustacea | Daphnia magna | neonate |  |  | no | 48 | no |  | no | 16 | 8 | 16:8h light dark |  | no | OECD 202 | reconstituted water (hard) | made according to ASTM E729 protocol; conductivity (with particle added): 639-686 uS/cm | 0 | no | [5 empty] | 639-686 µS/cm | 7.9 | 20 | no | immobilization | LC50 |  | mg/l | 1.1 |  | nonlinear regression with a sigmoidal function | Lopes, Sílvia; Ribeiro, Fabianne; Wojnarowicz, Jacek; Łojkowski, Witold; Jurkschat, Kerstin; Crossley, Alison; Soares, Amadeu M. V. M.; Loureiro, Susana | 2014 | Zinc oxide nanoparticles toxicity to <i>Daphnia magna</i> : size-dependent effects and dissolution: Effect of ZnO nanoparticles on <i>Daphnia magna</i> | 10.1002/etc.2413 | d_magna
metal oxide | NiO | Nanostructured & Amorphous Materials |  |  | nearly spherical | nearly spherical | uncoated | 99% | 0 | 0 |  | 6 |  |  | 1126 | 0.719 |  | 100 |  | -10.6 |  |  | static | crustacea | Daphnia magna | neonate |  |  | no | 24 | no |  | no | 16 | 8 | 16:8h light dark |  | no | OECD 202 | reconstituted water (hard) | in synthetic ASTM hard water medium (ASTM 1980), supplied with an organic additive (Baird et al. 1989). | 0 | no | [5 empty] | 0.596 mS/cm | 9.5 | 20 | no | immobilization | EC50 |  | mg/l | 14.6 |  | probit analysis | Nogueira, V.; Lopes, I.; Rocha-Santos, T. A. P.; Rasteiro, M. G.; Abrantes, N.; Gonçalves, F.; Soares, A. M. V. M.; Duarte, A. C.; Pereira, R. | 2015 | Assessing the ecotoxicity of metal nano-oxides with potential for wastewater treatment | 10.1007/s11356-015-4581-9 | d_magna
metal oxide | NiO | Nanostructured & Amorphous Materials |  |  | nearly spherical | nearly spherical | uncoated | 99% | 0 | 0 |  | 6 |  |  | 1126 | 0.719 |  | 100 |  | -10.6 |  |  | static | crustacea | Daphnia magna | neonate |  |  | no | 48 | no |  | no | 16 | 8 | 16:8h light dark |  | no | OECD 202 | reconstituted water (hard) | in synthetic ASTM hard water medium (ASTM 1980), supplied with an organic additive (Baird et al. 1989). | 0 | no | [5 empty] | 0.596 mS/cm | 9.5 | 20 | no | immobilization | EC50 |  | mg/l | 9.74 |  | probit analysis | Nogueira, V.; Lopes, I.; Rocha-Santos, T. A. P.; Rasteiro, M. G.; Abrantes, N.; Gonçalves, F.; Soares, A. M. V. M.; Duarte, A. C.; Pereira, R. | 2015 | Assessing the ecotoxicity of metal nano-oxides with potential for wastewater treatment | 10.1007/s11356-015-4581-9 | d_magna
metal oxide | NiO | Nanostructured & Amorphous Materials |  |  |  | unknown | uncoated | 99.8% | 0 | 0 |  | 50-80 |  |  | 1400 | 0.8 |  | 10-20 |  | -14.3 |  |  | static | crustacea | Daphnia magna | neonate |  |  | no | 24 | no |  | no | 16 | 8 | 16:8h light dark |  | no | OECD 202 | reconstituted water (hard) | in synthetic ASTM hard water medium (ASTM 1980), supplied with an organic additive (Baird et al. 1989). | 0 | no | [5 empty] | 0.626 mS/cm | 9.01 | 20 | no | immobilization | EC50 |  | mg/l | 13.98 |  | probit analysis | Nogueira, V.; Lopes, I.; Rocha-Santos, T. A. P.; Rasteiro, M. G.; Abrantes, N.; Gonçalves, F.; Soares, A. M. V. M.; Duarte, A. C.; Pereira, R. | 2015 | Assessing the ecotoxicity of metal nano-oxides with potential for wastewater treatment | 10.1007/s11356-015-4581-9 | d_magna
metal oxide | NiO | Nanostructured & Amorphous Materials |  |  |  | unknown | uncoated | 99.8% | 0 | 0 |  | 50-80 |  |  | 1400 | 0.8 |  | 10-20 |  | -14.3 |  |  | static | crustacea | Daphnia magna | neonate |  |  | no | 48 | no |  | no | 16 | 8 | 16:8h light dark |  | no | OECD 202 | reconstituted water (hard) | in synthetic ASTM hard water medium (ASTM 1980), supplied with an organic additive (Baird et al. 1989). | 0 | no | [5 empty] | 0.626 mS/cm | 9.01 | 20 | no | immobilization | EC50 |  | mg/l | 9.76 |  | probit analysis | Nogueira, V.; Lopes, I.; Rocha-Santos, T. A. P.; Rasteiro, M. G.; Abrantes, N.; Gonçalves, F.; Soares, A. M. V. M.; Duarte, A. C.; Pereira, R. | 2015 | Assessing the ecotoxicity of metal nano-oxides with potential for wastewater treatment | 10.1007/s11356-015-4581-9 | d_magna
metal | Ag |  |  |  | image in paper | nearly spherical | cysteine |  | 0 | 0 |  |  | 0.26% |  | 8 (ultrapure water) | [8 empty] | crustacea | Daphnia magna | neonate |  |  | no | 24 | no |  | no | 0 | 24 | dark |  | no | ISO 6341 | reconstituted water (hard) | CaCl2•2H2O (294 mg L−1), MgSO4•7H2O (123.25 mg L−1), NaHCO3 (64.75 mg L−1), and KCl (5.75 mg L−1) | 0 | no | [6 empty] | 7.8 | 19-21 | no | immobilization | EC50 |  | µg/l | 347.7 |  |  | Pem, Barbara; Pongrac, Igor M; Ulm, Lea; Pavičić, Ivan; Vrček, Valerije; Domazet Jurašin, Darija; Ljubojević, Marija; Krivohlavek, Adela; Vinković Vrček, Ivana | 2019 | Toxicity and safety study of silver and gold nanoparticles functionalized with cysteine and glutathione | 10.3762/bjnano.10.175 | d_magna
metal | Ag |  |  |  | image in paper | nearly spherical | cysteine |  | 0 | 0 |  |  |  |  | 8 (ultrapure water) | [8 empty] | crustacea | Daphnia magna | neonate |  |  | no | 48 | no |  | no | 0 | 24 | dark |  | no | ISO 6341 | reconstituted water (hard) | CaCl2•2H2O (294 mg L−1), MgSO4•7H2O (123.25 mg L−1), NaHCO3 (64.75 mg L−1), and KCl (5.75 mg L−1) | 0 | no | [6 empty] | 7.8 | 19-21 | no | immobilization | EC50 |  | µg/l | 193.1 |  |  | Pem, Barbara; Pongrac, Igor M; Ulm, Lea; Pavičić, Ivan; Vrček, Valerije; Domazet Jurašin, Darija; Ljubojević, Marija; Krivohlavek, Adela; Vinković Vrček, Ivana | 2019 | Toxicity and safety study of silver and gold nanoparticles functionalized with cysteine and glutathione | 10.3762/bjnano.10.175 | d_magna
metal | Ag |  |  |  | image in paper | nearly spherical | glutathione |  | 0 | 0 |  |  | 0.64% |  | 6 (ultrapure water) | [8 empty] | crustacea | Daphnia magna | neonate |  |  | no | 24 | no |  | no | 0 | 24 | dark |  | no | ISO 6341 | reconstituted water (hard) | CaCl2•2H2O (294 mg L−1), MgSO4•7H2O (123.25 mg L−1), NaHCO3 (64.75 mg L−1), and KCl (5.75 mg L−1) | 0 | no | [6 empty] | 7.8 | 19-21 | no | immobilization | EC50 |  | µg/l | 152.5 |  |  | Pem, Barbara; Pongrac, Igor M; Ulm, Lea; Pavičić, Ivan; Vrček, Valerije; Domazet Jurašin, Darija; Ljubojević, Marija; Krivohlavek, Adela; Vinković Vrček, Ivana | 2019 | Toxicity and safety study of silver and gold nanoparticles functionalized with cysteine and glutathione | 10.3762/bjnano.10.175 | d_magna
metal | Ag |  |  |  | image in paper | nearly spherical | glutathione |  | 0 | 0 |  |  |  |  | 6 (ultrapure water) | [8 empty] | crustacea | Daphnia magna | neonate |  |  | no | 48 | no |  | no | 0 | 24 | dark |  | no | ISO 6341 | reconstituted water (hard) | CaCl2•2H2O (294 mg L−1), MgSO4•7H2O (123.25 mg L−1), NaHCO3 (64.75 mg L−1), and KCl (5.75 mg L−1) | 0 | no | [6 empty] | 7.8 | 19-21 | no | immobilization | EC50 |  | µg/l | 119 |  |  | Pem, Barbara; Pongrac, Igor M; Ulm, Lea; Pavičić, Ivan; Vrček, Valerije; Domazet Jurašin, Darija; Ljubojević, Marija; Krivohlavek, Adela; Vinković Vrček, Ivana | 2019 | Toxicity and safety study of silver and gold nanoparticles functionalized with cysteine and glutathione | 10.3762/bjnano.10.175 | d_magna
metal | Au |  |  |  | image in paper | nearly spherical | cysteine |  | 0 | 0 |  |  | 0% |  | 10.6-36.3 (ultrapure water) | [8 empty] | crustacea | Daphnia magna | neonate |  |  | no | 24 | no |  | no | 0 | 24 | dark |  | no | ISO 6341 | reconstituted water (hard) | CaCl2•2H2O (294 mg L−1), MgSO4•7H2O (123.25 mg L−1), NaHCO3 (64.75 mg L−1), and KCl (5.75 mg L−1) | 0 | no | [6 empty] | 7.8 | 19-21 | no | immobilization | EC50 |  | µg/l | >100000 |  |  | Pem, Barbara; Pongrac, Igor M; Ulm, Lea; Pavičić, Ivan; Vrček, Valerije; Domazet Jurašin, Darija; Ljubojević, Marija; Krivohlavek, Adela; Vinković Vrček, Ivana | 2019 | Toxicity and safety study of silver and gold nanoparticles functionalized with cysteine and glutathione | 10.3762/bjnano.10.175 | d_magna
metal | Au |  |  |  | image in paper | nearly spherical | cysteine |  | 0 | 0 |  |  |  |  | 10.6-36.3 (ultrapure water) | [8 empty] | crustacea | Daphnia magna | neonate |  |  | no | 48 | no |  | no | 0 | 24 | dark |  | no | ISO 6341 | reconstituted water (hard) | CaCl2•2H2O (294 mg L−1), MgSO4•7H2O (123.25 mg L−1), NaHCO3 (64.75 mg L−1), and KCl (5.75 mg L−1) | 0 | no | [6 empty] | 7.8 | 19-21 | no | immobilization | EC50 |  | µg/l | >100000 |  |  | Pem, Barbara; Pongrac, Igor M; Ulm, Lea; Pavičić, Ivan; Vrček, Valerije; Domazet Jurašin, Darija; Ljubojević, Marija; Krivohlavek, Adela; Vinković Vrček, Ivana | 2019 | Toxicity and safety study of silver and gold nanoparticles functionalized with cysteine and glutathione | 10.3762/bjnano.10.175 | d_magna
metal | Au |  |  |  | image in paper | nearly spherical | glutathione |  | 0 | 0 |  |  | 0% |  | 7.4-65.1 (ultrapure water) | [8 empty] | crustacea | Daphnia magna | neonate |  |  | no | 24 | no |  | no | 0 | 24 | dark |  | no | ISO 6341 | reconstituted water (hard) | CaCl2•2H2O (294 mg L−1), MgSO4•7H2O (123.25 mg L−1), NaHCO3 (64.75 mg L−1), and KCl (5.75 mg L−1) | 0 | no | [6 empty] | 7.8 | 19-21 | no | immobilization | EC50 |  | µg/l | >100000 |  |  | Pem, Barbara; Pongrac, Igor M; Ulm, Lea; Pavičić, Ivan; Vrček, Valerije; Domazet Jurašin, Darija; Ljubojević, Marija; Krivohlavek, Adela; Vinković Vrček, Ivana | 2019 | Toxicity and safety study of silver and gold nanoparticles functionalized with cysteine and glutathione | 10.3762/bjnano.10.175 | d_magna
metal | Au |  |  |  | image in paper | nearly spherical | glutathione |  | 0 | 0 |  |  |  |  | 7.4-65.1 (ultrapure water) | [8 empty] | crustacea | Daphnia magna | neonate |  |  | no | 48 | no |  | no | 0 | 24 | dark |  | no | ISO 6341 | reconstituted water (hard) | CaCl2•2H2O (294 mg L−1), MgSO4•7H2O (123.25 mg L−1), NaHCO3 (64.75 mg L−1), and KCl (5.75 mg L−1) | 0 | no | [6 empty] | 7.8 | 19-21 | no | immobilization | EC50 |  | µg/l | >100000 |  |  | Pem, Barbara; Pongrac, Igor M; Ulm, Lea; Pavičić, Ivan; Vrček, Valerije; Domazet Jurašin, Darija; Ljubojević, Marija; Krivohlavek, Adela; Vinković Vrček, Ivana | 2019 | Toxicity and safety study of silver and gold nanoparticles functionalized with cysteine and glutathione | 10.3762/bjnano.10.175 | d_magna
metal oxide | TiO2 | Degussa Evonik |  | Degussa P25 (Aeroxide P25) |  | unknown | uncoated |  | 100 | 0 | anatase | 50 |  |  | 59.6 | 0.119-0.603 |  | 55 | [5 empty] | crustacea | Daphnia magna | neonate |  |  | no | 96 | no |  | no | 16 | 8 | 16:8h light dark |  | no | OECD 202 | reconstituted water (hard) | made according to ASTM E729 protocol (ASTM-M medium) + enriched with selenium, vitamins (thiamine hydrochloride, cyanocobalamine, biotine) and seaweed extract (Marinure®, Glenside, Scotland) | 0 | no | [7 empty] | 20 | no | immobilization | EC50 |  | mg/l | 1.79 |  |  | Seitz, Frank; Rosenfeldt, Ricki R.; Schneider, Sandra; Schulz, Ralf; Bundschuh, Mirco | 2014 | Size-, surface- and crystalline structure composition-related effects of titanium dioxide nanoparticles during their aquatic life cycle | 10.1016/j.scitotenv.2014.06.092 | d_magna
metal oxide | TiO2 | Degussa Evonik |  | Degussa P25 (Aeroxide P25) |  | unknown | uncoated |  | 100 | 0 | anatase | 50 |  |  | 95.4 | 0.139-0.443 |  | 100 | [5 empty] | crustacea | Daphnia magna | neonate |  |  | no | 96 | no |  | no | 16 | 8 | 16:8h light dark |  | no | OECD 202 | reconstituted water (hard) | made according to ASTM E729 protocol (ASTM-M medium) + enriched with selenium, vitamins (thiamine hydrochloride, cyanocobalamine, biotine) and seaweed extract (Marinure®, Glenside, Scotland) | 0 | no | [7 empty] | 20 | no | immobilization | EC50 |  | mg/l | 3.25 |  |  | Seitz, Frank; Rosenfeldt, Ricki R.; Schneider, Sandra; Schulz, Ralf; Bundschuh, Mirco | 2014 | Size-, surface- and crystalline structure composition-related effects of titanium dioxide nanoparticles during their aquatic life cycle | 10.1016/j.scitotenv.2014.06.092 | d_magna
metal oxide | TiO2 | Degussa Evonik |  | Degussa P25 (Aeroxide P25) |  | unknown | uncoated |  | 100 | 0 | anatase | 50 |  |  | 145.2 | 0.133-0.509 |  | 140 | [5 empty] | crustacea | Daphnia magna | neonate |  |  | no | 96 | no |  | no | 16 | 8 | 16:8h light dark |  | no | OECD 202 | reconstituted water (hard) | made according to ASTM E729 protocol (ASTM-M medium) + enriched with selenium, vitamins (thiamine hydrochloride, cyanocobalamine, biotine) and seaweed extract (Marinure®, Glenside, Scotland) | 0 | no | [7 empty] | 20 | no | immobilization | EC50 |  | mg/l | 13.52 |  |  | Seitz, Frank; Rosenfeldt, Ricki R.; Schneider, Sandra; Schulz, Ralf; Bundschuh, Mirco | 2014 | Size-, surface- and crystalline structure composition-related effects of titanium dioxide nanoparticles during their aquatic life cycle | 10.1016/j.scitotenv.2014.06.092 | d_magna
metal oxide | TiO2 | Crenox GmbH |  | A-100 |  | unknown | uncoated |  | 100 | 0 | anatase | 230 |  |  | 56.8 | 0.040-0.601 |  | 55 | [5 empty] | crustacea | Daphnia magna | neonate |  |  | no | 96 | no |  | no | 16 | 8 | 16:8h light dark |  | no | OECD 202 | reconstituted water (hard) | made according to ASTM E729 protocol (ASTM-M medium) + enriched with selenium, vitamins (thiamine hydrochloride, cyanocobalamine, biotine) and seaweed extract (Marinure®, Glenside, Scotland) | 0 | no | [7 empty] | 20 | no | immobilization | EC50 |  | mg/l | 0.74 |  |  | Seitz, Frank; Rosenfeldt, Ricki R.; Schneider, Sandra; Schulz, Ralf; Bundschuh, Mirco | 2014 | Size-, surface- and crystalline structure composition-related effects of titanium dioxide nanoparticles during their aquatic life cycle | 10.1016/j.scitotenv.2014.06.092 | d_magna
metal oxide | TiO2 | Crenox GmbH |  | A-100 |  | unknown | uncoated |  | 100 | 0 | anatase | 230 |  |  | 80 | 0.042-0.517 |  | 100 | [5 empty] | crustacea | Daphnia magna | neonate |  |  | no | 96 | no |  | no | 16 | 8 | 16:8h light dark |  | no | OECD 202 | reconstituted water (hard) | made according to ASTM E729 protocol (ASTM-M medium) + enriched with selenium, vitamins (thiamine hydrochloride, cyanocobalamine, biotine) and seaweed extract (Marinure®, Glenside, Scotland) | 0 | no | [7 empty] | 20 | no | immobilization | EC50 |  | mg/l | 1.31 |  |  | Seitz, Frank; Rosenfeldt, Ricki R.; Schneider, Sandra; Schulz, Ralf; Bundschuh, Mirco | 2014 | Size-, surface- and crystalline structure composition-related effects of titanium dioxide nanoparticles during their aquatic life cycle | 10.1016/j.scitotenv.2014.06.092 | d_magna
metal oxide | TiO2 | Crenox GmbH |  | A-100 |  | unknown | uncoated |  | 100 | 0 | anatase | 230 |  |  | 126.9 | 0.141-0.357 |  | 140 | [5 empty] | crustacea | Daphnia magna | neonate |  |  | no | 96 | no |  | no | 16 | 8 | 16:8h light dark |  | no | OECD 202 | reconstituted water (hard) | made according to ASTM E729 protocol (ASTM-M medium) + enriched with selenium, vitamins (thiamine hydrochloride, cyanocobalamine, biotine) and seaweed extract (Marinure®, Glenside, Scotland) | 0 | no | [7 empty] | 20 | no | immobilization | EC50 |  | mg/l | 3.69 |  |  | Seitz, Frank; Rosenfeldt, Ricki R.; Schneider, Sandra; Schulz, Ralf; Bundschuh, Mirco | 2014 | Size-, surface- and crystalline structure composition-related effects of titanium dioxide nanoparticles during their aquatic life cycle | 10.1016/j.scitotenv.2014.06.092 | d_magna
metal | Ag |  |  |  |  | unknown | uncoated |  | 0 | 0 |  |  |  | 307 | 317 | 0.24-0.281 |  | 140 |  |  |  | sonicated (20min) |  | crustacea | Daphnia magna | neonate |  |  |  | 48 | no |  | no | 16 | 8 | 16:8h light dark |  | no | OECD 202 | reconstituted water (hard) | containing selenium and vitamins (test medium) | 0 | no | [6 empty] | 6.5-6.7 | 20 | no | immobilization | EC50 |  | µg/l | 3.9 |  |  | Seitz, Frank; Rosenfeldt, Ricki R.; Storm, Katharina; Metreveli, George; Schaumann, Gabriele E.; Schulz, Ralf; Bundschuh, Mirco | 2015 | Effects of silver nanoparticle properties, media pH and dissolved organic matter on toxicity to Daphnia magna | 10.1016/j.ecoenv.2014.09.031 | d_magna
metal | Ag |  |  |  |  | unknown | uncoated |  | 0 | 0 |  |  |  | 389 | 236 | 0.287-0.333 |  | 140 |  |  |  | sonicated (20min) |  | crustacea | Daphnia magna | neonate |  |  |  | 48 | no |  | no | 16 | 8 | 16:8h light dark |  | no | OECD 202 | reconstituted water (hard) | +DOM (8.0 mg TOC/L) + containing selenium and vitamins (test medium) | 8 mg/l (TOC) | yes | [6 empty] | 6.3-6.6 | 20 | no | immobilization | EC50 |  | µg/l | 33.4 |  |  | Seitz, Frank; Rosenfeldt, Ricki R.; Storm, Katharina; Metreveli, George; Schaumann, Gabriele E.; Schulz, Ralf; Bundschuh, Mirco | 2015 | Effects of silver nanoparticle properties, media pH and dissolved organic matter on toxicity to Daphnia magna | 10.1016/j.ecoenv.2014.09.031 | d_magna
metal | Ag |  |  |  |  | unknown | uncoated |  | 0 | 0 |  |  |  | 266 | 283 | 0.26-0.401 |  | 140 |  |  |  | sonicated (20min) |  | crustacea | Daphnia magna | neonate |  |  |  | 48 | no |  | no | 16 | 8 | 16:8h light dark |  | no | OECD 202 | reconstituted water (hard) | containing selenium and vitamins (test medium) | 0 | no | [6 empty] | 8-7.9 | 20 | no | immobilization | EC50 |  | µg/l | 8.1 |  |  | Seitz, Frank; Rosenfeldt, Ricki R.; Storm, Katharina; Metreveli, George; Schaumann, Gabriele E.; Schulz, Ralf; Bundschuh, Mirco | 2015 | Effects of silver nanoparticle properties, media pH and dissolved organic matter on toxicity to Daphnia magna | 10.1016/j.ecoenv.2014.09.031 | d_magna
metal | Ag | Sigma-Aldrich |  |  |  | unknown | citrate |  | 0 | 0 |  |  |  | 258 | 67 | 0.137-0.349 |  | 20 | [5 empty] | crustacea | Daphnia magna | neonate |  |  |  | 48 | no |  | no | 16 | 8 | 16:8h light dark |  | no | OECD 202 | reconstituted water (hard) | containing selenium and vitamins (test medium) | 0 | no | [6 empty] | 6.5-6.7 | 20 | no | immobilization | EC50 |  | µg/l | 28.9 |  |  | Seitz, Frank; Rosenfeldt, Ricki R.; Storm, Katharina; Metreveli, George; Schaumann, Gabriele E.; Schulz, Ralf; Bundschuh, Mirco | 2015 | Effects of silver nanoparticle properties, media pH and dissolved organic matter on toxicity to Daphnia magna | 10.1016/j.ecoenv.2014.09.031 | d_magna
metal | Ag |  |  |  |  | unknown | citrate |  | 0 | 0 |  |  |  |  | 332 | 0.133-0.796 |  | 30 | [5 empty] | crustacea | Daphnia magna | neonate |  |  |  | 48 | no |  | no | 16 | 8 | 16:8h light dark |  | no | OECD 202 | reconstituted water (hard) | containing selenium and vitamins (test medium) | 0 | no | [6 empty] | 6.4-6.7 | 20 | no | immobilization | EC50 |  | µg/l | 125.8 |  |  | Seitz, Frank; Rosenfeldt, Ricki R.; Storm, Katharina; Metreveli, George; Schaumann, Gabriele E.; Schulz, Ralf; Bundschuh, Mirco | 2015 | Effects of silver nanoparticle properties, media pH and dissolved organic matter on toxicity to Daphnia magna | 10.1016/j.ecoenv.2014.09.031 | d_magna
metal | Ag | Sigma-Aldrich |  |  |  | unknown | citrate |  | 0 | 0 |  |  |  | 1010 | 103 | 0.083-0.615 |  | 60 | [5 empty] | crustacea | Daphnia magna | neonate |  |  |  | 48 | no |  | no | 16 | 8 | 16:8h light dark |  | no | OECD 202 | reconstituted water (hard) | containing selenium and vitamins (test medium) | 0 | no | [6 empty] | 6.4-6.7 | 20 | no | immobilization | EC50 |  | µg/l | 77.6 |  |  | Seitz, Frank; Rosenfeldt, Ricki R.; Storm, Katharina; Metreveli, George; Schaumann, Gabriele E.; Schulz, Ralf; Bundschuh, Mirco | 2015 | Effects of silver nanoparticle properties, media pH and dissolved organic matter on toxicity to Daphnia magna | 10.1016/j.ecoenv.2014.09.031 | d_magna
metal | Ag | Sigma-Aldrich |  |  |  | unknown | citrate |  | 0 | 0 |  |  |  | 315 | 206 | 0.107-0.231 |  | 100 | [5 empty] | crustacea | Daphnia magna | neonate |  |  |  | 48 | no |  | no | 16 | 8 | 16:8h light dark |  | no | OECD 202 | reconstituted water (hard) | containing selenium and vitamins (test medium) | 0 | no | [6 empty] | 6.4-6.7 | 20 | no | immobilization | EC50 |  | µg/l | 216.1 |  |  | Seitz, Frank; Rosenfeldt, Ricki R.; Storm, Katharina; Metreveli, George; Schaumann, Gabriele E.; Schulz, Ralf; Bundschuh, Mirco | 2015 | Effects of silver nanoparticle properties, media pH and dissolved organic matter on toxicity to Daphnia magna | 10.1016/j.ecoenv.2014.09.031 | d_magna
metal | Ag | Sigma-Aldrich |  |  |  | unknown | citrate |  | 0 | 0 |  |  |  | 34 | 36 | 0.495-0.654 |  | 20 | [5 empty] | crustacea | Daphnia magna | neonate |  |  |  | 48 | no |  | no | 16 | 8 | 16:8h light dark |  | no | OECD 202 | reconstituted water (hard) | +DOM (8.0 mg TOC/L) + containing selenium and vitamins (test medium) | 8 mg/l (TOC) | yes | [6 empty] | 6.4-6.6 | 20 | no | immobilization | EC50 |  | µg/l | 34.7 |  |  | Seitz, Frank; Rosenfeldt, Ricki R.; Storm, Katharina; Metreveli, George; Schaumann, Gabriele E.; Schulz, Ralf; Bundschuh, Mirco | 2015 | Effects of silver nanoparticle properties, media pH and dissolved organic matter on toxicity to Daphnia magna | 10.1016/j.ecoenv.2014.09.031 | d_magna
metal | Ag |  |  |  |  | unknown | citrate |  | 0 | 0 |  |  |  |  | 266 | 0.130-0.344 |  | 30 | [5 empty] | crustacea | Daphnia magna | neonate |  |  |  | 48 | no |  | no | 16 | 8 | 16:8h light dark |  | no | OECD 202 | reconstituted water (hard) | +DOM (8.0 mg TOC/L) + containing selenium and vitamins (test medium) | 8 mg/l (TOC) | yes | [6 empty] | 6.4-6.7 | 20 | no | immobilization | EC50 |  | µg/l | 105.3 |  |  | Seitz, Frank; Rosenfeldt, Ricki R.; Storm, Katharina; Metreveli, George; Schaumann, Gabriele E.; Schulz, Ralf; Bundschuh, Mirco | 2015 | Effects of silver nanoparticle properties, media pH and dissolved organic matter on toxicity to Daphnia magna | 10.1016/j.ecoenv.2014.09.031 | d_magna
metal | Ag | Sigma-Aldrich |  |  |  | unknown | citrate |  | 0 | 0 |  |  |  | 1847 | 301 | 0.177-0.842 |  | 20 | [5 empty] | crustacea | Daphnia magna | neonate |  |  |  | 48 | no |  | no | 16 | 8 | 16:8h light dark |  | no | OECD 202 | reconstituted water (hard) | containing selenium and vitamins (test medium) | 0 | no | [6 empty] | 8 | 20 | no | immobilization | EC50 |  | µg/l | 80.6 |  |  | Seitz, Frank; Rosenfeldt, Ricki R.; Storm, Katharina; Metreveli, George; Schaumann, Gabriele E.; Schulz, Ralf; Bundschuh, Mirco | 2015 | Effects of silver nanoparticle properties, media pH and dissolved organic matter on toxicity to Daphnia magna | 10.1016/j.ecoenv.2014.09.031 | d_magna
metal | Ag |  |  |  |  | unknown | citrate |  | 0 | 0 |  |  |  |  | 394 | 0.13-0.749 |  | 30 | [5 empty] | crustacea | Daphnia magna | neonate |  |  |  | 48 | no |  | no | 16 | 8 | 16:8h light dark |  | no | OECD 202 | reconstituted water (hard) | containing selenium and vitamins (test medium) | 0 | no | [6 empty] | 8-8.1 | 20 | no | immobilization | EC50 |  | µg/l | 374.2 |  |  | Seitz, Frank; Rosenfeldt, Ricki R.; Storm, Katharina; Metreveli, George; Schaumann, Gabriele E.; Schulz, Ralf; Bundschuh, Mirco | 2015 | Effects of silver nanoparticle properties, media pH and dissolved organic matter on toxicity to Daphnia magna | 10.1016/j.ecoenv.2014.09.031 | d_magna
metal | Ag | Sigma-Aldrich |  |  |  | unknown | citrate |  | 0 | 0 |  |  |  | 1013 | 281 | 0.138-0.555 |  | 60 | [5 empty] | crustacea | Daphnia magna | neonate |  |  |  | 48 | no |  | no | 16 | 8 | 16:8h light dark |  | no | OECD 202 | reconstituted water (hard) | containing selenium and vitamins (test medium) | 0 | no | [6 empty] | 8-8.1 | 20 | no | immobilization | EC50 |  | µg/l | 91.6 |  |  | Seitz, Frank; Rosenfeldt, Ricki R.; Storm, Katharina; Metreveli, George; Schaumann, Gabriele E.; Schulz, Ralf; Bundschuh, Mirco | 2015 | Effects of silver nanoparticle properties, media pH and dissolved organic matter on toxicity to Daphnia magna | 10.1016/j.ecoenv.2014.09.031 | d_magna
metal | Ag | Sigma-Aldrich |  |  |  | unknown | citrate |  | 0 | 0 |  |  |  | 560 | 405 | 0.204-0.281 |  | 100 | [5 empty] | crustacea | Daphnia magna | neonate |  |  |  | 48 | no |  | no | 16 | 8 | 16:8h light dark |  | no | OECD 202 | reconstituted water (hard) | containing selenium and vitamins (test medium) | 0 | no | [6 empty] | 8-8.2 | 20 | no | immobilization | EC50 |  | µg/l | 185.9 |  |  | Seitz, Frank; Rosenfeldt, Ricki R.; Storm, Katharina; Metreveli, George; Schaumann, Gabriele E.; Schulz, Ralf; Bundschuh, Mirco | 2015 | Effects of silver nanoparticle properties, media pH and dissolved organic matter on toxicity to Daphnia magna | 10.1016/j.ecoenv.2014.09.031 | d_magna
metal | Ag |  |  |  |  | unknown | uncoated |  | 0 | 0 |  |  |  | 252 | 242 | 0.146-0.618 |  | 140 | [5 empty] | crustacea | Daphnia magna | neonate |  |  |  | 48 | no |  | no | 16 | 8 | 16:8h light dark |  | no | OECD 202 | reconstituted water (hard) | +DOM (8.0 mg TOC/L) + containing selenium and vitamins (test medium) | 8 mg/l (TOC) | yes | [6 empty] | 7.9-8 | 20 | no | immobilization | EC50 |  | µg/l | 19 |  |  | Seitz, Frank; Rosenfeldt, Ricki R.; Storm, Katharina; Metreveli, George; Schaumann, Gabriele E.; Schulz, Ralf; Bundschuh, Mirco | 2015 | Effects of silver nanoparticle properties, media pH and dissolved organic matter on toxicity to Daphnia magna | 10.1016/j.ecoenv.2014.09.031 | d_magna
metal | Se |  |  |  | image in paper | nearly spherical | sodium bis(2-ethylhexyl) sulfosuccinate (AOT) |  | 0 | 0 |  |  |  |  | 110.8 |  |  | 76.3 | TEM | -26.8 |  |  |  | crustacea | Daphnia magna | neonate |  |  |  | 24 | no |  | no | 16 | 8 | 16:8h light dark |  | no | ISO 6341 | reconstituted water (hard) | CaCl2 2H2O (294 mg/L), MgSO4 7H2O (123.25 mg/L), NaHCO3 (64.75 mg/L), and KCl (5.75 mg/L) | 0 | no | [6 empty] | 7.8 | 19-21 | no | immobilization | LC50 |  | mg/l | 21.1 |  | Regtox | Selmani, Atiđa; Ulm, Lea; Kasemets, Kaja; Kurvet, Imbi; Erceg, Ina; Barbir, Rinea; Pem, Barbara; Santini, Paula; Marion, Ida Delač; Vinković, Tomislav; Krivohlavek, Adela; Sikirić, Maja Dutour; Kahru, Anne; Vinković Vrček, Ivana | 2020 | Stability and toxicity of differently coated selenium nanoparticles under model environmental exposure settings | 10.1016/j.chemosphere.2020.126265 | d_magna
metal | Se |  |  |  | image in paper | nearly spherical | sodium bis(2-ethylhexyl) sulfosuccinate (AOT) |  | 0 | 0 |  |  |  |  | 110.8 |  |  | 76.3 | TEM | -26.8 |  |  |  | crustacea | Daphnia magna | neonate |  |  |  | 48 | no |  | no | 16 | 8 | 16:8h light dark |  | no | ISO 6341 | reconstituted water (hard) | CaCl2 2H2O (294 mg/L), MgSO4 7H2O (123.25 mg/L), NaHCO3 (64.75 mg/L), and KCl (5.75 mg/L) | 0 | no | [6 empty] | 7.8 | 19-21 | no | immobilization | LC50 |  | mg/l | 7.4 |  | Regtox | Selmani, Atiđa; Ulm, Lea; Kasemets, Kaja; Kurvet, Imbi; Erceg, Ina; Barbir, Rinea; Pem, Barbara; Santini, Paula; Marion, Ida Delač; Vinković, Tomislav; Krivohlavek, Adela; Sikirić, Maja Dutour; Kahru, Anne; Vinković Vrček, Ivana | 2020 | Stability and toxicity of differently coated selenium nanoparticles under model environmental exposure settings | 10.1016/j.chemosphere.2020.126265 | d_magna
metal | Se |  |  |  | image in paper | spherical | polyvinylpyrrolidone (PVP) |  | 0 | 0 |  |  |  |  | 112.5 |  |  | 72.3 | TEM | -11.3 |  |  |  | crustacea | Daphnia magna | neonate |  |  |  | 24 | no |  | no | 16 | 8 | 16:8h light dark |  | no | ISO 6341 | reconstituted water (hard) | CaCl2 2H2O (294 mg/L), MgSO4 7H2O (123.25 mg/L), NaHCO3 (64.75 mg/L), and KCl (5.75 mg/L) | 0 | no | [6 empty] | 7.8 | 19-21 | no | immobilization | LC50 |  | mg/l | 21.9 |  | Regtox | Selmani, Atiđa; Ulm, Lea; Kasemets, Kaja; Kurvet, Imbi; Erceg, Ina; Barbir, Rinea; Pem, Barbara; Santini, Paula; Marion, Ida Delač; Vinković, Tomislav; Krivohlavek, Adela; Sikirić, Maja Dutour; Kahru, Anne; Vinković Vrček, Ivana | 2020 | Stability and toxicity of differently coated selenium nanoparticles under model environmental exposure settings | 10.1016/j.chemosphere.2020.126265 | d_magna
metal | Se |  |  |  | image in paper | spherical | polyvinylpyrrolidone (PVP) |  | 0 | 0 |  |  |  |  | 112.5 |  |  | 72.3 | TEM | -11.3 |  |  |  | crustacea | Daphnia magna | neonate |  |  |  | 48 | no |  | no | 16 | 8 | 16:8h light dark |  | no | ISO 6341 | reconstituted water (hard) | CaCl2 2H2O (294 mg/L), MgSO4 7H2O (123.25 mg/L), NaHCO3 (64.75 mg/L), and KCl (5.75 mg/L) | 0 | no | [6 empty] | 7.8 | 19-21 | no | immobilization | LC50 |  | mg/l | 5.9 |  | Regtox | Selmani, Atiđa; Ulm, Lea; Kasemets, Kaja; Kurvet, Imbi; Erceg, Ina; Barbir, Rinea; Pem, Barbara; Santini, Paula; Marion, Ida Delač; Vinković, Tomislav; Krivohlavek, Adela; Sikirić, Maja Dutour; Kahru, Anne; Vinković Vrček, Ivana | 2020 | Stability and toxicity of differently coated selenium nanoparticles under model environmental exposure settings | 10.1016/j.chemosphere.2020.126265 | d_magna
metal | Se |  |  |  | image in paper | spherical | poly-L-lysine (PLL) |  | 0 | 0 |  |  |  |  | 111.4 |  |  | 70.8 | TEM | -17.6 |  |  |  | crustacea | Daphnia magna | neonate |  |  |  | 24 | no |  | no | 16 | 8 | 16:8h light dark |  | no | ISO 6341 | reconstituted water (hard) | CaCl2 2H2O (294 mg/L), MgSO4 7H2O (123.25 mg/L), NaHCO3 (64.75 mg/L), and KCl (5.75 mg/L) | 0 | no | [6 empty] | 7.8 | 19-21 | no | immobilization | LC50 |  | mg/l | 20 |  | Regtox | Selmani, Atiđa; Ulm, Lea; Kasemets, Kaja; Kurvet, Imbi; Erceg, Ina; Barbir, Rinea; Pem, Barbara; Santini, Paula; Marion, Ida Delač; Vinković, Tomislav; Krivohlavek, Adela; Sikirić, Maja Dutour; Kahru, Anne; Vinković Vrček, Ivana | 2020 | Stability and toxicity of differently coated selenium nanoparticles under model environmental exposure settings | 10.1016/j.chemosphere.2020.126265 | d_magna
metal | Se |  |  |  | image in paper | spherical | poly-L-lysine (PLL) |  | 0 | 0 |  |  |  |  | 111.4 |  |  | 70.8 | TEM | -17.6 |  |  |  | crustacea | Daphnia magna | neonate |  |  |  | 48 | no |  | no | 16 | 8 | 16:8h light dark |  | no | ISO 6341 | reconstituted water (hard) | CaCl2 2H2O (294 mg/L), MgSO4 7H2O (123.25 mg/L), NaHCO3 (64.75 mg/L), and KCl (5.75 mg/L) | 0 | no | [6 empty] | 7.8 | 19-21 | no | immobilization | LC50 |  | mg/l | 5.7 |  | Regtox | Selmani, Atiđa; Ulm, Lea; Kasemets, Kaja; Kurvet, Imbi; Erceg, Ina; Barbir, Rinea; Pem, Barbara; Santini, Paula; Marion, Ida Delač; Vinković, Tomislav; Krivohlavek, Adela; Sikirić, Maja Dutour; Kahru, Anne; Vinković Vrček, Ivana | 2020 | Stability and toxicity of differently coated selenium nanoparticles under model environmental exposure settings | 10.1016/j.chemosphere.2020.126265 | d_magna
metal | Se |  |  |  | image in paper | spherical | polyacrylic acid (PAA) |  | 0 | 0 |  |  |  |  | 184.3 |  |  | 78.7 | TEM | -19.6 |  |  |  | crustacea | Daphnia magna | neonate |  |  |  | 24 | no |  | no | 16 | 8 | 16:8h light dark |  | no | ISO 6341 | reconstituted water (hard) | CaCl2 2H2O (294 mg/L), MgSO4 7H2O (123.25 mg/L), NaHCO3 (64.75 mg/L), and KCl (5.75 mg/L) | 0 | no | [6 empty] | 7.8 | 19-21 | no | immobilization | LC50 |  | mg/l | 9.6 |  | Regtox | Selmani, Atiđa; Ulm, Lea; Kasemets, Kaja; Kurvet, Imbi; Erceg, Ina; Barbir, Rinea; Pem, Barbara; Santini, Paula; Marion, Ida Delač; Vinković, Tomislav; Krivohlavek, Adela; Sikirić, Maja Dutour; Kahru, Anne; Vinković Vrček, Ivana | 2020 | Stability and toxicity of differently coated selenium nanoparticles under model environmental exposure settings | 10.1016/j.chemosphere.2020.126265 | d_magna
metal | Se |  |  |  | image in paper | spherical | polyacrylic acid (PAA) |  | 0 | 0 |  |  |  |  | 184.3 |  |  | 78.7 | TEM | -19.6 |  |  |  | crustacea | Daphnia magna | neonate |  |  |  | 48 | no |  | no | 16 | 8 | 16:8h light dark |  | no | ISO 6341 | reconstituted water (hard) | CaCl2 2H2O (294 mg/L), MgSO4 7H2O (123.25 mg/L), NaHCO3 (64.75 mg/L), and KCl (5.75 mg/L) | 0 | no | [6 empty] | 7.8 | 19-21 | no | immobilization | LC50 |  | mg/l | 2.5 |  | Regtox | Selmani, Atiđa; Ulm, Lea; Kasemets, Kaja; Kurvet, Imbi; Erceg, Ina; Barbir, Rinea; Pem, Barbara; Santini, Paula; Marion, Ida Delač; Vinković, Tomislav; Krivohlavek, Adela; Sikirić, Maja Dutour; Kahru, Anne; Vinković Vrček, Ivana | 2020 | Stability and toxicity of differently coated selenium nanoparticles under model environmental exposure settings | 10.1016/j.chemosphere.2020.126265 | d_magna
metal oxide | CuO | Alfa Aesar |  | Cat. No. 44663 | image in paper | irregular | uncoated | 99% | 0 | 0 | [7 empty] | 31.3 | TEM | -14.5 | sonicated (30min 40 kHz 400W) |  |  | crustacea | Daphnia magna | neonate |  |  |  | 48 | no |  | no | 16 | 8 | 16:8h light dark |  | no | US EPA/821/R-02/012 | reconstituted water (hard) | Hardness 170 mg/L as CaCO3; ionic strength 10.39 mM + composition in paper | 0 | no |  |  | 170 |  | 10.39 mM |  | 7.8 | 20 | no | immobilization | EC50 |  | µg/l | 3710 |  | trimmed Spearman-Karber method | Seo, Jaehwan; Kim, Soyoun; Choi, Seona; Kwon, Dongwook; Yoon, Tae-Hyun; Kim, Woo-Keun; Park, June-Woo; Jung, Jinho | 2014 | Effects of Physiochemical Properties of Test Media on Nanoparticle Toxicity to Daphnia magna Straus | 10.1007/s00128-014-1337-z | d_magna
metal | Ag | ABC Nanotech |  | SARPU 200 KW | image in paper | nearly spherical | citrate | 99.98% | 0 | 0 | [7 empty] | 9.5 | TEM | -19.5 | sonicated (30min 40 kHz 400W) |  |  | crustacea | Daphnia magna | neonate |  |  |  | 48 | no |  | no | 16 | 8 | 16:8h light dark |  | no | US EPA/821/R-02/012 | reconstituted water (hard) | Hardness 170 mg/L as CaCO3; ionic strength 10.39 mM + composition in paper | 0 | no |  |  | 170 |  | 10.39 mM |  | 7.8 | 20 | no | immobilization | EC50 |  | µg/l | 63.73 |  | trimmed Spearman-Karber method | Seo, Jaehwan; Kim, Soyoun; Choi, Seona; Kwon, Dongwook; Yoon, Tae-Hyun; Kim, Woo-Keun; Park, June-Woo; Jung, Jinho | 2014 | Effects of Physiochemical Properties of Test Media on Nanoparticle Toxicity to Daphnia magna Straus | 10.1007/s00128-014-1337-z | d_magna
metal oxide | ZnO | Alfa Aesar |  | Cat. No. 44533 | image in paper | nearly spherical | uncoated | 99% | 0 | 0 | [7 empty] | 22.9 | TEM | -8.1 | sonicated (30min 40 kHz 400W) |  |  | crustacea | Daphnia magna | neonate |  |  |  | 48 | no |  | no | 16 | 8 | 16:8h light dark |  | no | US EPA/821/R-02/012 | reconstituted water (hard) | Hardness 170 mg/L as CaCO3; ionic strength 10.39 mM + composition in paper | 0 | no |  |  | 170 |  | 10.39 mM |  | 7.8 | 20 | no | immobilization | EC50 |  | µg/l | 8220 |  | trimmed Spearman-Karber method | Seo, Jaehwan; Kim, Soyoun; Choi, Seona; Kwon, Dongwook; Yoon, Tae-Hyun; Kim, Woo-Keun; Park, June-Woo; Jung, Jinho | 2014 | Effects of Physiochemical Properties of Test Media on Nanoparticle Toxicity to Daphnia magna Straus | 10.1007/s00128-014-1337-z | d_magna
metal | Ag | Duke University |  |  | image in paper (and supp material of 10.1021/es202417t) | spherical | polyvinylpyrrolidone (PVP) |  | 0 | 0 |  |  |  |  | 47.7 |  |  | 8 | [5 empty] | Nematoda | Caenorhabditis elegans | juvenile |  |  |  | 24 | no |  | no |  |  |  |  | no | other (10.1021/es803477u) | reconstituted water (moderately hard) | NaHCO3 0.096 g, CaSO42H2O 0.06 g, MgSO47H2O 0.06 g, KCl 0.004 g in DW 1 L | 0 | no | 0 | [6 empty] | 20 | no | mortality | LC50 |  | mg/l | 0.607 |  | probit | Ahn, Jeong-Min; Eom, Hyun-Jeong; Yang, Xinyu; Meyer, Joel N.; Choi, Jinhee | 2014 | Comparative toxicity of silver nanoparticles on oxidative stress and DNA damage in the nematode, Caenorhabditis elegans | 10.1016/j.chemosphere.2014.01.078 | new_dataset
metal | Ag | Duke University |  |  | image in paper (and supp material of 10.1021/es202417t) | spherical | polyvinylpyrrolidone (PVP) |  | 0 | 0 |  |  |  |  | 108 |  |  | 38 | [5 empty] | Nematoda | Caenorhabditis elegans | juvenile |  |  |  | 24 | no |  | no |  |  |  |  | no | other (10.1021/es803477u) | reconstituted water (moderately hard) | NaHCO3 0.096 g, CaSO42H2O 0.06 g, MgSO47H2O 0.06 g, KCl 0.004 g in DW 1 L | 0 | no | 0 | [6 empty] | 20 | no | mortality | LC50 |  | mg/l | 3.262 |  | probit | Ahn, Jeong-Min; Eom, Hyun-Jeong; Yang, Xinyu; Meyer, Joel N.; Choi, Jinhee | 2014 | Comparative toxicity of silver nanoparticles on oxidative stress and DNA damage in the nematode, Caenorhabditis elegans | 10.1016/j.chemosphere.2014.01.078 | new_dataset
metal | Ag | Chemical |  |  | image in paper (and supp material of 10.1021/es202417t) | spherical | uncoated |  | 0 | 0 |  |  |  |  | 35.1 |  |  | <100 |  |  |  | sonicated (13h) |  | Nematoda | Caenorhabditis elegans | juvenile |  |  |  | 24 | no |  | no |  |  |  |  | no | other (10.1021/es803477u) | reconstituted water (moderately hard) | NaHCO3 0.096 g, CaSO42H2O 0.06 g, MgSO47H2O 0.06 g, KCl 0.004 g in DW 1 L | 0 | no | 0 | [6 empty] | 20 | no | mortality | LC50 |  | mg/l | 0.041 |  | probit | Ahn, Jeong-Min; Eom, Hyun-Jeong; Yang, Xinyu; Meyer, Joel N.; Choi, Jinhee | 2014 | Comparative toxicity of silver nanoparticles on oxidative stress and DNA damage in the nematode, Caenorhabditis elegans | 10.1016/j.chemosphere.2014.01.078 | new_dataset
metal | Ag | Sigma-Aldrich |  | Cat. No. 576832 | image in paper | irregular | polyvinylpyrrolidone (PVP) | 99.5% | 0 | 0 |  |  |  |  | 39.39 |  |  | <100 |  | -18.3 |  | sonicated (15min) | static | crustacea | Daphnia magna | neonate |  |  | no | 48 | no |  | no | 16 | 8 | 16:8h light dark |  | no | US EPA/600/4-90/027F | reconstituted water (moderately hard) | hardness as CaCO3 96 mg/L, alkalinity as CaCO3 65 mg/L, specific conductivity 324 µmhos/cm, DO 7.20 mg/L, ph 8.16, DOC 0.14 mg/L, TOC 0.35 mg/L | 0.35 mg/l (TOC) | yes |  |  | 96 | 65 |  | 324 µmhos/cm | 7.8-8.0 | 25 | no | mortality | LC50 | used tap water to create test media | mg/l | 0.0044 | filtered suspension (100-nm nylon syringe filters) | two-parameter logistic model | Allen, H. Joel; Impellitteri, Christopher A.; Macke, Dana A.; Heckman, J. Lee; Poynton, Helen C.; Lazorchak, James M.; Govindaswamy, Shekar; Roose, Deborah L.; Nadagouda, Mallikarjuna N. | 2010 | Effects from filtration, capping agents, and presence/absence of food on the toxicity of silver nanoparticles to Daphnia magna | 10.1002/etc.329 | d_magna
metal | Ag | Sigma-Aldrich |  | Cat. No. 484059 | image in paper | irregular | uncoated | 99% | 0 | 0 |  |  |  |  | 681.4 |  |  | <150 |  | -20.1 |  | sonicated (15min) | static | crustacea | Daphnia magna | neonate |  |  | no | 48 | no |  | no | 16 | 8 | 16:8h light dark |  | no | US EPA/600/4-90/027F | reconstituted water (moderately hard) | hardness as CaCO3 96 mg/L, alkalinity as CaCO3 65 mg/L, specific conductivity 324 µmhos/cm, DO 7.20 mg/L, ph 8.16, DOC 0.14 mg/L, TOC 0.35 mg/L | 0.35 mg/l (TOC) | yes |  |  | 96 | 65 |  | 324 µmhos/cm | 7.8-8.0 | 25 | no | mortality | LC50 | used tap water to create test media | mg/l | 0.0014 | filtered suspension (100-nm nylon syringe filters) | two-parameter logistic model | Allen, H. Joel; Impellitteri, Christopher A.; Macke, Dana A.; Heckman, J. Lee; Poynton, Helen C.; Lazorchak, James M.; Govindaswamy, Shekar; Roose, Deborah L.; Nadagouda, Mallikarjuna N. | 2010 | Effects from filtration, capping agents, and presence/absence of food on the toxicity of silver nanoparticles to Daphnia magna | 10.1002/etc.329 | d_magna
metal | Ag | Sigma-Aldrich |  | Cat. No. 576832 | image in paper | irregular | polyvinylpyrrolidone (PVP) | 99.5% | 0 | 0 |  |  |  |  | 39.39 |  |  | <100 |  | -18.3 |  |  | static | crustacea | Daphnia magna | neonate |  |  | no | 48 | no |  | no | 16 | 8 | 16:8h light dark |  | no | US EPA/600/4-90/027F | reconstituted water (moderately hard) | hardness as CaCO3 96 mg/L, alkalinity as CaCO3 65 mg/L, specific conductivity 324 µmhos/cm, DO 7.20 mg/L, ph 8.16, DOC 0.14 mg/L, TOC 0.35 mg/L | 0.35 mg/l (TOC) | yes |  |  | 96 | 65 |  | 324 µmhos/cm | 7.8-8.0 | 25 | no | mortality | LC50 | used tap water to create test media | mg/l | 0.0315 |  | two-parameter logistic model | Allen, H. Joel; Impellitteri, Christopher A.; Macke, Dana A.; Heckman, J. Lee; Poynton, Helen C.; Lazorchak, James M.; Govindaswamy, Shekar; Roose, Deborah L.; Nadagouda, Mallikarjuna N. | 2010 | Effects from filtration, capping agents, and presence/absence of food on the toxicity of silver nanoparticles to Daphnia magna | 10.1002/etc.329 | d_magna
metal | Ag | Sigma-Aldrich |  | Cat. No. 576832 | image in paper | irregular | polyvinylpyrrolidone (PVP) | 99.5% | 0 | 0 |  |  |  |  | 39.39 |  |  | <100 |  | -18.3 |  |  | static | crustacea | Daphnia magna | neonate |  |  | yes | 48 | no |  | no | 16 | 8 | 16:8h light dark |  | no | US EPA/600/4-90/027F | reconstituted water (moderately hard) | hardness as CaCO3 96 mg/L, alkalinity as CaCO3 65 mg/L, specific conductivity 324 µmhos/cm, DO 7.20 mg/L, ph 8.16, DOC 0.78 mg/L, TOC 1.651 mg/L, fed with algae/grass extract suspension | 1.651 mg/l (TOC) | yes |  |  | 96 | 65 |  | 324 µmhos/cm | 7.8-8.0 | 25 | no | mortality | LC50 | used tap water to create test media | mg/l | 0.1764 |  | two-parameter logistic model | Allen, H. Joel; Impellitteri, Christopher A.; Macke, Dana A.; Heckman, J. Lee; Poynton, Helen C.; Lazorchak, James M.; Govindaswamy, Shekar; Roose, Deborah L.; Nadagouda, Mallikarjuna N. | 2010 | Effects from filtration, capping agents, and presence/absence of food on the toxicity of silver nanoparticles to Daphnia magna | 10.1002/etc.329 | d_magna
metal | Ag | Sigma-Aldrich |  | Cat. No. 484059 | image in paper | irregular | uncoated | 99% | 0 | 0 |  |  |  |  | 681.4 |  |  | <150 |  | -20.1 |  |  | static | crustacea | Daphnia magna | neonate |  |  | no | 48 | no |  | no | 16 | 8 | 16:8h light dark |  | no | US EPA/600/4-90/027F | reconstituted water (moderately hard) | hardness as CaCO3 96 mg/L, alkalinity as CaCO3 65 mg/L, specific conductivity 324 µmhos/cm, DO 7.20 mg/L, ph 8.16, DOC 0.14 mg/L, TOC 0.35 mg/L | 0.35 mg/l (TOC) | yes |  |  | 96 | 65 |  | 324 µmhos/cm | 7.8-8.0 | 25 | no | mortality | LC50 | used tap water to create test media | mg/l | 0.0167 |  | two-parameter logistic model | Allen, H. Joel; Impellitteri, Christopher A.; Macke, Dana A.; Heckman, J. Lee; Poynton, Helen C.; Lazorchak, James M.; Govindaswamy, Shekar; Roose, Deborah L.; Nadagouda, Mallikarjuna N. | 2010 | Effects from filtration, capping agents, and presence/absence of food on the toxicity of silver nanoparticles to Daphnia magna | 10.1002/etc.329 | d_magna
metal | Ag |  |  |  | image in paper | nearly spherical | coffee |  | 0 | 0 |  |  |  |  | 773.6 |  |  | <100 |  | -9.3 |  |  | static | crustacea | Daphnia magna | neonate |  |  | no | 48 | no |  | no | 16 | 8 | 16:8h light dark |  | no | US EPA/600/4-90/027F | reconstituted water (moderately hard) | hardness as CaCO3 96 mg/L, alkalinity as CaCO3 65 mg/L, specific conductivity 324 µmhos/cm, DO 7.20 mg/L, ph 8.16, DOC 0.14 mg/L, TOC 0.35 mg/L | 0.35 mg/l (TOC) | yes |  |  | 96 | 65 |  | 324 µmhos/cm | 7.8-8.0 | 25 | no | mortality | LC50 | used tap water to create test media | mg/l | 0.001 |  | two-parameter logistic model | Allen, H. Joel; Impellitteri, Christopher A.; Macke, Dana A.; Heckman, J. Lee; Poynton, Helen C.; Lazorchak, James M.; Govindaswamy, Shekar; Roose, Deborah L.; Nadagouda, Mallikarjuna N. | 2010 | Effects from filtration, capping agents, and presence/absence of food on the toxicity of silver nanoparticles to Daphnia magna | 10.1002/etc.329 | d_magna
metal | Ag |  |  |  | image in paper | irregular | citrate |  | 0 | 0 |  |  |  |  | 5.94 (in nanopure water) |  |  | <100 |  |  |  |  | static | crustacea | Daphnia magna | neonate |  |  | no | 48 | no |  | no | 16 | 8 | 16:8h light dark |  | no | US EPA/600/4-90/027F | reconstituted water (moderately hard) | hardness as CaCO3 96 mg/L, alkalinity as CaCO3 65 mg/L, specific conductivity 324 µmhos/cm, DO 7.20 mg/L, ph 8.16, DOC 0.14 mg/L, TOC 0.35 mg/L | 0.35 mg/l (TOC) | yes |  |  | 96 | 65 |  | 324 µmhos/cm |  | 25 | no | mortality | LC50 | used tap water to create test media | mg/l | 0.0011 |  | two-parameter logistic model | Allen, H. Joel; Impellitteri, Christopher A.; Macke, Dana A.; Heckman, J. Lee; Poynton, Helen C.; Lazorchak, James M.; Govindaswamy, Shekar; Roose, Deborah L.; Nadagouda, Mallikarjuna N. | 2010 | Effects from filtration, capping agents, and presence/absence of food on the toxicity of silver nanoparticles to Daphnia magna | 10.1002/etc.329 | d_magna
metal oxide | ZnO |  | laser assisted flow deposition |  | image in paper | tetrapod | uncoated |  | 0 | 0 | wurtzite | [10 empty] | sonicated (15min) |  | crustacea | Daphnia magna | neonate |  |  | no | 48 | no |  | no | 16 | 8 | 16:8h light dark |  | no | OECD 202 | reconstituted water (moderately hard) | ASTM E729-96, 2014 | 0 | no | [7 empty] | 20 | no | immobilization | LC50 |  | mg/l | 1.29 | reproduction data available | nonlinear regression | Azevedo, S.L.; Holz, T.; Rodrigues, J.; Monteiro, T.; Costa, F.M.; Soares, A.M.V.M.; Loureiro, S. | 2017 | A mixture toxicity approach to predict the toxicity of Ag decorated ZnO nanomaterials | 10.1016/j.scitotenv.2016.11.095 | d_magna
metal | Ag |  | pulsed laser ablation in liquid |  | image in paper | spherical (image unclear) | uncoated |  | 0 | 0 | [7 empty] | 5-12 | SEM |  |  | sonicated (15min) |  | crustacea | Daphnia magna | neonate |  |  | no | 48 | no |  | no | 16 | 8 | 16:8h light dark |  | no | OECD 202 | reconstituted water (moderately hard) | ASTM E729-96, 2014 | 0 | no | [7 empty] | 20 | no | immobilization | LC50 |  | mg/l | 0.079 | reproduction data available | nonlinear regression | Azevedo, S.L.; Holz, T.; Rodrigues, J.; Monteiro, T.; Costa, F.M.; Soares, A.M.V.M.; Loureiro, S. | 2017 | A mixture toxicity approach to predict the toxicity of Ag decorated ZnO nanomaterials | 10.1016/j.scitotenv.2016.11.095 | d_magna
metal oxide | ZnO | Nanotrade |  | Nanosun P99/30 | image in supp material | irregular | uncoated |  | 0 | 0 |  |  | data in ultrapure water |  |  |  |  | 30 |  |  | sonicated (20min) |  |  | crustacea | Daphnia magna | neonate |  |  |  | 48 | no |  | no | 16 | 8 | 16:8h light dark |  | no | OECD 202 | reconstituted water (moderately hard) |  | 0 | no | [7 empty] | 20 | no | immobilization | LC50 |  | mg/l | 0.7 | other types of data available |  | Azevedo, Sofia L.; Ribeiro, Fabianne; Jurkschat, Kerstin; Soares, Amadeu M.V.M.; Loureiro, Susana | 2016 | Co-exposure of ZnO nanoparticles and UV radiation to <i>Daphnia magna</i> and <i>Danio rerio</i> : Combined effects rather than protection: Co-exposure of ZnO NPs and UV radiation to aquatic organisms | 10.1002/etc.3208 | d_magna
metal | Ag | Estonian drugstore |  |  | image in supp material | spherical | collargol |  | 0 | 0 |  |  |  |  | MilliQ data available |  |  | 12.5 |  | MilliQ data available |  | sonicated (30min) |  | Crustacea | Thamnocephalus platyurus |  |  |  |  | 24 | no |  | no | 0 | 24 | dark |  | no | other | reconstituted water (moderately hard) |  | 0 | no | 0 |  |  |  |  | 665 µS/cm | 7.8-8 | 25 | no | immobilization | EC50 |  | µg/l | 256 | Unsure what data between brackets are in table 4 |  | Blinova, Irina; Niskanen, Jukka; Kajankari, Paula; Kanarbik, Liina; Käkinen, Aleksandr; Tenhu, Heikki; Penttinen, Olli-Pekka; Kahru, Anne | 2013 | Toxicity of two types of silver nanoparticles to aquatic crustaceans Daphnia magna and Thamnocephalus platyurus | 10.1007/s11356-012-1290-5 | new_dataset
metal | Ag |  |  |  | image in supp material | spherical | polyvinylpyrrolidone (PVP) |  | 0 | 0 |  |  |  |  | MilliQ data available |  |  | 8.4 |  | MilliQ data available |  | sonicated (30min) |  | Crustacea | Thamnocephalus platyurus |  |  |  |  | 24 | no |  | no | 0 | 24 | dark |  | no | other | reconstituted water (moderately hard) |  | 0 | no | 0 |  |  |  |  | 665 µS/cm | 7.8-8 | 25 | no | immobilization | EC50 |  | µg/l | 68.8 | Unsure what data between brackets are in table 4 |  | Blinova, Irina; Niskanen, Jukka; Kajankari, Paula; Kanarbik, Liina; Käkinen, Aleksandr; Tenhu, Heikki; Penttinen, Olli-Pekka; Kahru, Anne | 2013 | Toxicity of two types of silver nanoparticles to aquatic crustaceans Daphnia magna and Thamnocephalus platyurus | 10.1007/s11356-012-1290-5 | new_dataset
metal oxide | CeO2 |  | spray pyrolysis |  | image in supp material of 10.1016/j.scitotenv.2017.03.184 | irregular | uncoated |  | 0 | 0 |  | 22 |  |  | data in deionized water in 10.1016/j.scitotenv.2017.03.184 |  |  | 38 | BET | 8.5 (in deionized water) |  |  |  | Crustacea | Thamnocephalus platyurus | larvae |  |  | no | 24 | no |  | no | 0 | 24 | dark |  | no | other | reconstituted water (moderately hard) | mg/L: NaHCO396, CaSO4*2H2O–60, MgSO4*7H2O–123, KCl–4 | 0 | no | [7 empty] | 25 | no | mortality | LC50 |  | mg/l | >100 |  |  | Blinova, Irina; Vija, Heiki; Lukjanova, Aljona; Muna, Marge; Syvertsen-Wiig, Guttorm; Kahru, Anne | 2018 | Assessment of the hazard of nine (doped) lanthanides-based ceramic oxides to four aquatic species | 10.1016/j.scitotenv.2017.08.274 | new_dataset
metal oxide | Gd0.97CoO3 |  | spray pyrolysis |  | image in supp material of 10.1016/j.scitotenv.2017.03.184 | irregular | uncoated |  | 0 | 0 |  | 3.4 |  |  | data in deionized water in 10.1016/j.scitotenv.2017.03.184 |  |  | 230 | BET | 18.8 (in deionized water) |  |  |  | Crustacea | Thamnocephalus platyurus | larvae |  |  | no | 24 | no |  | no | 0 | 24 | dark |  | no | other | reconstituted water (moderately hard) | mg/L: NaHCO396, CaSO4*2H2O–60, MgSO4*7H2O–123, KCl–4 | 0 | no | [7 empty] | 25 | no | mortality | LC50 |  | mg/l | >100 |  |  | Blinova, Irina; Vija, Heiki; Lukjanova, Aljona; Muna, Marge; Syvertsen-Wiig, Guttorm; Kahru, Anne | 2018 | Assessment of the hazard of nine (doped) lanthanides-based ceramic oxides to four aquatic species | 10.1016/j.scitotenv.2017.08.274 | new_dataset
metal oxide | La2NiO4 |  | spray pyrolysis |  | image in supp material of 10.1016/j.scitotenv.2017.03.184 | irregular | uncoated |  | 0 | 0 |  | 3 |  |  | data in deionized water in 10.1016/j.scitotenv.2017.03.184 |  |  | 284 | BET | -6.6 (in deionized water) |  |  |  | Crustacea | Thamnocephalus platyurus | larvae |  |  | no | 24 | no |  | no | 0 | 24 | dark |  | no | other | reconstituted water (moderately hard) | mg/L: NaHCO396, CaSO4*2H2O–60, MgSO4*7H2O–123, KCl–4 | 0 | no | [7 empty] | 25 | no | mortality | LC50 |  | mg/l | 13 |  |  | Blinova, Irina; Vija, Heiki; Lukjanova, Aljona; Muna, Marge; Syvertsen-Wiig, Guttorm; Kahru, Anne | 2018 | Assessment of the hazard of nine (doped) lanthanides-based ceramic oxides to four aquatic species | 10.1016/j.scitotenv.2017.08.274 | new_dataset
metal oxide | (La0.6Sr0.4)0.95CoO3 |  | spray pyrolysis |  | image in supp material of 10.1016/j.scitotenv.2017.03.184 | irregular | uncoated |  | 0 | 0 |  | 15 |  |  | data in deionized water in 10.1016/j.scitotenv.2017.03.184 |  |  | 65 | BET | 22.7 (in deionized water) |  |  |  | Crustacea | Thamnocephalus platyurus | larvae |  |  | no | 24 | no |  | no | 0 | 24 | dark |  | no | other | reconstituted water (moderately hard) | mg/L: NaHCO396, CaSO4*2H2O–60, MgSO4*7H2O–123, KCl–4 | 0 | no | [7 empty] | 25 | no | mortality | LC50 |  | mg/l | 33.3 |  |  | Blinova, Irina; Vija, Heiki; Lukjanova, Aljona; Muna, Marge; Syvertsen-Wiig, Guttorm; Kahru, Anne | 2018 | Assessment of the hazard of nine (doped) lanthanides-based ceramic oxides to four aquatic species | 10.1016/j.scitotenv.2017.08.274 | new_dataset
metal oxide | CeO2 |  | spray pyrolysis |  | image in supp material of 10.1016/j.scitotenv.2017.03.184 | irregular | uncoated |  | 0 | 0 |  | 22 |  |  | data in deionized water in 10.1016/j.scitotenv.2017.03.184 |  |  | 38 | BET | 8.5 (in deionized water) |  |  |  | Crustacea | Heterocypris incongruens | <24h old |  |  | yes | 144 | no |  | no | 0 | 24 | dark |  | no | Ostracodtoxkit F (similar to ISO 14371) | reconstituted water (moderately hard) | with sand; mg/L: NaHCO396, CaSO4*2H2O–60, MgSO4*7H2O–123, KCl–4 | 0 | no | [7 empty] | 25 | no | mortality | LC50 |  | mg/l | >100 |  |  | Blinova, Irina; Vija, Heiki; Lukjanova, Aljona; Muna, Marge; Syvertsen-Wiig, Guttorm; Kahru, Anne | 2018 | Assessment of the hazard of nine (doped) lanthanides-based ceramic oxides to four aquatic species | 10.1016/j.scitotenv.2017.08.274 | new_dataset
metal oxide | Gd0.97CoO3 |  | spray pyrolysis |  | image in supp material of 10.1016/j.scitotenv.2017.03.184 | irregular | uncoated |  | 0 | 0 |  | 3.4 |  |  | data in deionized water in 10.1016/j.scitotenv.2017.03.184 |  |  | 230 | BET | 18.8 (in deionized water) |  |  |  | Crustacea | Heterocypris incongruens | <24h old |  |  | yes | 144 | no |  | no | 0 | 24 | dark |  | no | Ostracodtoxkit F (similar to ISO 14371) | reconstituted water (moderately hard) | with sand; mg/L: NaHCO396, CaSO4*2H2O–60, MgSO4*7H2O–123, KCl–4 | 0 | no | [7 empty] | 25 | no | mortality | LC50 |  | mg/l | >100 |  |  | Blinova, Irina; Vija, Heiki; Lukjanova, Aljona; Muna, Marge; Syvertsen-Wiig, Guttorm; Kahru, Anne | 2018 | Assessment of the hazard of nine (doped) lanthanides-based ceramic oxides to four aquatic species | 10.1016/j.scitotenv.2017.08.274 | new_dataset
metal oxide | La2NiO4 |  | spray pyrolysis |  | image in supp material of 10.1016/j.scitotenv.2017.03.184 | irregular | uncoated |  | 0 | 0 |  | 3 |  |  | data in deionized water in 10.1016/j.scitotenv.2017.03.184 |  |  | 284 | BET | -6.6 (in deionized water) |  |  |  | Crustacea | Heterocypris incongruens | <24h old |  |  | yes | 144 | no |  | no | 0 | 24 | dark |  | no | Ostracodtoxkit F (similar to ISO 14371) | reconstituted water (moderately hard) | with sand; mg/L: NaHCO396, CaSO4*2H2O–60, MgSO4*7H2O–123, KCl–4 | 0 | no | [7 empty] | 25 | no | mortality | LC50 |  | mg/l | 30 |  |  | Blinova, Irina; Vija, Heiki; Lukjanova, Aljona; Muna, Marge; Syvertsen-Wiig, Guttorm; Kahru, Anne | 2018 | Assessment of the hazard of nine (doped) lanthanides-based ceramic oxides to four aquatic species | 10.1016/j.scitotenv.2017.08.274 | new_dataset
metal oxide | (La0.6Sr0.4)0.95CoO3 |  | spray pyrolysis |  | image in supp material of 10.1016/j.scitotenv.2017.03.184 | irregular | uncoated |  | 0 | 0 |  | 15 |  |  | data in deionized water in 10.1016/j.scitotenv.2017.03.184 |  |  | 65 | BET | 22.7 (in deionized water) |  |  |  | Crustacea | Heterocypris incongruens | <24h old |  |  | yes | 144 | no |  | no | 0 | 24 | dark |  | no | Ostracodtoxkit F (similar to ISO 14371) | reconstituted water (moderately hard) | with sand; mg/L: NaHCO396, CaSO4*2H2O–60, MgSO4*7H2O–123, KCl–4 | 0 | no | [7 empty] | 25 | no | mortality | LC50 |  | mg/l | 51.5 |  |  | Blinova, Irina; Vija, Heiki; Lukjanova, Aljona; Muna, Marge; Syvertsen-Wiig, Guttorm; Kahru, Anne | 2018 | Assessment of the hazard of nine (doped) lanthanides-based ceramic oxides to four aquatic species | 10.1016/j.scitotenv.2017.08.274 | new_dataset
metal oxide | CeO2 |  | spray pyrolysis |  | image in supp material of 10.1016/j.scitotenv.2017.03.184 | irregular | uncoated |  | 0 | 0 |  | 22 |  |  | data in deionized water in 10.1016/j.scitotenv.2017.03.184 |  |  | 38 | BET | 8.5 (in deionized water) |  |  |  | Crustacea | Heterocypris incongruens | <24h old |  |  | yes | 144 | no |  | no | 0 | 24 | dark |  | no | Ostracodtoxkit F (similar to ISO 14371) | reconstituted water (moderately hard) | mg/L: NaHCO396, CaSO4*2H2O–60, MgSO4*7H2O–123, KCl–4 | 0 | no | [7 empty] | 25 | no | mortality | LC50 |  | mg/l | >100 |  |  | Blinova, Irina; Vija, Heiki; Lukjanova, Aljona; Muna, Marge; Syvertsen-Wiig, Guttorm; Kahru, Anne | 2018 | Assessment of the hazard of nine (doped) lanthanides-based ceramic oxides to four aquatic species | 10.1016/j.scitotenv.2017.08.274 | new_dataset
metal oxide | Gd0.97CoO3 |  | spray pyrolysis |  | image in supp material of 10.1016/j.scitotenv.2017.03.184 | irregular | uncoated |  | 0 | 0 |  | 3.4 |  |  | data in deionized water in 10.1016/j.scitotenv.2017.03.184 |  |  | 230 | BET | 18.8 (in deionized water) |  |  |  | Crustacea | Heterocypris incongruens | <24h old |  |  | yes | 144 | no |  | no | 0 | 24 | dark |  | no | Ostracodtoxkit F (similar to ISO 14371) | reconstituted water (moderately hard) | mg/L: NaHCO396, CaSO4*2H2O–60, MgSO4*7H2O–123, KCl–4 | 0 | no | [7 empty] | 25 | no | mortality | LC50 |  | mg/l | >100 |  |  | Blinova, Irina; Vija, Heiki; Lukjanova, Aljona; Muna, Marge; Syvertsen-Wiig, Guttorm; Kahru, Anne | 2018 | Assessment of the hazard of nine (doped) lanthanides-based ceramic oxides to four aquatic species | 10.1016/j.scitotenv.2017.08.274 | new_dataset
metal oxide | La2NiO4 |  | spray pyrolysis |  | image in supp material of 10.1016/j.scitotenv.2017.03.184 | irregular | uncoated |  | 0 | 0 |  | 3 |  |  | data in deionized water in 10.1016/j.scitotenv.2017.03.184 |  |  | 284 | BET | -6.6 (in deionized water) |  |  |  | Crustacea | Heterocypris incongruens | <24h old |  |  | yes | 144 | no |  | no | 0 | 24 | dark |  | no | Ostracodtoxkit F (similar to ISO 14371) | reconstituted water (moderately hard) | mg/L: NaHCO396, CaSO4*2H2O–60, MgSO4*7H2O–123, KCl–4 | 0 | no | [7 empty] | 25 | no | mortality | LC50 |  | mg/l | 8.5 |  |  | Blinova, Irina; Vija, Heiki; Lukjanova, Aljona; Muna, Marge; Syvertsen-Wiig, Guttorm; Kahru, Anne | 2018 | Assessment of the hazard of nine (doped) lanthanides-based ceramic oxides to four aquatic species | 10.1016/j.scitotenv.2017.08.274 | new_dataset
metal oxide | (La0.6Sr0.4)0.95CoO3 |  | spray pyrolysis |  | image in supp material of 10.1016/j.scitotenv.2017.03.184 | irregular | uncoated |  | 0 | 0 |  | 15 |  |  | data in deionized water in 10.1016/j.scitotenv.2017.03.184 |  |  | 65 | BET | 22.7 (in deionized water) |  |  |  | Crustacea | Heterocypris incongruens | <24h old |  |  | yes | 144 | no |  | no | 0 | 24 | dark |  | no | Ostracodtoxkit F (similar to ISO 14371) | reconstituted water (moderately hard) | mg/L: NaHCO396, CaSO4*2H2O–60, MgSO4*7H2O–123, KCl–4 | 0 | no | [7 empty] | 25 | no | mortality | LC50 |  | mg/l | 6.2 |  |  | Blinova, Irina; Vija, Heiki; Lukjanova, Aljona; Muna, Marge; Syvertsen-Wiig, Guttorm; Kahru, Anne | 2018 | Assessment of the hazard of nine (doped) lanthanides-based ceramic oxides to four aquatic species | 10.1016/j.scitotenv.2017.08.274 | new_dataset
metal oxide | Ce0.9Gd0.1O2 |  | spray pyrolysis |  | image in supp material of 10.1016/j.scitotenv.2017.03.184 | nearly spherical | uncoated |  | 0 | 0 |  | 31.1 |  |  | data in deionized water in 10.1016/j.scitotenv.2017.03.184 |  |  | 27 | BET | -16.6 (in deionized water) |  |  |  | Crustacea | Thamnocephalus platyurus | larvae |  |  | no | 24 | no |  | no | 0 | 24 | dark |  | no | other | reconstituted water (moderately hard) | mg/L: NaHCO396, CaSO4*2H2O–60, MgSO4*7H2O–123, KCl–4 | 0 | no | [7 empty] | 25 | no | mortality | LC50 |  | mg/l | 70 |  |  | Blinova, Irina; Vija, Heiki; Lukjanova, Aljona; Muna, Marge; Syvertsen-Wiig, Guttorm; Kahru, Anne | 2018 | Assessment of the hazard of nine (doped) lanthanides-based ceramic oxides to four aquatic species | 10.1016/j.scitotenv.2017.08.274 | new_dataset
metal oxide | LaCoO3 |  | spray pyrolysis |  | image in supp material of 10.1016/j.scitotenv.2017.03.184 | nearly spherical | uncoated |  | 0 | 0 |  | 1.4 |  |  | data in deionized water in 10.1016/j.scitotenv.2017.03.184 |  |  | 590 | BET | -17.5 (in deionized water) |  |  |  | Crustacea | Thamnocephalus platyurus | larvae |  |  | no | 24 | no |  | no | 0 | 24 | dark |  | no | other | reconstituted water (moderately hard) | mg/L: NaHCO396, CaSO4*2H2O–60, MgSO4*7H2O–123, KCl–4 | 0 | no | [7 empty] | 25 | no | mortality | LC50 |  | mg/l | >100 |  |  | Blinova, Irina; Vija, Heiki; Lukjanova, Aljona; Muna, Marge; Syvertsen-Wiig, Guttorm; Kahru, Anne | 2018 | Assessment of the hazard of nine (doped) lanthanides-based ceramic oxides to four aquatic species | 10.1016/j.scitotenv.2017.08.274 | new_dataset
metal oxide | LaFeO3 |  | spray pyrolysis |  | image in supp material of 10.1016/j.scitotenv.2017.03.184 | nearly spherical | uncoated |  | 0 | 0 |  | 7.2 |  |  | data in deionized water in 10.1016/j.scitotenv.2017.03.184 |  |  | 126 | BET | 16.2 (in deionized water) |  |  |  | Crustacea | Thamnocephalus platyurus | larvae |  |  | no | 24 | no |  | no | 0 | 24 | dark |  | no | other | reconstituted water (moderately hard) | mg/L: NaHCO396, CaSO4*2H2O–60, MgSO4*7H2O–123, KCl–4 | 0 | no | [7 empty] | 25 | no | mortality | LC50 |  | mg/l | >100 |  |  | Blinova, Irina; Vija, Heiki; Lukjanova, Aljona; Muna, Marge; Syvertsen-Wiig, Guttorm; Kahru, Anne | 2018 | Assessment of the hazard of nine (doped) lanthanides-based ceramic oxides to four aquatic species | 10.1016/j.scitotenv.2017.08.274 | new_dataset
metal oxide | (La0.5Sr0.5)0.99MnO3 |  | spray pyrolysis |  | image in supp material of 10.1016/j.scitotenv.2017.03.184 | nearly spherical | uncoated |  | 0 | 0 |  | 7 |  |  | data in deionized water in 10.1016/j.scitotenv.2017.03.184 |  |  | 137 | BET | -1.8 (in deionized water) |  |  |  | Crustacea | Thamnocephalus platyurus | larvae |  |  | no | 24 | no |  | no | 0 | 24 | dark |  | no | other | reconstituted water (moderately hard) | mg/L: NaHCO396, CaSO4*2H2O–60, MgSO4*7H2O–123, KCl–4 | 0 | no | [7 empty] | 25 | no | mortality | LC50 |  | mg/l | >100 |  |  | Blinova, Irina; Vija, Heiki; Lukjanova, Aljona; Muna, Marge; Syvertsen-Wiig, Guttorm; Kahru, Anne | 2018 | Assessment of the hazard of nine (doped) lanthanides-based ceramic oxides to four aquatic species | 10.1016/j.scitotenv.2017.08.274 | new_dataset
metal oxide | Ce0.8Pr0.2O2 |  | spray pyrolysis |  | image in supp material of 10.1016/j.scitotenv.2017.03.184 | nearly spherical | uncoated |  | 0 | 0 |  | 36.1 |  |  | data in deionized water in 10.1016/j.scitotenv.2017.03.184 |  |  | 23 | BET | 16.6 (in deionized water) |  |  |  | Crustacea | Thamnocephalus platyurus | larvae |  |  | no | 24 | no |  | no | 0 | 24 | dark |  | no | other | reconstituted water (moderately hard) | mg/L: NaHCO396, CaSO4*2H2O–60, MgSO4*7H2O–123, KCl–4 | 0 | no | [7 empty] | 25 | no | mortality | LC50 |  | mg/l | >100 |  |  | Blinova, Irina; Vija, Heiki; Lukjanova, Aljona; Muna, Marge; Syvertsen-Wiig, Guttorm; Kahru, Anne | 2018 | Assessment of the hazard of nine (doped) lanthanides-based ceramic oxides to four aquatic species | 10.1016/j.scitotenv.2017.08.274 | new_dataset
metal oxide | Ce0.9Gd0.1O2 |  | spray pyrolysis |  | image in supp material of 10.1016/j.scitotenv.2017.03.184 | nearly spherical | uncoated |  | 0 | 0 |  | 31.1 |  |  | data in deionized water in 10.1016/j.scitotenv.2017.03.184 |  |  | 27 | BET | -16.6 (in deionized water) |  |  |  | Crustacea | Heterocypris incongruens | <24h old |  |  | yes | 144 | no |  | no | 0 | 24 | dark |  | no | Ostracodtoxkit F (similar to ISO 14371) | reconstituted water (moderately hard) | with sand; mg/L: NaHCO396, CaSO4*2H2O–60, MgSO4*7H2O–123, KCl–4 | 0 | no | [7 empty] | 25 | no | mortality | LC50 |  | mg/l | >100 |  |  | Blinova, Irina; Vija, Heiki; Lukjanova, Aljona; Muna, Marge; Syvertsen-Wiig, Guttorm; Kahru, Anne | 2018 | Assessment of the hazard of nine (doped) lanthanides-based ceramic oxides to four aquatic species | 10.1016/j.scitotenv.2017.08.274 | new_dataset
metal oxide | LaCoO3 |  | spray pyrolysis |  | image in supp material of 10.1016/j.scitotenv.2017.03.184 | nearly spherical | uncoated |  | 0 | 0 |  | 1.4 |  |  | data in deionized water in 10.1016/j.scitotenv.2017.03.184 |  |  | 590 | BET | -17.5 (in deionized water) |  |  |  | Crustacea | Heterocypris incongruens | <24h old |  |  | yes | 144 | no |  | no | 0 | 24 | dark |  | no | Ostracodtoxkit F (similar to ISO 14371) | reconstituted water (moderately hard) | with sand; mg/L: NaHCO396, CaSO4*2H2O–60, MgSO4*7H2O–123, KCl–4 | 0 | no | [7 empty] | 25 | no | mortality | LC50 |  | mg/l | >100 |  |  | Blinova, Irina; Vija, Heiki; Lukjanova, Aljona; Muna, Marge; Syvertsen-Wiig, Guttorm; Kahru, Anne | 2018 | Assessment of the hazard of nine (doped) lanthanides-based ceramic oxides to four aquatic species | 10.1016/j.scitotenv.2017.08.274 | new_dataset
metal oxide | LaFeO3 |  | spray pyrolysis |  | image in supp material of 10.1016/j.scitotenv.2017.03.184 | nearly spherical | uncoated |  | 0 | 0 |  | 7.2 |  |  | data in deionized water in 10.1016/j.scitotenv.2017.03.184 |  |  | 126 | BET | 16.2 (in deionized water) |  |  |  | Crustacea | Heterocypris incongruens | <24h old |  |  | yes | 144 | no |  | no | 0 | 24 | dark |  | no | Ostracodtoxkit F (similar to ISO 14371) | reconstituted water (moderately hard) | with sand; mg/L: NaHCO396, CaSO4*2H2O–60, MgSO4*7H2O–123, KCl–4 | 0 | no | [7 empty] | 25 | no | mortality | LC50 |  | mg/l | >100 |  |  | Blinova, Irina; Vija, Heiki; Lukjanova, Aljona; Muna, Marge; Syvertsen-Wiig, Guttorm; Kahru, Anne | 2018 | Assessment of the hazard of nine (doped) lanthanides-based ceramic oxides to four aquatic species | 10.1016/j.scitotenv.2017.08.274 | new_dataset
metal oxide | (La0.5Sr0.5)0.99MnO3 |  | spray pyrolysis |  | image in supp material of 10.1016/j.scitotenv.2017.03.184 | nearly spherical | uncoated |  | 0 | 0 |  | 7 |  |  | data in deionized water in 10.1016/j.scitotenv.2017.03.184 |  |  | 137 | BET | -1.8 (in deionized water) |  |  |  | Crustacea | Heterocypris incongruens | <24h old |  |  | yes | 144 | no |  | no | 0 | 24 | dark |  | no | Ostracodtoxkit F (similar to ISO 14371) | reconstituted water (moderately hard) | with sand; mg/L: NaHCO396, CaSO4*2H2O–60, MgSO4*7H2O–123, KCl–4 | 0 | no | [7 empty] | 25 | no | mortality | LC50 |  | mg/l | >100 |  |  | Blinova, Irina; Vija, Heiki; Lukjanova, Aljona; Muna, Marge; Syvertsen-Wiig, Guttorm; Kahru, Anne | 2018 | Assessment of the hazard of nine (doped) lanthanides-based ceramic oxides to four aquatic species | 10.1016/j.scitotenv.2017.08.274 | new_dataset
metal oxide | Ce0.8Pr0.2O2 |  | spray pyrolysis |  | image in supp material of 10.1016/j.scitotenv.2017.03.184 | nearly spherical | uncoated |  | 0 | 0 |  | 36.1 |  |  | data in deionized water in 10.1016/j.scitotenv.2017.03.184 |  |  | 23 | BET | 16.6 (in deionized water) |  |  |  | Crustacea | Heterocypris incongruens | <24h old |  |  | yes | 144 | no |  | no | 0 | 24 | dark |  | no | Ostracodtoxkit F (similar to ISO 14371) | reconstituted water (moderately hard) | with sand; mg/L: NaHCO396, CaSO4*2H2O–60, MgSO4*7H2O–123, KCl–4 | 0 | no | [7 empty] | 25 | no | mortality | LC50 |  | mg/l | >100 |  |  | Blinova, Irina; Vija, Heiki; Lukjanova, Aljona; Muna, Marge; Syvertsen-Wiig, Guttorm; Kahru, Anne | 2018 | Assessment of the hazard of nine (doped) lanthanides-based ceramic oxides to four aquatic species | 10.1016/j.scitotenv.2017.08.274 | new_dataset
metal oxide | Ce0.9Gd0.1O2 |  | spray pyrolysis |  | image in supp material of 10.1016/j.scitotenv.2017.03.184 | nearly spherical | uncoated |  | 0 | 0 |  | 31.1 |  |  | data in deionized water in 10.1016/j.scitotenv.2017.03.184 |  |  | 27 | BET | -16.6 (in deionized water) |  |  |  | Crustacea | Heterocypris incongruens | <24h old |  |  | yes | 144 | no |  | no | 0 | 24 | dark |  | no | Ostracodtoxkit F (similar to ISO 14371) | reconstituted water (moderately hard) | mg/L: NaHCO396, CaSO4*2H2O–60, MgSO4*7H2O–123, KCl–4 | 0 | no | [7 empty] | 25 | no | mortality | LC50 |  | mg/l | >100 |  |  | Blinova, Irina; Vija, Heiki; Lukjanova, Aljona; Muna, Marge; Syvertsen-Wiig, Guttorm; Kahru, Anne | 2018 | Assessment of the hazard of nine (doped) lanthanides-based ceramic oxides to four aquatic species | 10.1016/j.scitotenv.2017.08.274 | new_dataset
metal oxide | LaCoO3 |  | spray pyrolysis |  | image in supp material of 10.1016/j.scitotenv.2017.03.184 | nearly spherical | uncoated |  | 0 | 0 |  | 1.4 |  |  | data in deionized water in 10.1016/j.scitotenv.2017.03.184 |  |  | 590 | BET | -17.5 (in deionized water) |  |  |  | Crustacea | Heterocypris incongruens | <24h old |  |  | yes | 144 | no |  | no | 0 | 24 | dark |  | no | Ostracodtoxkit F (similar to ISO 14371) | reconstituted water (moderately hard) | mg/L: NaHCO396, CaSO4*2H2O–60, MgSO4*7H2O–123, KCl–4 | 0 | no | [7 empty] | 25 | no | mortality | LC50 |  | mg/l | >100 |  |  | Blinova, Irina; Vija, Heiki; Lukjanova, Aljona; Muna, Marge; Syvertsen-Wiig, Guttorm; Kahru, Anne | 2018 | Assessment of the hazard of nine (doped) lanthanides-based ceramic oxides to four aquatic species | 10.1016/j.scitotenv.2017.08.274 | new_dataset
metal oxide | LaFeO3 |  | spray pyrolysis |  | image in supp material of 10.1016/j.scitotenv.2017.03.184 | nearly spherical | uncoated |  | 0 | 0 |  | 7.2 |  |  | data in deionized water in 10.1016/j.scitotenv.2017.03.184 |  |  | 126 | BET | 16.2 (in deionized water) |  |  |  | Crustacea | Heterocypris incongruens | <24h old |  |  | yes | 144 | no |  | no | 0 | 24 | dark |  | no | Ostracodtoxkit F (similar to ISO 14371) | reconstituted water (moderately hard) | mg/L: NaHCO396, CaSO4*2H2O–60, MgSO4*7H2O–123, KCl–4 | 0 | no | [7 empty] | 25 | no | mortality | LC50 |  | mg/l | >100 |  |  | Blinova, Irina; Vija, Heiki; Lukjanova, Aljona; Muna, Marge; Syvertsen-Wiig, Guttorm; Kahru, Anne | 2018 | Assessment of the hazard of nine (doped) lanthanides-based ceramic oxides to four aquatic species | 10.1016/j.scitotenv.2017.08.274 | new_dataset
metal oxide | (La0.5Sr0.5)0.99MnO3 |  | spray pyrolysis |  | image in supp material of 10.1016/j.scitotenv.2017.03.184 | nearly spherical | uncoated |  | 0 | 0 |  | 7 |  |  | data in deionized water in 10.1016/j.scitotenv.2017.03.184 |  |  | 137 | BET | -1.8 (in deionized water) |  |  |  | Crustacea | Heterocypris incongruens | <24h old |  |  | yes | 144 | no |  | no | 0 | 24 | dark |  | no | Ostracodtoxkit F (similar to ISO 14371) | reconstituted water (moderately hard) | mg/L: NaHCO396, CaSO4*2H2O–60, MgSO4*7H2O–123, KCl–4 | 0 | no | [7 empty] | 25 | no | mortality | LC50 |  | mg/l | >100 |  |  | Blinova, Irina; Vija, Heiki; Lukjanova, Aljona; Muna, Marge; Syvertsen-Wiig, Guttorm; Kahru, Anne | 2018 | Assessment of the hazard of nine (doped) lanthanides-based ceramic oxides to four aquatic species | 10.1016/j.scitotenv.2017.08.274 | new_dataset
metal oxide | Ce0.8Pr0.2O2 |  | spray pyrolysis |  | image in supp material of 10.1016/j.scitotenv.2017.03.184 | nearly spherical | uncoated |  | 0 | 0 |  | 36.1 |  |  | data in deionized water in 10.1016/j.scitotenv.2017.03.184 |  |  | 23 | BET | 16.6 (in deionized water) |  |  |  | Crustacea | Heterocypris incongruens | <24h old |  |  | yes | 144 | no |  | no | 0 | 24 | dark |  | no | Ostracodtoxkit F (similar to ISO 14371) | reconstituted water (moderately hard) | mg/L: NaHCO396, CaSO4*2H2O–60, MgSO4*7H2O–123, KCl–4 | 0 | no | [7 empty] | 25 | no | mortality | LC50 |  | mg/l | >100 |  |  | Blinova, Irina; Vija, Heiki; Lukjanova, Aljona; Muna, Marge; Syvertsen-Wiig, Guttorm; Kahru, Anne | 2018 | Assessment of the hazard of nine (doped) lanthanides-based ceramic oxides to four aquatic species | 10.1016/j.scitotenv.2017.08.274 | new_dataset
metal | Au |  |  |  | image in paper | nearly spherical | uncoated |  | 0 | 0 | face-centered cubic |  |  | data for 8, 16, 24h available |  |  |  | 29 | TEM | -2.22 | sonicated (1h 50 Hz) |  |  | Crustacea | Moina macrocopa | neonate |  |  | no | 48 | no |  | no | 16 | 8 | 16:8h light dark |  | no | OECD 202 | reconstituted water (moderately hard) | MgSO4.7H2O (30 mg/L), NaHCO3 (48 mg/L), KCl (4 mg/L), CaSO4.2H2O (20 mg/L), Na2SO4 (8 mg/L) | 0 | no | 0 | [6 empty] | 23 | no | immobilization | EC50 |  | mg/l | 14.77 |  |  | Borase, Hemant P.; Muley, Abhijeet B.; Patil, Satish V.; Singhal, Rekha S. | 2019 | Nano-eco toxicity study of gold nanoparticles on aquatic organism Moina macrocopa: As new versatile ecotoxicity testing model | 10.1016/j.etap.2019.02.013 | new_dataset
metal | Ag |  |  |  | image in paper | nearly spherical | polyvinylpyrrolidone (PVP) |  | 0 | 0 | [7 empty] | 20.8 | TEM | data available but unsure if for test media | sonicated (30min) |  |  | Crustacea | Moina macrocopa | neonate |  |  | no | 48 | no |  | no | 16 | 8 | 16:8h light dark |  | no | other | reconstituted water (moderately hard) | MgSO4.7H2O (30 mg/ L), NaHCO3 (48 mg/L), KCl (4 mg/L), CaSO4.2H2O (20 mg/L), Na2SO4 (8 mg/L). | 0 | no | 0 | [6 empty] | 23 | no | immobilization | EC50 |  | mg/l | 0.11 |  | probit | Borase, Hemant P.; Patil, Satish V.; Singhal, Rekha S. | 2019 | Moina macrocopa as a non-target aquatic organism for assessment of ecotoxicity of silver nanoparticles: Effect of size | 10.1016/j.chemosphere.2018.12.031 | new_dataset
metal | Ag |  |  |  | image in paper | nearly spherical | L-tyrosine |  | 0 | 0 | [7 empty] | 40.04 | TEM | data available but unsure if for test media | sonicated (30min) |  |  | Crustacea | Moina macrocopa | neonate |  |  | no | 48 | no |  | no | 16 | 8 | 16:8h light dark |  | no | other | reconstituted water (moderately hard) | MgSO4.7H2O (30 mg/ L), NaHCO3 (48 mg/L), KCl (4 mg/L), CaSO4.2H2O (20 mg/L), Na2SO4 (8 mg/L). | 0 | no | 0 | [6 empty] | 23 | no | immobilization | EC50 |  | mg/l | 0.116 |  | probit | Borase, Hemant P.; Patil, Satish V.; Singhal, Rekha S. | 2019 | Moina macrocopa as a non-target aquatic organism for assessment of ecotoxicity of silver nanoparticles: Effect of size | 10.1016/j.chemosphere.2018.12.031 | new_dataset
metal oxide | SiO2 | Kisker Biotech GmbH |  |  |  | unknown | uncoated |  | 0 | 0 | amorphous |  |  | 49.37 | 49.95-52.17 | 0.02-0.12 |  | 50 |  | ~0 to -3 |  |  |  | Crustacea | Thamnocephalus platyurus | larvae |  |  |  | 24 | no |  | no | 0 | 24 | dark |  | no | Thamnotoxkit F | reconstituted water (moderately hard) |  | 0 | no | 0 | [6 empty] | 25 | no | immobilization | EC50 |  | µg/ml | >1000 |  | four-parameter non-linear regression model | Casado, Maria P.; Macken, Ailbhe; Byrne, Hugh J. | 2013 | Ecotoxicological assessment of silica and polystyrene nanoparticles assessed by a multitrophic test battery | 10.1016/j.envint.2012.11.001 | new_dataset
metal oxide | SiO2 | Kisker Biotech GmbH |  |  |  | unknown | uncoated |  | 0 | 0 | amorphous |  |  | 89.58 | 89.87-91.13 | 0.06-0.08 |  | 100 |  | ~-15 to -18 |  |  |  | Crustacea | Thamnocephalus platyurus | larvae |  |  |  | 24 | no |  | no | 0 | 24 | dark |  | no | Thamnotoxkit F | reconstituted water (moderately hard) |  | 0 | no | 0 | [6 empty] | 25 | no | immobilization | EC50 |  | µg/ml | >1000 |  | four-parameter non-linear regression model | Casado, Maria P.; Macken, Ailbhe; Byrne, Hugh J. | 2013 | Ecotoxicological assessment of silica and polystyrene nanoparticles assessed by a multitrophic test battery | 10.1016/j.envint.2012.11.001 | new_dataset
nanowire | Ag | Nanotech and Beyond |  |  | image in paper | wire | polyvinylpyrrolidone (PVP) |  | 0 | 0 | [6 empty] | 20990 | 42.10 | [5 empty] | Crustacea | Daphnia galeata | neonate |  |  |  | 48 | no |  | no | 16 | 8 | 16:8h light dark |  | no | OECD 202 | reconstituted water (moderately hard) | with 1 mg/l saponin | 0 | no | 0 | [6 empty] | 21 | no | immobilization | EC50 |  | µg/l | 139.42 | Daphnia magna data also available | trimmed Spearman-Karber | Cui, Rongxue; Chae, Yooeun; An, Youn-Joo | 2017 | Dimension-dependent toxicity of silver nanomaterials on the cladocerans Daphnia magna and Daphnia galeata | 10.1016/j.chemosphere.2017.07.011 | new_dataset
nanowire | Ag | Nanotech and Beyond |  |  | image in paper | wire | polyvinylpyrrolidone (PVP) |  | 0 | 0 | [6 empty] | 9580 | 41.32 | [5 empty] | Crustacea | Daphnia galeata | neonate |  |  |  | 24 | no |  | no | 16 | 8 | 16:8h light dark |  | no | OECD 202 | reconstituted water (moderately hard) | with 1 mg/l saponin | 0 | no | 0 | [6 empty] | 21 | no | mortality | LC50 |  | µg/l | 231.54 | Daphnia magna data also available | trimmed Spearman-Karber | Cui, Rongxue; Chae, Yooeun; An, Youn-Joo | 2017 | Dimension-dependent toxicity of silver nanomaterials on the cladocerans Daphnia magna and Daphnia galeata | 10.1016/j.chemosphere.2017.07.011 | new_dataset | Check if can be used (immobilization and mortality measured as endpoints but it's the same thing and values are close to each other)
nanowire | Ag | Nanotech and Beyond |  |  | image in paper | wire | polyvinylpyrrolidone (PVP) |  | 0 | 0 | [6 empty] | 20990 | 42.10 | [5 empty] | Crustacea | Daphnia galeata | neonate |  |  |  | 24 | no |  | no | 16 | 8 | 16:8h light dark |  | no | OECD 202 | reconstituted water (moderately hard) | with 1 mg/l saponin | 0 | no | 0 | [6 empty] | 21 | no | mortality | LC50 |  | µg/l | 177.43 | Daphnia magna data also available | trimmed Spearman-Karber | Cui, Rongxue; Chae, Yooeun; An, Youn-Joo | 2017 | Dimension-dependent toxicity of silver nanomaterials on the cladocerans Daphnia magna and Daphnia galeata | 10.1016/j.chemosphere.2017.07.011 | new_dataset | Check if can be used (immobilization and mortality measured as endpoints but it's the same thing and values are close to each other)
nanowire | Ag | Nanotech and Beyond |  |  | image in paper | wire | polyvinylpyrrolidone (PVP) |  | 0 | 0 | [6 empty] | 9580 | 41.32 | [5 empty] | Crustacea | Daphnia galeata | neonate |  |  |  | 48 | no |  | no | 16 | 8 | 16:8h light dark |  | no | OECD 202 | reconstituted water (moderately hard) | with 1 mg/l saponin | 0 | no | 0 | [6 empty] | 21 | no | mortality | LC50 |  | µg/l | 214.19 | Daphnia magna data also available | trimmed Spearman-Karber | Cui, Rongxue; Chae, Yooeun; An, Youn-Joo | 2017 | Dimension-dependent toxicity of silver nanomaterials on the cladocerans Daphnia magna and Daphnia galeata | 10.1016/j.chemosphere.2017.07.011 | new_dataset | Check if can be used (immobilization and mortality measured as endpoints but it's the same thing and values are close to each other)
nanowire | Ag | Nanotech and Beyond |  |  | image in paper | wire | polyvinylpyrrolidone (PVP) |  | 0 | 0 | [6 empty] | 20990 | 42.10 | [5 empty] | Crustacea | Daphnia galeata | neonate |  |  |  | 48 | no |  | no | 16 | 8 | 16:8h light dark |  | no | OECD 202 | reconstituted water (moderately hard) | with 1 mg/l saponin | 0 | no | 0 | [6 empty] | 21 | no | mortality | LC50 |  | µg/l | 149.26 | Daphnia magna data also available | trimmed Spearman-Karber | Cui, Rongxue; Chae, Yooeun; An, Youn-Joo | 2017 | Dimension-dependent toxicity of silver nanomaterials on the cladocerans Daphnia magna and Daphnia galeata | 10.1016/j.chemosphere.2017.07.011 | new_dataset | Check if can be used (immobilization and mortality measured as endpoints but it's the same thing and values are close to each other)
nanowire | Ag |  |  | SRM 110525 | wire | wire | uncoated |  | 0 | 0 |  |  |  |  | 2247 | 0.7 | 2423 | 241 | SEM | -14.7 |  |  |  | Fish | Danio rerio | embryo |  |  |  | 72 | no |  | no |  |  |  |  | no | OECD 236 | ISO medium | medium as described in ISO 7346-3 | 0 | no | [6 empty] | 7.5 |  | no | mortality | LC50 |  | mg/l | 20.4 |  |  | Hund-Rinke, Kerstin; Schlich, Karsten; Kühnel, Dana; Hellack, Bryan; Kaminski, Heinz; Nickel, Carmen | 2018 | Grouping concept for metal and metal oxide nanomaterials with regard to their ecotoxicological effects on algae, daphnids and fish embryos | 10.1016/j.impact.2017.10.003 | new_dataset
nanowire | Ag |  |  | 1340 | wire | wire | uncoated |  | 0 | 0 |  |  |  |  | 2059 | 0.6 | 3797 | 44 | SEM | -1.6 |  |  |  | Fish | Danio rerio | embryo |  |  |  | 72 | no |  | no |  |  |  |  | no | OECD 236 | ISO medium | medium as described in ISO 7346-3 | 0 | no | [6 empty] | 7.1 |  | no | mortality | LC50 |  | mg/l | 0.203 |  |  | Hund-Rinke, Kerstin; Schlich, Karsten; Kühnel, Dana; Hellack, Bryan; Kaminski, Heinz; Nickel, Carmen | 2018 | Grouping concept for metal and metal oxide nanomaterials with regard to their ecotoxicological effects on algae, daphnids and fish embryos | 10.1016/j.impact.2017.10.003 | new_dataset
nanowire | Ag |  |  | SRM 110525 | wire | wire | uncoated |  | 0 | 0 |  |  |  |  | 4531 | 0.9 | 2423 | 241 | SEM | -23.7 |  |  |  | Algae | Raphidocelis subcapitata |  |  |  |  | 72 | no |  | no | 24 | 0 | continuous |  | no | OECD 201 | OECD 201 medium |  | 0 | no | [6 empty] | 7.2 | 23 | yes (225rpm) | growth inhibition (fluorescence) | IC50 | shaken 225rpm | mg/l | 2.37 |  |  | Hund-Rinke, Kerstin; Schlich, Karsten; Kühnel, Dana; Hellack, Bryan; Kaminski, Heinz; Nickel, Carmen | 2018 | Grouping concept for metal and metal oxide nanomaterials with regard to their ecotoxicological effects on algae, daphnids and fish embryos | 10.1016/j.impact.2017.10.003 | new_dataset
nanoplate | Ag | NanoComposix |  |  | image in paper | irregular (some triangular shapes) | polyvinylpyrrolidone (PVP) |  | 0 | 0 |  |  |  |  | 121.5 | 0.445 |  | 30 |  | -8.55 |  |  |  | Crustacea | Daphnia galeata | neonate |  |  |  | 24 | no |  | no | 16 | 8 | 16:8h light dark |  | no | OECD 202 | reconstituted water (moderately hard) | with 1 mg/l saponin | 0 | no | 0 | [6 empty] | 21 | no | immobilization | EC50 |  | µg/l | 34.8 | Daphnia magna data also available | trimmed Spearman-Karber | Cui, Rongxue; Chae, Yooeun; An, Youn-Joo | 2017 | Dimension-dependent toxicity of silver nanomaterials on the cladocerans Daphnia magna and Daphnia galeata | 10.1016/j.chemosphere.2017.07.011 | new_dataset
nanoplate | Ag | NanoComposix |  |  | image in paper | irregular (some triangular shapes) | polyvinylpyrrolidone (PVP) |  | 0 | 0 |  |  |  |  | 121.5 | 0.445 |  | 30 |  | -8.55 |  |  |  | Crustacea | Daphnia galeata | neonate |  |  |  | 48 | no |  | no | 16 | 8 | 16:8h light dark |  | no | OECD 202 | reconstituted water (moderately hard) | with 1 mg/l saponin | 0 | no | 0 | [6 empty] | 21 | no | immobilization | EC50 |  | µg/l | 31.45 | Daphnia magna data also available | trimmed Spearman-Karber | Cui, Rongxue; Chae, Yooeun; An, Youn-Joo | 2017 | Dimension-dependent toxicity of silver nanomaterials on the cladocerans Daphnia magna and Daphnia galeata | 10.1016/j.chemosphere.2017.07.011 | new_dataset
nanoplate | Ag | NanoComposix |  |  | image in paper | irregular (some triangular shapes) | polyvinylpyrrolidone (PVP) |  | 0 | 0 |  |  |  |  | 121.5 | 0.445 |  | 30 |  | -8.55 |  |  |  | Crustacea | Daphnia galeata | neonate |  |  |  | 24 | no |  | no | 16 | 8 | 16:8h light dark |  | no | OECD 202 | reconstituted water (moderately hard) | with 1 mg/l saponin | 0 | no | 0 | [6 empty] | 21 | no | mortality | LC50 |  | µg/l | 37.24 | Daphnia magna data also available | trimmed Spearman-Karber | Cui, Rongxue; Chae, Yooeun; An, Youn-Joo | 2017 | Dimension-dependent toxicity of silver nanomaterials on the cladocerans Daphnia magna and Daphnia galeata | 10.1016/j.chemosphere.2017.07.011 | new_dataset | Check if can be used (immobilization and mortality measured as endpoints but it's the same thing and values are close to each other)
nanoplate | Ag | NanoComposix |  |  | image in paper | irregular (some triangular shapes) | polyvinylpyrrolidone (PVP) |  | 0 | 0 |  |  |  |  | 121.5 | 0.445 |  | 30 |  | -8.55 |  |  |  | Crustacea | Daphnia galeata | neonate |  |  |  | 48 | no |  | no | 16 | 8 | 16:8h light dark |  | no | OECD 202 | reconstituted water (moderately hard) | with 1 mg/l saponin | 0 | no | 0 | [6 empty] | 21 | no | mortality | LC50 |  | µg/l | 34.9 | Daphnia magna data also available | trimmed Spearman-Karber | Cui, Rongxue; Chae, Yooeun; An, Youn-Joo | 2017 | Dimension-dependent toxicity of silver nanomaterials on the cladocerans Daphnia magna and Daphnia galeata | 10.1016/j.chemosphere.2017.07.011 | new_dataset | Check if can be used (immobilization and mortality measured as endpoints but it's the same thing and values are close to each other)
metal | Ag | Nanotech and Beyond |  |  | image in paper | nearly spherical | polyvinylpyrrolidone (PVP) |  | 0 | 0 |  |  |  |  | 129.6 | 0.273 |  | 56.6 |  | -18.47 |  |  |  | Crustacea | Daphnia galeata | neonate |  |  |  | 24 | no |  | no | 16 | 8 | 16:8h light dark |  | no | OECD 202 | reconstituted water (moderately hard) | with 1 mg/l saponin | 0 | no | 0 | [6 empty] | 21 | no | immobilization | EC50 |  | µg/l | 36.46 | Daphnia magna data also available | trimmed Spearman-Karber | Cui, Rongxue; Chae, Yooeun; An, Youn-Joo | 2017 | Dimension-dependent toxicity of silver nanomaterials on the cladocerans Daphnia magna and Daphnia galeata | 10.1016/j.chemosphere.2017.07.011 | new_dataset
metal | Ag | Nanotech and Beyond |  |  | image in paper | nearly spherical | polyvinylpyrrolidone (PVP) |  | 0 | 0 |  |  |  |  | 129.6 | 0.273 |  | 56.6 |  | -18.47 |  |  |  | Crustacea | Daphnia galeata | neonate |  |  |  | 48 | no |  | no | 16 | 8 | 16:8h light dark |  | no | OECD 202 | reconstituted water (moderately hard) | with 1 mg/l saponin | 0 | no | 0 | [6 empty] | 21 | no | immobilization | EC50 |  | µg/l | 35.51 | Daphnia magna data also available | trimmed Spearman-Karber | Cui, Rongxue; Chae, Yooeun; An, Youn-Joo | 2017 | Dimension-dependent toxicity of silver nanomaterials on the cladocerans Daphnia magna and Daphnia galeata | 10.1016/j.chemosphere.2017.07.011 | new_dataset
metal | Ag | Nanotech and Beyond |  |  | image in paper | nearly spherical | polyvinylpyrrolidone (PVP) |  | 0 | 0 |  |  |  |  | 129.6 | 0.273 |  | 56.6 |  | -18.47 |  |  |  | Crustacea | Daphnia galeata | neonate |  |  |  | 24 | no |  | no | 16 | 8 | 16:8h light dark |  | no | OECD 202 | reconstituted water (moderately hard) | with 1 mg/l saponin | 0 | no | 0 | [6 empty] | 21 | no | mortality | LC50 |  | µg/l | 36.6 | Daphnia magna data also available | trimmed Spearman-Karber | Cui, Rongxue; Chae, Yooeun; An, Youn-Joo | 2017 | Dimension-dependent toxicity of silver nanomaterials on the cladocerans Daphnia magna and Daphnia galeata | 10.1016/j.chemosphere.2017.07.011 | new_dataset | Check if can be used (immobilization and mortality measured as endpoints but it's the same thing and values are close to each other)
metal | Ag | Nanotech and Beyond |  |  | image in paper | nearly spherical | polyvinylpyrrolidone (PVP) |  | 0 | 0 |  |  |  |  | 129.6 | 0.273 |  | 56.6 |  | -18.47 |  |  |  | Crustacea | Daphnia galeata | neonate |  |  |  | 48 | no |  | no | 16 | 8 | 16:8h light dark |  | no | OECD 202 | reconstituted water (moderately hard) | with 1 mg/l saponin | 0 | no | 0 | [6 empty] | 21 | no | mortality | LC50 |  | µg/l | 36.51 | Daphnia magna data also available | trimmed Spearman-Karber | Cui, Rongxue; Chae, Yooeun; An, Youn-Joo | 2017 | Dimension-dependent toxicity of silver nanomaterials on the cladocerans Daphnia magna and Daphnia galeata | 10.1016/j.chemosphere.2017.07.011 | new_dataset | Check if can be used (immobilization and mortality measured as endpoints but it's the same thing and values are close to each other)
nanowire | Ag |  |  | 1340 | wire | wire | uncoated |  | 0 | 0 |  |  |  |  | 1354 | 0.4 | 3797 | 44 | SEM | -2.8 |  |  |  | Algae | Raphidocelis subcapitata |  |  |  |  | 72 | no |  | no | 24 | 0 | continuous |  | no | OECD 201 | OECD 201 medium |  | 0 | no | [6 empty] | 7 | 23 | yes (225rpm) | growth inhibition (fluorescence) | IC50 | shaken 225rpm | mg/l | 0.0217 |  |  | Hund-Rinke, Kerstin; Schlich, Karsten; Kühnel, Dana; Hellack, Bryan; Kaminski, Heinz; Nickel, Carmen | 2018 | Grouping concept for metal and metal oxide nanomaterials with regard to their ecotoxicological effects on algae, daphnids and fish embryos | 10.1016/j.impact.2017.10.003 | new_dataset
nanowire | Ag |  |  | Ag Batch SRM 110525 | wire | wire | uncoated |  | 0 | 0 |  |  | 0.0001% |  | 9023 | 1.2 | 2423 | 241 | SEM | -16.3 |  | vortexed (1min 2000rpm) |  | crustacea | Daphnia magna |  |  |  |  | 48 | no |  | no |  |  |  |  | no | OECD 202 | Aachener Daphnien medium (ADaM) | Aachener Daphnien-Medium, according to Klüttgen et al., 1994 | 0 | no | [6 empty] | 7.3 |  | no | immobilization | EC50 |  | mg/l | 0.0085 | Originally comes from Hund-Rinke, K., Schlich, K., Kühnel, D., Hellack, B., Kaminski, H., & Nickel, C. (2018) 10.1016/j.impact.2017.10.003 |  | Kühnel, Dana; Nickel, Carmen; Hellack, Bryan; van der Zalm, Esther; Kussatz, Carola; Herrchen, Monika; Meisterjahn, Boris; Hund-Rinke, Kerstin | 2019 | Closing gaps for environmental risk screening of engineered nanomaterials | 10.1016/j.impact.2019.100173 | d_magna
nanowire | Ag |  |  | Ag Batch 1340 | wire | wire | uncoated |  | 0 | 0 |  |  | 0.2-0.4% |  | 1382 | 0.4 | 3797 | 44 | SEM | -1.2 |  | vortexed (1min 2000rpm) |  | crustacea | Daphnia magna |  |  |  |  | 48 | no |  | no |  |  |  |  | no | OECD 202 | Aachener Daphnien medium (ADaM) | Aachener Daphnien-Medium, according to Klüttgen et al., 1994 | 0 | no | [6 empty] | 7.2 |  | no | immobilization | EC50 |  | mg/l | 0.0016 | Originally comes from Hund-Rinke, K., Schlich, K., Kühnel, D., Hellack, B., Kaminski, H., & Nickel, C. (2018) 10.1016/j.impact.2017.10.003 |  | Kühnel, Dana; Nickel, Carmen; Hellack, Bryan; van der Zalm, Esther; Kussatz, Carola; Herrchen, Monika; Meisterjahn, Boris; Hund-Rinke, Kerstin | 2019 | Closing gaps for environmental risk screening of engineered nanomaterials | 10.1016/j.impact.2019.100173 | d_magna
nanowire | Ag | Nanotech and Beyond |  |  | image in supp material | wire | polyvinylpyrrolidone (PVP) |  | 0 | 0 | [6 empty] | 21000 | 42 | [5 empty] | Algae | Chlorococcum infusionum |  | SAG 10.86 |  |  | 72 | no |  | no | 16 | 8 | 16:8h light dark |  | no | OECD 201 | Bold's Basal medium |  | 0 | no | [7 empty] | 24 | yes (100rpm) | growth inhibition (fluorescence) | IC50 | shaken 100rpm | mg/l | 0.045 | photosynthetic activity endpoint data also available; EC10 data available | probit | Nam, Sun-Hwa; An, Youn-Joo | 2019 | Size- and shape-dependent toxicity of silver nanomaterials in green alga Chlorococcum infusionum | 10.1016/j.ecoenv.2018.10.082 | new_dataset
nanowire | Ag | nanoComposix |  |  | image in paper | wire | polyvinylpyrrolidone (PVP) | >99.9% | 0 | 0 |  |  | 0% |  |  |  | 2000 | 30 |  | -18 (in ultrapure water) |  |  |  | crustacea | Daphnia magna | neonate |  |  |  | 24 | no |  | no | 16 | 8 | 16:8h light dark |  | no | US EPA/821/R-02/012 | COMBO medium | (concentration, mg/L): CaCl2•2H2O 55, MgSO4•7H2O 55.5, K2HPO4 4.36, NaNO3 42.5, NaHCO3 50.5, Na2SiO3•9H2O, 14.2 H3BO3 12, pH 7.4-7.8 | 0 | no | [6 empty] | 7.4-7.8 | 21 | no | mortality | LC50 |  | mg/l | 0.421 |  | Probit analysis | Scanlan, Leona D.; Reed, Robert B.; Loguinov, Alexandre V.; Antczak, Philipp; Tagmount, Abderrahmane; Aloni, Shaul; Nowinski, Daniel Thomas; Luong, Pauline; Tran, Christine; Karunaratne, Nadeeka; Pham, Don; Lin, Xin Xin; Falciani, Francesco; Higgins, Christopher P.; Ranville, James F.; Vulpe, Chris D.; Gilbert, Benjamin | 2013 | Silver Nanowire Exposure Results in Internalization and Toxicity to Daphnia magna | 10.1021/nn4034103 | d_magna
nanowire | Ag | nanoComposix |  |  | image in paper | wire | polyvinylpyrrolidone (PVP) | 98.4% | 0 | 0 |  |  | 0% |  |  |  | 20000 | 65 | [5 empty] | crustacea | Daphnia magna | neonate |  |  |  | 24 | no |  | no | 16 | 8 | 16:8h light dark |  | no | US EPA/821/R-02/012 | COMBO medium | (concentration, mg/L): CaCl2•2H2O 55, MgSO4•7H2O 55.5, K2HPO4 4.36, NaNO3 42.5, NaHCO3 50.5, Na2SiO3•9H2O, 14.2 H3BO3 12, pH 7.4-7.8 | 0 | no | [6 empty] | 7.4-7.8 | 21 | no | mortality | LC50 |  | mg/l | 0.2339 |  | Probit analysis | Scanlan, Leona D.; Reed, Robert B.; Loguinov, Alexandre V.; Antczak, Philipp; Tagmount, Abderrahmane; Aloni, Shaul; Nowinski, Daniel Thomas; Luong, Pauline; Tran, Christine; Karunaratne, Nadeeka; Pham, Don; Lin, Xin Xin; Falciani, Francesco; Higgins, Christopher P.; Ranville, James F.; Vulpe, Chris D.; Gilbert, Benjamin | 2013 | Silver Nanowire Exposure Results in Internalization and Toxicity to Daphnia magna | 10.1021/nn4034103 | d_magna
nanowire | Ag | nanoComposix |  |  | image in paper | wire | silica (SiO2) | >99.9% | 0 | 0 |  |  | 0.074% |  |  |  | 2000 | 30 |  | -32 (in ultrapure water) |  |  |  | crustacea | Daphnia magna | neonate |  |  |  | 24 | no |  | no | 16 | 8 | 16:8h light dark |  | no | US EPA/821/R-02/012 | COMBO medium | (concentration, mg/L): CaCl2•2H2O 55, MgSO4•7H2O 55.5, K2HPO4 4.36, NaNO3 42.5, NaHCO3 50.5, Na2SiO3•9H2O, 14.2 H3BO3 12, pH 7.4-7.8 | 0 | no | [6 empty] | 7.4-7.8 | 21 | no | mortality | LC50 |  | mg/l | 0.155 |  | Probit analysis | Scanlan, Leona D.; Reed, Robert B.; Loguinov, Alexandre V.; Antczak, Philipp; Tagmount, Abderrahmane; Aloni, Shaul; Nowinski, Daniel Thomas; Luong, Pauline; Tran, Christine; Karunaratne, Nadeeka; Pham, Don; Lin, Xin Xin; Falciani, Francesco; Higgins, Christopher P.; Ranville, James F.; Vulpe, Chris D.; Gilbert, Benjamin | 2013 | Silver Nanowire Exposure Results in Internalization and Toxicity to Daphnia magna | 10.1021/nn4034103 | d_magna
nanowire | Ag | nanoComposix |  |  | image in paper | wire | silica (SiO2) | 99.2% | 0 | 0 |  |  | 0% |  |  |  | 20000 | 65 | [5 empty] | crustacea | Daphnia magna | neonate |  |  |  | 24 | no |  | no | 16 | 8 | 16:8h light dark |  | no | US EPA/821/R-02/012 | COMBO medium | (concentration, mg/L): CaCl2•2H2O 55, MgSO4•7H2O 55.5, K2HPO4 4.36, NaNO3 42.5, NaHCO3 50.5, Na2SiO3•9H2O, 14.2 H3BO3 12, pH 7.4-7.8 | 0 | no | [6 empty] | 7.4-7.8 | 21 | no | mortality | LC50 |  | mg/l | 0.522 |  | Probit analysis | Scanlan, Leona D.; Reed, Robert B.; Loguinov, Alexandre V.; Antczak, Philipp; Tagmount, Abderrahmane; Aloni, Shaul; Nowinski, Daniel Thomas; Luong, Pauline; Tran, Christine; Karunaratne, Nadeeka; Pham, Don; Lin, Xin Xin; Falciani, Francesco; Higgins, Christopher P.; Ranville, James F.; Vulpe, Chris D.; Gilbert, Benjamin | 2013 | Silver Nanowire Exposure Results in Internalization and Toxicity to Daphnia magna | 10.1021/nn4034103 | d_magna
metal oxide | TiO2 | Emperor Nano Material Corporation |  |  |  | unknown | uncoated |  | 100 | 0 | anatase | [6 empty] | 15 |  |  |  | sonicated (30min) |  | Rotifera | Brachionus calyciflorus |  |  |  | no | 24 | no |  | no | 0 | 24 | dark |  | no | other | reconstituted water (moderately hard) | 96mg/L NaHCO3, 60mg/L CaSO4, 60mg/L MgSO4,and 4mg/L KCl | 0 | no | 0 | [5 empty] | 7.5 | 25 | yes (120rpm) | mortality | LC50 | shaken 120rpm | mg/l | 117.14 |  | probit | Dong, Li‐Li; Wang, Heng‐Xing; Ding, Tao; Li, Wei; Zhang, Gen | 2020 | Effects of TiO <sub>2</sub> nanoparticles on the life‐table parameters, antioxidant indices, and swimming speed of the freshwater rotifer <i>Brachionus calyciflorus</i> | 10.1002/jez.2343 | new_dataset
metal oxide | TiO2 | Emperor Nano Material Corporation |  |  |  | unknown | uncoated |  | 100 | 0 | anatase | [6 empty] | 15 |  |  |  | sonicated (30min) |  | Rotifera | Brachionus calyciflorus |  |  |  | no | 48 | no |  | no | 0 | 24 | dark |  | no | other | reconstituted water (moderately hard) | 96mg/L NaHCO3, 60mg/L CaSO4, 60mg/L MgSO4,and 4mg/L KCl | 0 | no | 0 | [5 empty] | 7.5 | 25 | yes (120rpm) | mortality | LC50 | shaken 120rpm | mg/l | 60.11 |  | probit | Dong, Li‐Li; Wang, Heng‐Xing; Ding, Tao; Li, Wei; Zhang, Gen | 2020 | Effects of TiO <sub>2</sub> nanoparticles on the life‐table parameters, antioxidant indices, and swimming speed of the freshwater rotifer <i>Brachionus calyciflorus</i> | 10.1002/jez.2343 | new_dataset
metal oxide | TiO2 | Degussa Evonik |  | Degussa P25 (Aeroxide P25) |  | unknown | uncoated |  | 80 | 20 | 20% rutile + 80% anatase | 45.41 |  |  |  | 0.197 |  | 20.5 | SEM | -25.1 | sonicated (6.5sec 22.5 kHz 6W) |  | static | Fish | Danio rerio | adult |  |  |  | 48 | no |  | no |  |  |  |  | no | ASTM E729-96 | reconstituted water (moderately hard) | Dissolved oxygen concentration, 8.5 to 8.9 mg/L; pH 8.2 1; hardness, 142 2 mg/L as CaCO3; conductivity, 395 S; measured total un-ionized ammonia, less than 0.5 mg/L. | 0 | no | 0 | 8.5-8.9 | 142 |  |  | 395 µS | 8.2 |  | no | mortality | LC50 |  | mg/l | >10 | soluble metal data also available | trimmed Spearman-Karber | Griffitt, Robert J.; Luo, Jing; Gao, Jie; Bonzongo, Jean-Claude; Barber, David S. | 2008 | EFFECTS OF PARTICLE COMPOSITION AND SPECIES ON TOXICITY OF METALLIC NANOMATERIALS IN AQUATIC ORGANISMS | 10.1897/08-002.1 | new_dataset
metal oxide | TiO2 | Degussa Evonik |  | Degussa P25 (Aeroxide P25) |  | unknown | uncoated |  | 80 | 20 | 20% rutile + 80% anatase | 45.41 |  |  |  | 0.197 |  | 20.5 | SEM | -25.1 | sonicated (6.5sec 22.5 kHz 6W) |  | static | Fish | Danio rerio | juvenile |  |  |  | 48 | no |  | no |  |  |  |  | no | ASTM E729-96 | reconstituted water (moderately hard) | Dissolved oxygen concentration, 8.5 to 8.9 mg/L; pH 8.2 1; hardness, 142 2 mg/L as CaCO3; conductivity, 395 S; measured total un-ionized ammonia, less than 0.5 mg/L. | 0 | no | 0 | 8.5-8.9 | 142 |  |  | 395 µS | 8.2 |  | no | mortality | LC50 |  | mg/l | >10 | soluble metal data also available | trimmed Spearman-Karber | Griffitt, Robert J.; Luo, Jing; Gao, Jie; Bonzongo, Jean-Claude; Barber, David S. | 2008 | EFFECTS OF PARTICLE COMPOSITION AND SPECIES ON TOXICITY OF METALLIC NANOMATERIALS IN AQUATIC ORGANISMS | 10.1897/08-002.1 | new_dataset
metal oxide | TiO2 | Degussa Evonik |  | Degussa P25 (Aeroxide P25) |  | unknown | uncoated |  | 80 | 20 | 20% rutile + 80% anatase | 45.41 |  |  |  | 0.197 |  | 20.5 | SEM | -25.1 | sonicated (6.5sec 22.5 kHz 6W) |  | static | Crustacea | Daphnia pulex | adult |  |  |  | 48 | no |  | no | 14 | 10 | 14:10h light dark |  | no | ASTM E729-96 | reconstituted water (moderately hard) | Dissolved oxygen concentration, 8.5 to 8.9 mg/L; pH 8.2 1; hardness, 142 2 mg/L as CaCO3; conductivity, 395 S; measured total un-ionized ammonia, less than 0.5 mg/L. | 0 | no | 0 | 8.5-8.9 | 142 |  |  | 395 µS | 8.2 | 25 | no | mortality | LC50 |  | mg/l | >10 | soluble metal data also available | trimmed Spearman-Karber | Griffitt, Robert J.; Luo, Jing; Gao, Jie; Bonzongo, Jean-Claude; Barber, David S. | 2008 | EFFECTS OF PARTICLE COMPOSITION AND SPECIES ON TOXICITY OF METALLIC NANOMATERIALS IN AQUATIC ORGANISMS | 10.1897/08-002.1 | new_dataset
metal oxide | TiO2 | Degussa Evonik |  | Degussa P25 (Aeroxide P25) |  | unknown | uncoated |  | 80 | 20 | 20% rutile + 80% anatase | 45.41 |  |  |  | 0.197 |  | 20.5 | SEM | -25.1 | sonicated (6.5sec 22.5 kHz 6W) |  | static | Crustacea | Ceriodaphnia dubia | neonate |  |  |  | 48 | no |  | no | 14 | 10 | 14:10h light dark |  | no | ASTM E729-96 | reconstituted water (moderately hard) | Dissolved oxygen concentration, 8.5 to 8.9 mg/L; pH 8.2 1; hardness, 142 2 mg/L as CaCO3; conductivity, 395 S; measured total un-ionized ammonia, less than 0.5 mg/L. | 0 | no | 0 | 8.5-8.9 | 142 |  |  | 395 µS | 8.2 | 20 | no | mortality | LC50 |  | mg/l | >10 | soluble metal data also available | trimmed Spearman-Karber | Griffitt, Robert J.; Luo, Jing; Gao, Jie; Bonzongo, Jean-Claude; Barber, David S. | 2008 | EFFECTS OF PARTICLE COMPOSITION AND SPECIES ON TOXICITY OF METALLIC NANOMATERIALS IN AQUATIC ORGANISMS | 10.1897/08-002.1 | new_dataset
metal | Ag | Quantum Sphere | gas-phase condensation |  |  | unknown | metal oxide |  | 0 | 0 |  | 14.53 | 0.07% |  |  | 0.161 |  | 26.6 | SEM | -27 | sonicated (6.5sec 22.5 kHz 6W) |  | static | Fish | Danio rerio | adult |  |  |  | 48 | no |  | no |  |  |  |  | no | ASTM E729-96 | reconstituted water (moderately hard) | Dissolved oxygen concentration, 8.5 to 8.9 mg/L; pH 8.2 1; hardness, 142 2 mg/L as CaCO3; conductivity, 395 S; measured total un-ionized ammonia, less than 0.5 mg/L. | 0 | no | 0 | 8.5-8.9 | 142 |  |  | 395 µS | 8.2 |  | no | mortality | LC50 |  | mg/l | 7.07 | soluble metal data also available | trimmed Spearman-Karber | Griffitt, Robert J.; Luo, Jing; Gao, Jie; Bonzongo, Jean-Claude; Barber, David S. | 2008 | EFFECTS OF PARTICLE COMPOSITION AND SPECIES ON TOXICITY OF METALLIC NANOMATERIALS IN AQUATIC ORGANISMS | 10.1897/08-002.1 | new_dataset
metal | Cu | Quantum Sphere | gas-phase condensation |  |  | unknown | metal oxide |  | 0 | 0 |  | 30.77 | 0.03% |  |  | 0.179 |  | 26.7 | SEM | -0.69 | sonicated (6.5sec 22.5 kHz 6W) |  | static | Fish | Danio rerio | adult |  |  |  | 48 | no |  | no |  |  |  |  | no | ASTM E729-96 | reconstituted water (moderately hard) | Dissolved oxygen concentration, 8.5 to 8.9 mg/L; pH 8.2 1; hardness, 142 2 mg/L as CaCO3; conductivity, 395 S; measured total un-ionized ammonia, less than 0.5 mg/L. | 0 | no | 0 | 8.5-8.9 | 142 |  |  | 395 µS | 8.2 |  | no | mortality | LC50 |  | mg/l | 0.94 | soluble metal data also available | trimmed Spearman-Karber | Griffitt, Robert J.; Luo, Jing; Gao, Jie; Bonzongo, Jean-Claude; Barber, David S. | 2008 | EFFECTS OF PARTICLE COMPOSITION AND SPECIES ON TOXICITY OF METALLIC NANOMATERIALS IN AQUATIC ORGANISMS | 10.1897/08-002.1 | new_dataset
metal | Al | NovaCentrix |  |  |  | unknown | uncoated |  | 0 | 0 |  | 27.26 | 0.05% |  |  | 0.224 |  | 41.7 | SEM | 19.2 | sonicated (6.5sec 22.5 kHz 6W) |  | static | Fish | Danio rerio | adult |  |  |  | 48 | no |  | no |  |  |  |  | no | ASTM E729-96 | reconstituted water (moderately hard) | Dissolved oxygen concentration, 8.5 to 8.9 mg/L; pH 8.2 1; hardness, 142 2 mg/L as CaCO3; conductivity, 395 S; measured total un-ionized ammonia, less than 0.5 mg/L. | 0 | no | 0 | 8.5-8.9 | 142 |  |  | 395 µS | 8.2 |  | no | mortality | LC50 |  | mg/l | >10 | soluble metal data also available | trimmed Spearman-Karber | Griffitt, Robert J.; Luo, Jing; Gao, Jie; Bonzongo, Jean-Claude; Barber, David S. | 2008 | EFFECTS OF PARTICLE COMPOSITION AND SPECIES ON TOXICITY OF METALLIC NANOMATERIALS IN AQUATIC ORGANISMS | 10.1897/08-002.1 | new_dataset
metal | Co | Quantum Sphere | gas-phase condensation |  |  | unknown | metal oxide |  | 0 | 0 |  | 36.39 | 1.2% |  |  | 0.238 |  | 10.5 | SEM | 17.8 | sonicated (6.5sec 22.5 kHz 6W) |  | static | Fish | Danio rerio | adult |  |  |  | 48 | no |  | no |  |  |  |  | no | ASTM E729-96 | reconstituted water (moderately hard) | Dissolved oxygen concentration, 8.5 to 8.9 mg/L; pH 8.2 1; hardness, 142 2 mg/L as CaCO3; conductivity, 395 S; measured total un-ionized ammonia, less than 0.5 mg/L. | 0 | no | 0 | 8.5-8.9 | 142 |  |  | 395 µS | 8.2 |  | no | mortality | LC50 |  | mg/l | >10 | soluble metal data also available | trimmed Spearman-Karber | Griffitt, Robert J.; Luo, Jing; Gao, Jie; Bonzongo, Jean-Claude; Barber, David S. | 2008 | EFFECTS OF PARTICLE COMPOSITION AND SPECIES ON TOXICITY OF METALLIC NANOMATERIALS IN AQUATIC ORGANISMS | 10.1897/08-002.1 | new_dataset
metal | Ni | Quantum Sphere | gas-phase condensation |  |  | unknown | metal oxide |  | 0 | 0 |  | 50.56 | 3.7% |  |  | 0.292 |  | 6.1 | SEM | 21.9 | sonicated (6.5sec 22.5 kHz 6W) |  | static | Fish | Danio rerio | adult |  |  |  | 48 | no |  | no |  |  |  |  | no | ASTM E729-96 | reconstituted water (moderately hard) | Dissolved oxygen concentration, 8.5 to 8.9 mg/L; pH 8.2 1; hardness, 142 2 mg/L as CaCO3; conductivity, 395 S; measured total un-ionized ammonia, less than 0.5 mg/L. | 0 | no | 0 | 8.5-8.9 | 142 |  |  | 395 µS | 8.2 |  | no | mortality | LC50 |  | mg/l | >10 | soluble metal data also available | trimmed Spearman-Karber | Griffitt, Robert J.; Luo, Jing; Gao, Jie; Bonzongo, Jean-Claude; Barber, David S. | 2008 | EFFECTS OF PARTICLE COMPOSITION AND SPECIES ON TOXICITY OF METALLIC NANOMATERIALS IN AQUATIC ORGANISMS | 10.1897/08-002.1 | new_dataset
metal | Ag | Quantum Sphere | gas-phase condensation |  |  | unknown | metal oxide |  | 0 | 0 |  | 14.53 | 0.07% |  |  | 0.161 |  | 26.6 | SEM | -27 | sonicated (6.5sec 22.5 kHz 6W) |  | static | Fish | Danio rerio | juvenile |  |  |  | 48 | no |  | no |  |  |  |  | no | ASTM E729-96 | reconstituted water (moderately hard) | Dissolved oxygen concentration, 8.5 to 8.9 mg/L; pH 8.2 1; hardness, 142 2 mg/L as CaCO3; conductivity, 395 S; measured total un-ionized ammonia, less than 0.5 mg/L. | 0 | no | 0 | 8.5-8.9 | 142 |  |  | 395 µS | 8.2 |  | no | mortality | LC50 |  | mg/l | 7.2 | soluble metal data also available | trimmed Spearman-Karber | Griffitt, Robert J.; Luo, Jing; Gao, Jie; Bonzongo, Jean-Claude; Barber, David S. | 2008 | EFFECTS OF PARTICLE COMPOSITION AND SPECIES ON TOXICITY OF METALLIC NANOMATERIALS IN AQUATIC ORGANISMS | 10.1897/08-002.1 | new_dataset
metal | Cu | Quantum Sphere | gas-phase condensation |  |  | unknown | metal oxide |  | 0 | 0 |  | 30.77 | 0.03% |  |  | 0.179 |  | 26.7 | SEM | -0.69 | sonicated (6.5sec 22.5 kHz 6W) |  | static | Fish | Danio rerio | juvenile |  |  |  | 48 | no |  | no |  |  |  |  | no | ASTM E729-96 | reconstituted water (moderately hard) | Dissolved oxygen concentration, 8.5 to 8.9 mg/L; pH 8.2 1; hardness, 142 2 mg/L as CaCO3; conductivity, 395 S; measured total un-ionized ammonia, less than 0.5 mg/L. | 0 | no | 0 | 8.5-8.9 | 142 |  |  | 395 µS | 8.2 |  | no | mortality | LC50 |  | mg/l | 0.71 | soluble metal data also available | trimmed Spearman-Karber | Griffitt, Robert J.; Luo, Jing; Gao, Jie; Bonzongo, Jean-Claude; Barber, David S. | 2008 | EFFECTS OF PARTICLE COMPOSITION AND SPECIES ON TOXICITY OF METALLIC NANOMATERIALS IN AQUATIC ORGANISMS | 10.1897/08-002.1 | new_dataset
metal | Al | NovaCentrix |  |  |  | unknown | uncoated |  | 0 | 0 |  | 27.26 | 0.05% |  |  | 0.224 |  | 41.7 | SEM | 19.2 | sonicated (6.5sec 22.5 kHz 6W) |  | static | Fish | Danio rerio | juvenile |  |  |  | 48 | no |  | no |  |  |  |  | no | ASTM E729-96 | reconstituted water (moderately hard) | Dissolved oxygen concentration, 8.5 to 8.9 mg/L; pH 8.2 1; hardness, 142 2 mg/L as CaCO3; conductivity, 395 S; measured total un-ionized ammonia, less than 0.5 mg/L. | 0 | no | 0 | 8.5-8.9 | 142 |  |  | 395 µS | 8.2 |  | no | mortality | LC50 |  | mg/l | >10 | soluble metal data also available | trimmed Spearman-Karber | Griffitt, Robert J.; Luo, Jing; Gao, Jie; Bonzongo, Jean-Claude; Barber, David S. | 2008 | EFFECTS OF PARTICLE COMPOSITION AND SPECIES ON TOXICITY OF METALLIC NANOMATERIALS IN AQUATIC ORGANISMS | 10.1897/08-002.1 | new_dataset
metal | Co | Quantum Sphere | gas-phase condensation |  |  | unknown | metal oxide |  | 0 | 0 |  | 36.39 | 1.2% |  |  | 0.238 |  | 10.5 | SEM | 17.8 | sonicated (6.5sec 22.5 kHz 6W) |  | static | Fish | Danio rerio | juvenile |  |  |  | 48 | no |  | no |  |  |  |  | no | ASTM E729-96 | reconstituted water (moderately hard) | Dissolved oxygen concentration, 8.5 to 8.9 mg/L; pH 8.2 1; hardness, 142 2 mg/L as CaCO3; conductivity, 395 S; measured total un-ionized ammonia, less than 0.5 mg/L. | 0 | no | 0 | 8.5-8.9 | 142 |  |  | 395 µS | 8.2 |  | no | mortality | LC50 |  | mg/l | >10 | soluble metal data also available | trimmed Spearman-Karber | Griffitt, Robert J.; Luo, Jing; Gao, Jie; Bonzongo, Jean-Claude; Barber, David S. | 2008 | EFFECTS OF PARTICLE COMPOSITION AND SPECIES ON TOXICITY OF METALLIC NANOMATERIALS IN AQUATIC ORGANISMS | 10.1897/08-002.1 | new_dataset
metal | Ni | Quantum Sphere | gas-phase condensation |  |  | unknown | metal oxide |  | 0 | 0 |  | 50.56 | 3.7% |  |  | 0.292 |  | 6.1 | SEM | 21.9 | sonicated (6.5sec 22.5 kHz 6W) |  | static | Fish | Danio rerio | juvenile |  |  |  | 48 | no |  | no |  |  |  |  | no | ASTM E729-96 | reconstituted water (moderately hard) | Dissolved oxygen concentration, 8.5 to 8.9 mg/L; pH 8.2 1; hardness, 142 2 mg/L as CaCO3; conductivity, 395 S; measured total un-ionized ammonia, less than 0.5 mg/L. | 0 | no | 0 | 8.5-8.9 | 142 |  |  | 395 µS | 8.2 |  | no | mortality | LC50 |  | mg/l | >10 | soluble metal data also available | trimmed Spearman-Karber | Griffitt, Robert J.; Luo, Jing; Gao, Jie; Bonzongo, Jean-Claude; Barber, David S. | 2008 | EFFECTS OF PARTICLE COMPOSITION AND SPECIES ON TOXICITY OF METALLIC NANOMATERIALS IN AQUATIC ORGANISMS | 10.1897/08-002.1 | new_dataset
metal | Ag | Quantum Sphere | gas-phase condensation |  |  | unknown | metal oxide |  | 0 | 0 |  | 14.53 | 0.07% |  |  | 0.161 |  | 26.6 | SEM | -27 | sonicated (6.5sec 22.5 kHz 6W) |  | static | Crustacea | Daphnia pulex | adult |  |  |  | 48 | no |  | no | 14 | 10 | 14:10h light dark |  | no | ASTM E729-96 | reconstituted water (moderately hard) | Dissolved oxygen concentration, 8.5 to 8.9 mg/L; pH 8.2 1; hardness, 142 2 mg/L as CaCO3; conductivity, 395 S; measured total un-ionized ammonia, less than 0.5 mg/L. | 0 | no | 0 | 8.5-8.9 | 142 |  |  | 395 µS | 8.2 | 25 | no | mortality | LC50 |  | mg/l | 0.04 | soluble metal data also available | trimmed Spearman-Karber | Griffitt, Robert J.; Luo, Jing; Gao, Jie; Bonzongo, Jean-Claude; Barber, David S. | 2008 | EFFECTS OF PARTICLE COMPOSITION AND SPECIES ON TOXICITY OF METALLIC NANOMATERIALS IN AQUATIC ORGANISMS | 10.1897/08-002.1 | new_dataset
metal | Cu | Quantum Sphere | gas-phase condensation |  |  | unknown | metal oxide |  | 0 | 0 |  | 30.77 | 0.03% |  |  | 0.179 |  | 26.7 | SEM | -0.69 | sonicated (6.5sec 22.5 kHz 6W) |  | static | Crustacea | Daphnia pulex | adult |  |  |  | 48 | no |  | no | 14 | 10 | 14:10h light dark |  | no | ASTM E729-96 | reconstituted water (moderately hard) | Dissolved oxygen concentration, 8.5 to 8.9 mg/L; pH 8.2 1; hardness, 142 2 mg/L as CaCO3; conductivity, 395 S; measured total un-ionized ammonia, less than 0.5 mg/L. | 0 | no | 0 | 8.5-8.9 | 142 |  |  | 395 µS | 8.2 | 25 | no | mortality | LC50 |  | mg/l | 0.06 | soluble metal data also available | trimmed Spearman-Karber | Griffitt, Robert J.; Luo, Jing; Gao, Jie; Bonzongo, Jean-Claude; Barber, David S. | 2008 | EFFECTS OF PARTICLE COMPOSITION AND SPECIES ON TOXICITY OF METALLIC NANOMATERIALS IN AQUATIC ORGANISMS | 10.1897/08-002.1 | new_dataset
metal | Al | NovaCentrix |  |  |  | unknown | uncoated |  | 0 | 0 |  | 27.26 | 0.05% |  |  | 0.224 |  | 41.7 | SEM | 19.2 | sonicated (6.5sec 22.5 kHz 6W) |  | static | Crustacea | Daphnia pulex | adult |  |  |  | 48 | no |  | no | 14 | 10 | 14:10h light dark |  | no | ASTM E729-96 | reconstituted water (moderately hard) | Dissolved oxygen concentration, 8.5 to 8.9 mg/L; pH 8.2 1; hardness, 142 2 mg/L as CaCO3; conductivity, 395 S; measured total un-ionized ammonia, less than 0.5 mg/L. | 0 | no | 0 | 8.5-8.9 | 142 |  |  | 395 µS | 8.2 | 25 | no | mortality | LC50 |  | mg/l | >10 | soluble metal data also available | trimmed Spearman-Karber | Griffitt, Robert J.; Luo, Jing; Gao, Jie; Bonzongo, Jean-Claude; Barber, David S. | 2008 | EFFECTS OF PARTICLE COMPOSITION AND SPECIES ON TOXICITY OF METALLIC NANOMATERIALS IN AQUATIC ORGANISMS | 10.1897/08-002.1 | new_dataset
metal | Co | Quantum Sphere | gas-phase condensation |  |  | unknown | metal oxide |  | 0 | 0 |  | 36.39 | 1.2% |  |  | 0.238 |  | 10.5 | SEM | 17.8 | sonicated (6.5sec 22.5 kHz 6W) |  | static | Crustacea | Daphnia pulex | adult |  |  |  | 48 | no |  | no | 14 | 10 | 14:10h light dark |  | no | ASTM E729-96 | reconstituted water (moderately hard) | Dissolved oxygen concentration, 8.5 to 8.9 mg/L; pH 8.2 1; hardness, 142 2 mg/L as CaCO3; conductivity, 395 S; measured total un-ionized ammonia, less than 0.5 mg/L. | 0 | no | 0 | 8.5-8.9 | 142 |  |  | 395 µS | 8.2 | 25 | no | mortality | LC50 |  | mg/l | >10 | soluble metal data also available | trimmed Spearman-Karber | Griffitt, Robert J.; Luo, Jing; Gao, Jie; Bonzongo, Jean-Claude; Barber, David S. | 2008 | EFFECTS OF PARTICLE COMPOSITION AND SPECIES ON TOXICITY OF METALLIC NANOMATERIALS IN AQUATIC ORGANISMS | 10.1897/08-002.1 | new_dataset
metal | Ni | Quantum Sphere | gas-phase condensation |  |  | unknown | metal oxide |  | 0 | 0 |  | 50.56 | 3.7% |  |  | 0.292 |  | 6.1 | SEM | 21.9 | sonicated (6.5sec 22.5 kHz 6W) |  | static | Crustacea | Daphnia pulex | adult |  |  |  | 48 | no |  | no | 14 | 10 | 14:10h light dark |  | no | ASTM E729-96 | reconstituted water (moderately hard) | Dissolved oxygen concentration, 8.5 to 8.9 mg/L; pH 8.2 1; hardness, 142 2 mg/L as CaCO3; conductivity, 395 S; measured total un-ionized ammonia, less than 0.5 mg/L. | 0 | no | 0 | 8.5-8.9 | 142 |  |  | 395 µS | 8.2 | 25 | no | mortality | LC50 |  | mg/l | 3.89 | soluble metal data also available | trimmed Spearman-Karber | Griffitt, Robert J.; Luo, Jing; Gao, Jie; Bonzongo, Jean-Claude; Barber, David S. | 2008 | EFFECTS OF PARTICLE COMPOSITION AND SPECIES ON TOXICITY OF METALLIC NANOMATERIALS IN AQUATIC ORGANISMS | 10.1897/08-002.1 | new_dataset
metal | Ag | Quantum Sphere | gas-phase condensation |  |  | unknown | metal oxide |  | 0 | 0 |  | 14.53 | 0.07% |  |  | 0.161 |  | 26.6 | SEM | -27 | sonicated (6.5sec 22.5 kHz 6W) |  | static | Crustacea | Ceriodaphnia dubia | neonate |  |  |  | 48 | no |  | no | 14 | 10 | 14:10h light dark |  | no | ASTM E729-96 | reconstituted water (moderately hard) | Dissolved oxygen concentration, 8.5 to 8.9 mg/L; pH 8.2 1; hardness, 142 2 mg/L as CaCO3; conductivity, 395 S; measured total un-ionized ammonia, less than 0.5 mg/L. | 0 | no | 0 | 8.5-8.9 | 142 |  |  | 395 µS | 8.2 | 20 | no | mortality | LC50 |  | mg/l | 0.067 | soluble metal data also available | trimmed Spearman-Karber | Griffitt, Robert J.; Luo, Jing; Gao, Jie; Bonzongo, Jean-Claude; Barber, David S. | 2008 | EFFECTS OF PARTICLE COMPOSITION AND SPECIES ON TOXICITY OF METALLIC NANOMATERIALS IN AQUATIC ORGANISMS | 10.1897/08-002.1 | new_dataset
metal | Cu | Quantum Sphere | gas-phase condensation |  |  | unknown | metal oxide |  | 0 | 0 |  | 30.77 | 0.03% |  |  | 0.179 |  | 26.7 | SEM | -0.69 | sonicated (6.5sec 22.5 kHz 6W) |  | static | Crustacea | Ceriodaphnia dubia | neonate |  |  |  | 48 | no |  | no | 14 | 10 | 14:10h light dark |  | no | ASTM E729-96 | reconstituted water (moderately hard) | Dissolved oxygen concentration, 8.5 to 8.9 mg/L; pH 8.2 1; hardness, 142 2 mg/L as CaCO3; conductivity, 395 S; measured total un-ionized ammonia, less than 0.5 mg/L. | 0 | no | 0 | 8.5-8.9 | 142 |  |  | 395 µS | 8.2 | 20 | no | mortality | LC50 |  | mg/l | 0.419 | soluble metal data also available | trimmed Spearman-Karber | Griffitt, Robert J.; Luo, Jing; Gao, Jie; Bonzongo, Jean-Claude; Barber, David S. | 2008 | EFFECTS OF PARTICLE COMPOSITION AND SPECIES ON TOXICITY OF METALLIC NANOMATERIALS IN AQUATIC ORGANISMS | 10.1897/08-002.1 | new_dataset
metal | Al | NovaCentrix |  |  |  | unknown | uncoated |  | 0 | 0 |  | 27.26 | 0.05% |  |  | 0.224 |  | 41.7 | SEM | 19.2 | sonicated (6.5sec 22.5 kHz 6W) |  | static | Crustacea | Ceriodaphnia dubia | neonate |  |  |  | 48 | no |  | no | 14 | 10 | 14:10h light dark |  | no | ASTM E729-96 | reconstituted water (moderately hard) | Dissolved oxygen concentration, 8.5 to 8.9 mg/L; pH 8.2 1; hardness, 142 2 mg/L as CaCO3; conductivity, 395 S; measured total un-ionized ammonia, less than 0.5 mg/L. | 0 | no | 0 | 8.5-8.9 | 142 |  |  | 395 µS | 8.2 | 20 | no | mortality | LC50 |  | mg/l | 3.99 | soluble metal data also available | trimmed Spearman-Karber | Griffitt, Robert J.; Luo, Jing; Gao, Jie; Bonzongo, Jean-Claude; Barber, David S. | 2008 | EFFECTS OF PARTICLE COMPOSITION AND SPECIES ON TOXICITY OF METALLIC NANOMATERIALS IN AQUATIC ORGANISMS | 10.1897/08-002.1 | new_dataset
metal | Co | Quantum Sphere | gas-phase condensation |  |  | unknown | metal oxide |  | 0 | 0 |  | 36.39 | 1.2% |  |  | 0.238 |  | 10.5 | SEM | 17.8 | sonicated (6.5sec 22.5 kHz 6W) |  | static | Crustacea | Ceriodaphnia dubia | neonate |  |  |  | 48 | no |  | no | 14 | 10 | 14:10h light dark |  | no | ASTM E729-96 | reconstituted water (moderately hard) | Dissolved oxygen concentration, 8.5 to 8.9 mg/L; pH 8.2 1; hardness, 142 2 mg/L as CaCO3; conductivity, 395 S; measured total un-ionized ammonia, less than 0.5 mg/L. | 0 | no | 0 | 8.5-8.9 | 142 |  |  | 395 µS | 8.2 | 20 | no | mortality | LC50 |  | mg/l | 1.67 | soluble metal data also available | trimmed Spearman-Karber | Griffitt, Robert J.; Luo, Jing; Gao, Jie; Bonzongo, Jean-Claude; Barber, David S. | 2008 | EFFECTS OF PARTICLE COMPOSITION AND SPECIES ON TOXICITY OF METALLIC NANOMATERIALS IN AQUATIC ORGANISMS | 10.1897/08-002.1 | new_dataset
metal | Ni | Quantum Sphere | gas-phase condensation |  |  | unknown | metal oxide |  | 0 | 0 |  | 50.56 | 3.7% |  |  | 0.292 |  | 6.1 | SEM | 21.9 | sonicated (6.5sec 22.5 kHz 6W) |  | static | Crustacea | Ceriodaphnia dubia | neonate |  |  |  | 48 | no |  | no | 14 | 10 | 14:10h light dark |  | no | ASTM E729-96 | reconstituted water (moderately hard) | Dissolved oxygen concentration, 8.5 to 8.9 mg/L; pH 8.2 1; hardness, 142 2 mg/L as CaCO3; conductivity, 395 S; measured total un-ionized ammonia, less than 0.5 mg/L. | 0 | no | 0 | 8.5-8.9 | 142 |  |  | 395 µS | 8.2 | 20 | no | mortality | LC50 |  | mg/l | 0.674 | soluble metal data also available | trimmed Spearman-Karber | Griffitt, Robert J.; Luo, Jing; Gao, Jie; Bonzongo, Jean-Claude; Barber, David S. | 2008 | EFFECTS OF PARTICLE COMPOSITION AND SPECIES ON TOXICITY OF METALLIC NANOMATERIALS IN AQUATIC ORGANISMS | 10.1897/08-002.1 | new_dataset
metal | Ag | Quantum Sphere | gas-phase condensation |  |  | unknown | metal oxide |  | 0 | 0 |  | 14.53 | [5 empty] | 26.6 | SEM |  | sonicated (6.5sec 22.5 kHz 6W) |  |  | Algae | Raphidocelis subcapitata |  |  |  |  | 96 | no |  | no |  |  |  | 86 µE/m/s | no | US EPA/821/R-02/013 | reconstituted water (moderately hard) |  | 0 | no | 0 | [6 empty] | room temperature | no | growth inhibition (optical density) | IC50 |  | mg/l | 0.19 | soluble metal data also available | trimmed Spearman-Karber | Griffitt, Robert J.; Luo, Jing; Gao, Jie; Bonzongo, Jean-Claude; Barber, David S. | 2008 | EFFECTS OF PARTICLE COMPOSITION AND SPECIES ON TOXICITY OF METALLIC NANOMATERIALS IN AQUATIC ORGANISMS | 10.1897/08-002.1 | new_dataset
metal | Cu | Quantum Sphere | gas-phase condensation |  |  | unknown | metal oxide |  | 0 | 0 |  | 30.77 | [5 empty] | 26.7 | SEM |  | sonicated (6.5sec 22.5 kHz 6W) |  |  | Algae | Raphidocelis subcapitata |  |  |  |  | 96 | no |  | no |  |  |  | 86 µE/m/s | no | US EPA/821/R-02/013 | reconstituted water (moderately hard) |  | 0 | no | 0 | [6 empty] | room temperature | no | growth inhibition (optical density) | IC50 |  | mg/l | 0.54 | soluble metal data also available | trimmed Spearman-Karber | Griffitt, Robert J.; Luo, Jing; Gao, Jie; Bonzongo, Jean-Claude; Barber, David S. | 2008 | EFFECTS OF PARTICLE COMPOSITION AND SPECIES ON TOXICITY OF METALLIC NANOMATERIALS IN AQUATIC ORGANISMS | 10.1897/08-002.1 | new_dataset
metal | Al | NovaCentrix |  |  |  | unknown | uncoated |  | 0 | 0 |  | 27.26 | [5 empty] | 41.7 | SEM |  | sonicated (6.5sec 22.5 kHz 6W) |  |  | Algae | Raphidocelis subcapitata |  |  |  |  | 96 | no |  | no |  |  |  | 86 µE/m/s | no | US EPA/821/R-02/013 | reconstituted water (moderately hard) |  | 0 | no | 0 | [6 empty] | room temperature | no | growth inhibition (optical density) | IC50 |  | mg/l | 8.3 | soluble metal data also available | trimmed Spearman-Karber | Griffitt, Robert J.; Luo, Jing; Gao, Jie; Bonzongo, Jean-Claude; Barber, David S. | 2008 | EFFECTS OF PARTICLE COMPOSITION AND SPECIES ON TOXICITY OF METALLIC NANOMATERIALS IN AQUATIC ORGANISMS | 10.1897/08-002.1 | new_dataset
metal | Ni | Quantum Sphere | gas-phase condensation |  |  | unknown | metal oxide |  | 0 | 0 |  | 50.56 | [5 empty] | 6.1 | SEM |  | sonicated (6.5sec 22.5 kHz 6W) |  |  | Algae | Raphidocelis subcapitata |  |  |  |  | 96 | no |  | no |  |  |  | 86 µE/m/s | no | US EPA/821/R-02/013 | reconstituted water (moderately hard) |  | 0 | no | 0 | [6 empty] | room temperature | no | growth inhibition (optical density) | IC50 |  | mg/l | 0.35 | soluble metal data also available | trimmed Spearman-Karber | Griffitt, Robert J.; Luo, Jing; Gao, Jie; Bonzongo, Jean-Claude; Barber, David S. | 2008 | EFFECTS OF PARTICLE COMPOSITION AND SPECIES ON TOXICITY OF METALLIC NANOMATERIALS IN AQUATIC ORGANISMS | 10.1897/08-002.1 | new_dataset
metal oxide | TiO2 | American Elements |  | Lot No. 17789-4328 |  | unknown | uncoated |  | 100 | 0 | anatase | [6 empty] | 11.2 | XRD |  | stirred (30min) |  |  | Crustacea | Ceriodaphnia dubia | neonate |  |  |  | 48 | no |  | no | 16 | 8 | 16:8h light dark |  | no | US EPA/821/R-02/012 | reconstituted water (moderately hard) | Test water hardness and alkalinity ranged from 80100 mg/l and 6075 mg/l CaCO3, respectivelydissolved oxygen values were consistently above 7.5 mg/l. | 0 | no |  | >7.5 | 80-100 | 60-75 |  | 300-390 μmho/cm | 7.3-8.3 | 25 | no | mortality | LC50 |  | mg/l | 3 | IC25 chronic data available |  | Hall, Scott; Bradley, Tina; Moore, Joshua T.; Kuykindall, Tunishia; Minella, Lauren | 2009 | Acute and chronic toxicity of nano-scale TiO <sub>2</sub> particles to freshwater fish, cladocerans, and green algae, and effects of organic and inorganic substrate on TiO <sub>2</sub> toxicity | 10.1080/17435390902788078 | new_dataset
metal oxide | TiO2 | American Elements |  | Lot No. 17789-4328 |  | unknown | uncoated |  | 100 | 0 | anatase | [6 empty] | 11.2 | XRD |  | stirred (30min) |  |  | Crustacea | Ceriodaphnia dubia | neonate |  |  |  | 48 | no |  | no | 16 | 8 | 16:8h light dark |  | no | US EPA/821/R-02/012 | reconstituted water (moderately hard) | Test water hardness and alkalinity ranged from 80100 mg/l and 6075 mg/l CaCO3, respectivelydissolved oxygen values were consistently above 7.5 mg/l. | 0 | no |  | >7.5 | 80-100 | 60-75 |  | 300-390 μmho/cm | 7.3-8.3 | 25 | no | mortality | LC50 |  | mg/l | 13.4 | IC25 chronic data available |  | Hall, Scott; Bradley, Tina; Moore, Joshua T.; Kuykindall, Tunishia; Minella, Lauren | 2009 | Acute and chronic toxicity of nano-scale TiO <sub>2</sub> particles to freshwater fish, cladocerans, and green algae, and effects of organic and inorganic substrate on TiO <sub>2</sub> toxicity | 10.1080/17435390902788078 | new_dataset
metal oxide | TiO2 | American Elements |  | Lot No. 17789-4328 |  | unknown | uncoated |  | 100 | 0 | anatase | [6 empty] | 11.2 | XRD |  | stirred (30min) |  |  | Crustacea | Ceriodaphnia dubia | neonate |  |  |  | 48 | no |  | no | 16 | 8 | 16:8h light dark |  | no | US EPA/821/R-02/012 | reconstituted water (moderately hard) | Test water hardness and alkalinity ranged from 80100 mg/l and 6075 mg/l CaCO3, respectivelydissolved oxygen values were consistently above 7.5 mg/l. | 0 | no |  | >7.5 | 80-100 | 60-75 |  | 300-390 μmho/cm | 7.3-8.3 | 25 | no | mortality | LC50 |  | mg/l | 11 | IC25 chronic data available |  | Hall, Scott; Bradley, Tina; Moore, Joshua T.; Kuykindall, Tunishia; Minella, Lauren | 2009 | Acute and chronic toxicity of nano-scale TiO <sub>2</sub> particles to freshwater fish, cladocerans, and green algae, and effects of organic and inorganic substrate on TiO <sub>2</sub> toxicity | 10.1080/17435390902788078 | new_dataset
metal oxide | TiO2 | American Elements |  | Lot No. 17789-4328 |  | unknown | uncoated |  | 100 | 0 | anatase | [6 empty] | 11.2 | XRD |  | stirred (30min) |  |  | Crustacea | Ceriodaphnia dubia | neonate |  |  |  | 48 | no |  | no | 16 | 8 | 16:8h light dark |  | no | US EPA/821/R-02/012 | reconstituted water (moderately hard) | Test water hardness and alkalinity ranged from 80100 mg/l and 6075 mg/l CaCO3, respectivelydissolved oxygen values were consistently above 7.5 mg/l. | 0 | no |  | >7.5 | 80-100 | 60-75 |  | 300-390 μmho/cm | 7.3-8.3 | 25 | no | mortality | LC50 |  | mg/l | 3.6 | IC25 chronic data available |  | Hall, Scott; Bradley, Tina; Moore, Joshua T.; Kuykindall, Tunishia; Minella, Lauren | 2009 | Acute and chronic toxicity of nano-scale TiO <sub>2</sub> particles to freshwater fish, cladocerans, and green algae, and effects of organic and inorganic substrate on TiO <sub>2</sub> toxicity | 10.1080/17435390902788078 | new_dataset
metal oxide | TiO2 | American Elements |  | Lot No. 17789-4328 |  | unknown | uncoated |  | 100 | 0 | anatase | [6 empty] | 11.2 | XRD |  | stirred (30min) |  |  | Crustacea | Ceriodaphnia dubia | neonate |  |  |  | 48 | no |  | no | 16 | 8 | 16:8h light dark |  | no | US EPA/821/R-02/012 | reconstituted water (moderately hard) | Test water hardness and alkalinity ranged from 80100 mg/l and 6075 mg/l CaCO3, respectivelydissolved oxygen values were consistently above 7.5 mg/l. | 0 | no |  | >7.5 | 80-100 | 60-75 |  | 300-390 μmho/cm | 7.3-8.3 | 25 | no | mortality | LC50 |  | mg/l | 15.9 | IC25 chronic data available |  | Hall, Scott; Bradley, Tina; Moore, Joshua T.; Kuykindall, Tunishia; Minella, Lauren | 2009 | Acute and chronic toxicity of nano-scale TiO <sub>2</sub> particles to freshwater fish, cladocerans, and green algae, and effects of organic and inorganic substrate on TiO <sub>2</sub> toxicity | 10.1080/17435390902788078 | new_dataset
metal oxide | TiO2 | American Elements |  | Lot No. 17789-4328 |  | unknown | uncoated |  | 100 | 0 | anatase | [6 empty] | 11.2 | XRD |  | stirred (30min) |  |  | Crustacea | Ceriodaphnia dubia | neonate |  |  |  | 48 | no |  | no | 16 | 8 | 16:8h light dark |  | no | US EPA/821/R-02/012 | reconstituted water (moderately hard) | Test water hardness and alkalinity ranged from 80100 mg/l and 6075 mg/l CaCO3, respectivelydissolved oxygen values were consistently above 7.5 mg/l. | 1.5 mg/l (TOC) | yes |  | >7.5 | 80-100 | 60-75 |  | 300-390 μmho/cm | 7.3-8.3 | 25 | no | mortality | LC50 |  | mg/l | >100 | IC25 chronic data available |  | Hall, Scott; Bradley, Tina; Moore, Joshua T.; Kuykindall, Tunishia; Minella, Lauren | 2009 | Acute and chronic toxicity of nano-scale TiO <sub>2</sub> particles to freshwater fish, cladocerans, and green algae, and effects of organic and inorganic substrate on TiO <sub>2</sub> toxicity | 10.1080/17435390902788078 | new_dataset
metal oxide | TiO2 | American Elements |  | Lot No. 17789-4328 |  | unknown | uncoated |  | 100 | 0 | anatase | [6 empty] | 11.2 | XRD |  | stirred (30min) |  |  | Crustacea | Ceriodaphnia dubia | neonate |  |  |  | 48 | no |  | no | 16 | 8 | 16:8h light dark |  | no | US EPA/821/R-02/012 | reconstituted water (moderately hard) | Test water hardness and alkalinity ranged from 80100 mg/l and 6075 mg/l CaCO3, respectivelydissolved oxygen values were consistently above 7.5 mg/l. | 1.5 mg/l (TOC) | yes |  | >7.5 | 80-100 | 60-75 |  | 300-390 μmho/cm | 7.3-8.3 | 25 | no | mortality | LC50 |  | mg/l | >100 | IC25 chronic data available |  | Hall, Scott; Bradley, Tina; Moore, Joshua T.; Kuykindall, Tunishia; Minella, Lauren | 2009 | Acute and chronic toxicity of nano-scale TiO <sub>2</sub> particles to freshwater fish, cladocerans, and green algae, and effects of organic and inorganic substrate on TiO <sub>2</sub> toxicity | 10.1080/17435390902788078 | new_dataset
metal oxide | TiO2 | American Elements |  | Lot No. 17789-4328 |  | unknown | uncoated |  | 100 | 0 | anatase | [6 empty] | 11.2 | XRD |  | stirred (30min) |  |  | Crustacea | Ceriodaphnia dubia | neonate |  |  |  | 48 | no |  | no | 16 | 8 | 16:8h light dark |  | no | US EPA/821/R-02/012 | reconstituted water (moderately hard) | Test water hardness and alkalinity ranged from 80100 mg/l and 6075 mg/l CaCO3, respectivelydissolved oxygen values were consistently above 7.5 mg/l. | 1.5 mg/l (TOC) | yes |  | >7.5 | 80-100 | 60-75 |  | 300-390 μmho/cm | 7.3-8.3 | 25 | no | mortality | LC50 |  | mg/l | 57.6 | IC25 chronic data available |  | Hall, Scott; Bradley, Tina; Moore, Joshua T.; Kuykindall, Tunishia; Minella, Lauren | 2009 | Acute and chronic toxicity of nano-scale TiO <sub>2</sub> particles to freshwater fish, cladocerans, and green algae, and effects of organic and inorganic substrate on TiO <sub>2</sub> toxicity | 10.1080/17435390902788078 | new_dataset
metal oxide | TiO2 | American Elements |  | Lot No. 17789-4328 |  | unknown | uncoated |  | 100 | 0 | anatase | [6 empty] | 11.2 | XRD |  | stirred (30min) |  |  | Crustacea | Ceriodaphnia dubia | neonate |  |  |  | 48 | no |  | no | 16 | 8 | 16:8h light dark |  | no | US EPA/821/R-02/012 | reconstituted water (moderately hard) | Test water hardness and alkalinity ranged from 80100 mg/l and 6075 mg/l CaCO3, respectivelydissolved oxygen values were consistently above 7.5 mg/l. | 10 mg/l clay | yes |  | >7.5 | 80-100 | 60-75 |  | 300-390 μmho/cm | 7.3-8.3 | 25 | no | mortality | LC50 |  | mg/l | 38.6 | IC25 chronic data available |  | Hall, Scott; Bradley, Tina; Moore, Joshua T.; Kuykindall, Tunishia; Minella, Lauren | 2009 | Acute and chronic toxicity of nano-scale TiO <sub>2</sub> particles to freshwater fish, cladocerans, and green algae, and effects of organic and inorganic substrate on TiO <sub>2</sub> toxicity | 10.1080/17435390902788078 | new_dataset
metal oxide | TiO2 | American Elements |  | Lot No. 17789-4328 |  | unknown | uncoated |  | 100 | 0 | anatase | [6 empty] | 11.2 | XRD |  | stirred (30min) |  |  | Crustacea | Daphnia pulex | neonate |  |  |  | 48 | no |  | no | 16 | 8 | 16:8h light dark |  | no | US EPA/821/R-02/012 | reconstituted water (moderately hard) | Test water hardness and alkalinity ranged from 80100 mg/l and 6075 mg/l CaCO3, respectivelydissolved oxygen values were consistently above 7.5 mg/l. | 0 | no |  | >7.5 | 80-100 | 60-75 |  | 300-390 μmho/cm | 7.3-8.3 | 25 | no | mortality | LC50 |  | mg/l | 6.5 | IC25 chronic data available |  | Hall, Scott; Bradley, Tina; Moore, Joshua T.; Kuykindall, Tunishia; Minella, Lauren | 2009 | Acute and chronic toxicity of nano-scale TiO <sub>2</sub> particles to freshwater fish, cladocerans, and green algae, and effects of organic and inorganic substrate on TiO <sub>2</sub> toxicity | 10.1080/17435390902788078 | new_dataset
metal oxide | TiO2 | American Elements |  | Lot No. 17789-4328 |  | unknown | uncoated |  | 100 | 0 | anatase | [6 empty] | 11.2 | XRD |  | stirred (30min) |  |  | Crustacea | Daphnia pulex | neonate |  |  |  | 48 | no |  | no | 16 | 8 | 16:8h light dark |  | no | US EPA/821/R-02/012 | reconstituted water (moderately hard) | Test water hardness and alkalinity ranged from 80100 mg/l and 6075 mg/l CaCO3, respectivelydissolved oxygen values were consistently above 7.5 mg/l. | 0 | no |  | >7.5 | 80-100 | 60-75 |  | 300-390 μmho/cm | 7.3-8.3 | 25 | no | mortality | LC50 |  | mg/l | 13 | IC25 chronic data available |  | Hall, Scott; Bradley, Tina; Moore, Joshua T.; Kuykindall, Tunishia; Minella, Lauren | 2009 | Acute and chronic toxicity of nano-scale TiO <sub>2</sub> particles to freshwater fish, cladocerans, and green algae, and effects of organic and inorganic substrate on TiO <sub>2</sub> toxicity | 10.1080/17435390902788078 | new_dataset
metal oxide | TiO2 | American Elements |  | Lot No. 17789-4328 |  | unknown | uncoated |  | 100 | 0 | anatase | [6 empty] | 11.2 | XRD |  | stirred (30min) |  |  | Fish | Pimephales promelas | 14days |  |  | no | 48 | no |  | no | 16 | 8 | 16:8h light dark |  | no | US EPA/821/R-02/012 | reconstituted water (moderately hard) | Test water hardness and alkalinity ranged from 80100 mg/l and 6075 mg/l CaCO3, respectivelydissolved oxygen values were consistently above 7.5 mg/l. | 0 | no |  | >7.5 | 80-100 | 60-75 |  | 300-390 μmho/cm | 7.3-8.3 | 25 | no | mortality | LC50 |  | mg/l | 500 | IC25 chronic data available |  | Hall, Scott; Bradley, Tina; Moore, Joshua T.; Kuykindall, Tunishia; Minella, Lauren | 2009 | Acute and chronic toxicity of nano-scale TiO <sub>2</sub> particles to freshwater fish, cladocerans, and green algae, and effects of organic and inorganic substrate on TiO <sub>2</sub> toxicity | 10.1080/17435390902788078 | new_dataset
metal oxide | TiO2 | American Elements |  | Lot No. 17789-4328 |  | unknown | uncoated |  | 100 | 0 | anatase | [6 empty] | 11.2 | XRD |  | stirred (30min) |  |  | Fish | Pimephales promelas | 14days |  |  | no | 48 | no |  | no | 16 | 8 | 16:8h light dark |  | no | US EPA/821/R-02/012 | reconstituted water (moderately hard) | Test water hardness and alkalinity ranged from 80100 mg/l and 6075 mg/l CaCO3, respectivelydissolved oxygen values were consistently above 7.5 mg/l. | 0 | no |  | >7.5 | 80-100 | 60-75 |  | 300-390 μmho/cm | 7.3-8.3 | 25 | no | mortality | LC50 |  | mg/l | >1000 | IC25 chronic data available |  | Hall, Scott; Bradley, Tina; Moore, Joshua T.; Kuykindall, Tunishia; Minella, Lauren | 2009 | Acute and chronic toxicity of nano-scale TiO <sub>2</sub> particles to freshwater fish, cladocerans, and green algae, and effects of organic and inorganic substrate on TiO <sub>2</sub> toxicity | 10.1080/17435390902788078 | new_dataset
metal oxide | TiO2 | American Elements |  | Lot No. 17789-4328 |  | unknown | uncoated |  | 100 | 0 | anatase | [6 empty] | 11.2 | XRD |  | stirred (30min) |  |  | Fish | Pimephales promelas | 14days |  |  | no | 48 | no |  | no | 16 | 8 | 16:8h light dark |  | no | US EPA/821/R-02/012 | reconstituted water (moderately hard) | Test water hardness and alkalinity ranged from 80100 mg/l and 6075 mg/l CaCO3, respectivelydissolved oxygen values were consistently above 7.5 mg/l. | 0 | no |  | >7.5 | 80-100 | 60-75 |  | 300-390 μmho/cm | 7.3-8.3 | 25 | no | mortality | LC50 |  | mg/l | >1000 | IC25 chronic data available |  | Hall, Scott; Bradley, Tina; Moore, Joshua T.; Kuykindall, Tunishia; Minella, Lauren | 2009 | Acute and chronic toxicity of nano-scale TiO <sub>2</sub> particles to freshwater fish, cladocerans, and green algae, and effects of organic and inorganic substrate on TiO <sub>2</sub> toxicity | 10.1080/17435390902788078 | new_dataset
metal oxide | TiO2 | American Elements |  | Lot No. 17789-4328 |  | unknown | uncoated |  | 100 | 0 | anatase | [6 empty] | 11.2 | XRD |  | stirred (30min) |  |  | Fish | Pimephales promelas | 14days |  |  | yes | 96 | no |  | no | 16 | 8 | 16:8h light dark |  | no | US EPA/821/R-02/012 | reconstituted water (moderately hard) | Test water hardness and alkalinity ranged from 80100 mg/l and 6075 mg/l CaCO3, respectivelydissolved oxygen values were consistently above 7.5 mg/l. | 0 | no |  | >7.5 | 80-100 | 60-75 |  | 300-390 μmho/cm | 7.3-8.3 | 25 | no | mortality | LC50 |  | mg/l | >1000 | IC25 chronic data available |  | Hall, Scott; Bradley, Tina; Moore, Joshua T.; Kuykindall, Tunishia; Minella, Lauren | 2009 | Acute and chronic toxicity of nano-scale TiO <sub>2</sub> particles to freshwater fish, cladocerans, and green algae, and effects of organic and inorganic substrate on TiO <sub>2</sub> toxicity | 10.1080/17435390902788078 | new_dataset
metal oxide | ZnO | Sigma-Aldrich |  |  |  | unknown | uncoated |  | 0 | 0 | [7 empty] | 50-70 |  |  | vortexed | sonicated (30min) |  | Crustacea | Thamnocephalus platyurus | larvae |  |  |  | 24 | no |  | no | 0 | 24 | dark |  | no | Thamnotoxkit F | reconstituted water (moderately hard) |  | 0 | no | 0 | [5 empty] | 7.3-7.8 | 25 | no | mortality | LC50 |  | mg/l | 0.14 | V. fischeri data also available | Biotox | Heinlaan, Margit; Ivask, Angela; Blinova, Irina; Dubourguier, Henri-Charles; Kahru, Anne | 2008 | Toxicity of nanosized and bulk ZnO, CuO and TiO2 to bacteria Vibrio fischeri and crustaceans Daphnia magna and Thamnocephalus platyurus | 10.1016/j.chemosphere.2007.11.047 | new_dataset
metal oxide | CuO | Sigma-Aldrich |  |  |  | unknown | uncoated |  | 0 | 0 | [7 empty] | 30 |  |  | vortexed | sonicated (30min) |  | Crustacea | Thamnocephalus platyurus | larvae |  |  |  | 24 | no |  | no | 0 | 24 | dark |  | no | Thamnotoxkit F | reconstituted water (moderately hard) |  | 0 | no | 0 | [5 empty] | 7.3-7.8 | 25 | no | mortality | LC50 |  | mg/l | 1.7 | V. fischeri data also available | Biotox | Heinlaan, Margit; Ivask, Angela; Blinova, Irina; Dubourguier, Henri-Charles; Kahru, Anne | 2008 | Toxicity of nanosized and bulk ZnO, CuO and TiO2 to bacteria Vibrio fischeri and crustaceans Daphnia magna and Thamnocephalus platyurus | 10.1016/j.chemosphere.2007.11.047 | new_dataset
metal oxide | TiO2 | Sigma-Aldrich |  |  |  | unknown | uncoated | [10 empty] | 25-70 |  |  | vortexed | sonicated (30min) |  | Crustacea | Thamnocephalus platyurus | larvae |  |  |  | 24 | no |  | no | 0 | 24 | dark |  | no | Thamnotoxkit F | reconstituted water (moderately hard) |  | 0 | no | 0 | [5 empty] | 7.3-7.8 | 25 | no | mortality | LC50 |  | mg/l | >20000 | V. fischeri data also available | Biotox | Heinlaan, Margit; Ivask, Angela; Blinova, Irina; Dubourguier, Henri-Charles; Kahru, Anne | 2008 | Toxicity of nanosized and bulk ZnO, CuO and TiO2 to bacteria Vibrio fischeri and crustaceans Daphnia magna and Thamnocephalus platyurus | 10.1016/j.chemosphere.2007.11.047 | new_dataset
metal oxide | CeO2 | Umicore |  |  | image in supp material | irregular | uncoated |  | 0 | 0 | face-centered-cubic | 61 |  | NTA data after 24h available | CHECK AGAIN, THERE'S DATA IN PAPER |  |  | 14 |  | data after 24h available |  | stirred |  | Crustacea | Thamnocephalus platyurus | instar II-III |  |  |  | 24 | no |  | no | 0 | 24 | dark |  | no | Thamnotoxkit F | reconstituted water (moderately hard) |  | 0 | no | 0 | [5 empty] | 7.4 | 25 | no | mortality | LC50 |  | mg/l | >5000 |  |  | Hoecke, Karen Van; Quik, Joris T. K.; Mankiewicz-Boczek, Joanna; Schamphelaere, Karel A.C. De; Elsaesser, Andreas; Meeren, Paul Van der; Barnes, Clifford; McKerr, George; Howard, C. Vyvyan; Meent, Dik Van De; Rydzyński, Konrad; Dawson, Kenneth A.; Salvati, Anna; Lesniak, Anna; Lynch, Iseult; Silversmit, Geert; Samber, Björn De; Vincze, Laszlo; Janssen, Colin R. | 2009 | Fate and Effects of CeO <sub>2</sub> Nanoparticles in Aquatic Ecotoxicity Tests | 10.1021/es9002444 | new_dataset
metal oxide | CeO2 | Umicore |  |  | image in supp material | irregular | uncoated |  | 0 | 0 | face-centered-cubic | 42 |  | NTA data after 24h available | CHECK AGAIN, THERE'S DATA IN PAPER |  |  | 20 |  | data after 24h available |  | stirred |  | Crustacea | Thamnocephalus platyurus | instar II-III |  |  |  | 24 | no |  | no | 0 | 24 | dark |  | no | Thamnotoxkit F | reconstituted water (moderately hard) |  | 0 | no | 0 | [5 empty] | 7.4 | 25 | no | mortality | LC50 |  | mg/l | >5000 |  |  | Hoecke, Karen Van; Quik, Joris T. K.; Mankiewicz-Boczek, Joanna; Schamphelaere, Karel A.C. De; Elsaesser, Andreas; Meeren, Paul Van der; Barnes, Clifford; McKerr, George; Howard, C. Vyvyan; Meent, Dik Van De; Rydzyński, Konrad; Dawson, Kenneth A.; Salvati, Anna; Lesniak, Anna; Lynch, Iseult; Silversmit, Geert; Samber, Björn De; Vincze, Laszlo; Janssen, Colin R. | 2009 | Fate and Effects of CeO <sub>2</sub> Nanoparticles in Aquatic Ecotoxicity Tests | 10.1021/es9002444 | new_dataset
metal oxide | CeO2 | Umicore |  |  | image in supp material | irregular | uncoated |  | 0 | 0 | face-centered-cubic | 29 |  | NTA data after 24h available | CHECK AGAIN, THERE'S DATA IN PAPER |  |  | 29 |  | data after 24h available |  | stirred |  | Crustacea | Thamnocephalus platyurus | instar II-III |  |  |  | 24 | no |  | no | 0 | 24 | dark |  | no | Thamnotoxkit F | reconstituted water (moderately hard) |  | 0 | no | 0 | [5 empty] | 7.4 | 25 | no | mortality | LC50 |  | mg/l | >5000 |  |  | Hoecke, Karen Van; Quik, Joris T. K.; Mankiewicz-Boczek, Joanna; Schamphelaere, Karel A.C. De; Elsaesser, Andreas; Meeren, Paul Van der; Barnes, Clifford; McKerr, George; Howard, C. Vyvyan; Meent, Dik Van De; Rydzyński, Konrad; Dawson, Kenneth A.; Salvati, Anna; Lesniak, Anna; Lynch, Iseult; Silversmit, Geert; Samber, Björn De; Vincze, Laszlo; Janssen, Colin R. | 2009 | Fate and Effects of CeO <sub>2</sub> Nanoparticles in Aquatic Ecotoxicity Tests | 10.1021/es9002444 | new_dataset
metal oxide | CeO2 | Skyspring Nanomaterials Inc. | supercritical fluid |  |  | unknown | uncoated | 99.99 | 0 | 0 |  | 30-50 | [5 empty] | 10-30 |  |  |  |  | static | Crustacea | Ceriodaphnia dubia | neonate |  |  |  | 24 | no |  | no |  |  |  |  | no | US EPA/821/R-02/012 | reconstituted water (moderately hard) | hardness of 85 mg/l as CaCO3 | 0 | no | 0 |  | 85 |  |  |  | 6.8 | 25 | no | mortality | LC50 |  | mg/l | >250 |  |  | Hu, Ji; Wang, Demin; Wang, Jiangtao; Wang, Jianmin | 2012 | Toxicity of lead on Ceriodaphnia dubia in the presence of nano-CeO2 and nano-TiO2 | 10.1016/j.chemosphere.2012.05.045 | new_dataset
metal oxide | CeO2 | Skyspring Nanomaterials Inc. | supercritical fluid |  |  | unknown | uncoated | 99.99 | 0 | 0 |  | 30-50 |  |  | >1000 |  |  | 10-30 |  | 8 |  |  | static | Crustacea | Ceriodaphnia dubia | neonate |  |  |  | 24 | no |  | no |  |  |  |  | no | US EPA/821/R-02/012 | reconstituted water (moderately hard) | hardness of 85 mg/l as CaCO3 | 0 | no | 0 |  | 85 |  |  |  | 7.8 | 25 | no | mortality | LC50 |  | mg/l | >1000 |  |  | Hu, Ji; Wang, Demin; Wang, Jiangtao; Wang, Jianmin | 2012 | Toxicity of lead on Ceriodaphnia dubia in the presence of nano-CeO2 and nano-TiO2 | 10.1016/j.chemosphere.2012.05.045 | new_dataset
metal oxide | TiO2 | Skyspring Nanomaterials Inc. | sol-gel method |  |  | unknown | uncoated | 99.5 | 100 | 0 | anatase | 50 | [5 empty] | 5-10 |  |  |  |  | static | Crustacea | Ceriodaphnia dubia | neonate |  |  |  | 24 | no |  | no |  |  |  |  | no | US EPA/821/R-02/012 | reconstituted water (moderately hard) | hardness of 85 mg/l as CaCO3 | 0 | no | 0 |  | 85 |  |  |  | 6.8 | 25 | no | mortality | LC50 |  | mg/l | >250 |  |  | Hu, Ji; Wang, Demin; Wang, Jiangtao; Wang, Jianmin | 2012 | Toxicity of lead on Ceriodaphnia dubia in the presence of nano-CeO2 and nano-TiO2 | 10.1016/j.chemosphere.2012.05.045 | new_dataset
metal oxide | TiO2 | Skyspring Nanomaterials Inc. | sol-gel method |  |  | unknown | uncoated | 99.5 | 100 | 0 | anatase | 50 |  |  | 30-600 |  |  | 5-10 |  | 16 |  |  | static | Crustacea | Ceriodaphnia dubia | neonate |  |  |  | 24 | no |  | no |  |  |  |  | no | US EPA/821/R-02/012 | reconstituted water (moderately hard) | hardness of 85 mg/l as CaCO3 | 0 | no | 0 |  | 85 |  |  |  | 7.8 | 25 | no | mortality | LC50 |  | mg/l | >1000 |  |  | Hu, Ji; Wang, Demin; Wang, Jiangtao; Wang, Jianmin | 2012 | Toxicity of lead on Ceriodaphnia dubia in the presence of nano-CeO2 and nano-TiO2 | 10.1016/j.chemosphere.2012.05.045 | new_dataset
metal | Ag |  | plant synthesized |  | image in paper | spherical | uncoated | 47% | 0 | 0 | face-centered cubic | [6 empty] | 10-50 | HR-TEM | data in water available |  |  |  | Crustacea | Ceriodaphnia cornuta | neonate |  |  | no | 24 | no |  | no | 16 | 8 | 16:8h light dark |  | no | other (10.1007/s11306-008-0133-3) | reconstituted water (moderately hard) | total hardness 80–100 mg L-1 as CaCO3; pH 7.9 ± 0.2; alkalinity 57–64 as CaCO3; temperature 23 ± 2 °C | 0 | no | 0 |  | 80-100 | 57-64 |  |  | 7.9 | 23 | no | immobilization | EC50 |  | µg/ml | 23.5 |  |  | Jenifer, Anthonisamy Anthoni; Malaikozhundan, Balasubramaniam; Vijayakumar, Sekar; Anjugam, Mahalingam; Iswarya, Arokiadas; Vaseeharan, Baskaralingam | 2020 | Green Synthesis and Characterization of Silver Nanoparticles (AgNPs) Using Leaf Extract of Solanum nigrum and Assessment of Toxicity in Vertebrate and Invertebrate Aquatic Animals | 10.1007/s10876-019-01704-7 | new_dataset
metal | Ag | Sigma-Aldrich |  | Cat. No. 576832 |  | unknown | uncoated |  | 0 | 0 |  |  |  |  | 865.4 |  |  | <100 |  | -25.7 |  | sonicated (1h 40 kHz) |  | crustacea | Daphnia magna | neonate |  |  |  | 24 | no |  | no | 16 | 8 | 16:8h light dark |  | no | US EPA/821/R-02/012 | reconstituted water (moderately hard) | 96 mg/L NaHCO3, 60 mg/L CaSO4·2H2O, 60 mg/L MgSO4, 4 mg/L KCl; pH 7.6 | 0 | no | [6 empty] | 7.6 | 20 | no | immobilization | EC50 |  | mg/l | 1.1539 |  | two-parameter logistic model | Jo, Hun Je; Choi, Jae Woo; Lee, Sang Hyup; Hong, Seok Won | 2012 | Acute toxicity of Ag and CuO nanoparticle suspensions against Daphnia magna: The importance of their dissolved fraction varying with preparation methods | 10.1016/j.jhazmat.2012.05.066 | d_magna
metal oxide | CuO | Sigma-Aldrich |  | Cat. No. 544868 |  | unknown | uncoated |  | 0 | 0 |  |  |  |  | 622.1 |  |  | <50 |  | -23.3 |  | sonicated (1h 40 kHz) |  | crustacea | Daphnia magna | neonate |  |  |  | 24 | no |  | no | 16 | 8 | 16:8h light dark |  | no | US EPA/821/R-02/012 | reconstituted water (moderately hard) | 96 mg/L NaHCO3, 60 mg/L CaSO4·2H2O, 60 mg/L MgSO4, 4 mg/L KCl; pH 7.6 | 0 | no | [6 empty] | 7.6 | 20 | no | immobilization | EC50 |  | mg/l | 2.7928 |  | two-parameter logistic model | Jo, Hun Je; Choi, Jae Woo; Lee, Sang Hyup; Hong, Seok Won | 2012 | Acute toxicity of Ag and CuO nanoparticle suspensions against Daphnia magna: The importance of their dissolved fraction varying with preparation methods | 10.1016/j.jhazmat.2012.05.066 | d_magna
metal | Ag | Sigma-Aldrich |  | Cat. No. 576832 |  | unknown | uncoated |  | 0 | 0 |  |  |  |  | 1428 |  |  | <100 |  | -24.8 |  | stirred (24h) |  | crustacea | Daphnia magna | neonate |  |  |  | 24 | no |  | no | 16 | 8 | 16:8h light dark |  | no | US EPA/821/R-02/012 | reconstituted water (moderately hard) | 96 mg/L NaHCO3, 60 mg/L CaSO4·2H2O, 60 mg/L MgSO4, 4 mg/L KCl; pH 7.6 | 0 | no | [6 empty] | 7.6 | 20 | no | immobilization | EC50 |  | mg/l | 3.8441 |  | two-parameter logistic model | Jo, Hun Je; Choi, Jae Woo; Lee, Sang Hyup; Hong, Seok Won | 2012 | Acute toxicity of Ag and CuO nanoparticle suspensions against Daphnia magna: The importance of their dissolved fraction varying with preparation methods | 10.1016/j.jhazmat.2012.05.066 | d_magna
metal oxide | CuO | Sigma-Aldrich |  | Cat. No. 544868 |  | unknown | uncoated |  | 0 | 0 |  |  |  |  | 935.5 |  |  | <50 |  | -17.6 |  | stirred (24h) |  | crustacea | Daphnia magna | neonate |  |  |  | 24 | no |  | no | 16 | 8 | 16:8h light dark |  | no | US EPA/821/R-02/012 | reconstituted water (moderately hard) | 96 mg/L NaHCO3, 60 mg/L CaSO4·2H2O, 60 mg/L MgSO4, 4 mg/L KCl; pH 7.6 | 0 | no | [6 empty] | 7.6 | 20 | no | immobilization | EC50 |  | mg/l | 2.5578 |  | two-parameter logistic model | Jo, Hun Je; Choi, Jae Woo; Lee, Sang Hyup; Hong, Seok Won | 2012 | Acute toxicity of Ag and CuO nanoparticle suspensions against Daphnia magna: The importance of their dissolved fraction varying with preparation methods | 10.1016/j.jhazmat.2012.05.066 | d_magna
metal | Ag | Sigma-Aldrich |  | Cat. No. 576832 |  | unknown | uncoated |  | 0 | 0 |  |  |  |  | 616.6 |  |  | <100 |  | -26.6 |  | sonicated (2h 40 kHz) |  | crustacea | Daphnia magna | neonate |  |  |  | 24 | no |  | no | 16 | 8 | 16:8h light dark |  | no | US EPA/821/R-02/012 | reconstituted water (moderately hard) | 96 mg/L NaHCO3, 60 mg/L CaSO4·2H2O, 60 mg/L MgSO4, 4 mg/L KCl; pH 7.6 | 0 | no | [6 empty] | 7.6 | 20 | no | immobilization | EC50 |  | mg/l | 0.5315 |  | two-parameter logistic model | Jo, Hun Je; Choi, Jae Woo; Lee, Sang Hyup; Hong, Seok Won | 2012 | Acute toxicity of Ag and CuO nanoparticle suspensions against Daphnia magna: The importance of their dissolved fraction varying with preparation methods | 10.1016/j.jhazmat.2012.05.066 | d_magna
metal | Ag | Sigma-Aldrich |  | Cat. No. 576832 |  | unknown | uncoated |  | 0 | 0 |  |  |  |  | 616.6 |  |  | <100 |  | -26.6 |  | sonicated (2h 40 kHz) |  | crustacea | Daphnia magna | neonate |  |  |  | 24 | no |  | no | 16 | 8 | 16:8h light dark |  | no | US EPA/821/R-02/012 | reconstituted water (moderately hard) | 96 mg/L NaHCO3, 60 mg/L CaSO4·2H2O, 60 mg/L MgSO4, 4 mg/L KCl; pH 7.6 | 0 | no | [6 empty] | 7.6 | 20 | no | immobilization | EC50 |  | mg/l | 1.4078 |  | two-parameter logistic model | Jo, Hun Je; Choi, Jae Woo; Lee, Sang Hyup; Hong, Seok Won | 2012 | Acute toxicity of Ag and CuO nanoparticle suspensions against Daphnia magna: The importance of their dissolved fraction varying with preparation methods | 10.1016/j.jhazmat.2012.05.066 | d_magna
metal | Ag | Sigma-Aldrich |  | Cat. No. 576832 |  | unknown | uncoated |  | 0 | 0 |  |  |  |  | 616.6 |  |  | <100 |  | -26.6 |  | sonicated (2h 40 kHz) |  | crustacea | Daphnia magna | neonate |  |  |  | 24 | no |  | no | 16 | 8 | 16:8h light dark |  | no | US EPA/821/R-02/012 | reconstituted water (moderately hard) | 96 mg/L NaHCO3, 60 mg/L CaSO4·2H2O, 60 mg/L MgSO4, 4 mg/L KCl; pH 7.6 | 0 | no | [6 empty] | 7.6 | 20 | no | immobilization | EC50 |  | mg/l | 1.9911 |  | two-parameter logistic model | Jo, Hun Je; Choi, Jae Woo; Lee, Sang Hyup; Hong, Seok Won | 2012 | Acute toxicity of Ag and CuO nanoparticle suspensions against Daphnia magna: The importance of their dissolved fraction varying with preparation methods | 10.1016/j.jhazmat.2012.05.066 | d_magna
metal | Ag | Sigma-Aldrich |  | Cat. No. 484059 |  | unknown | uncoated |  | 0 | 0 |  |  |  |  | 3411 |  |  | <150 |  | -25.7 |  | sonicated (2h 40 kHz) |  | crustacea | Daphnia magna | neonate |  |  |  | 24 | no |  | no | 16 | 8 | 16:8h light dark |  | no | US EPA/821/R-02/012 | reconstituted water (moderately hard) | 96 mg/L NaHCO3, 60 mg/L CaSO4·2H2O, 60 mg/L MgSO4, 4 mg/L KCl; pH 7.6 | 0 | no | [6 empty] | 7.6 | 20 | no | immobilization | EC50 |  | mg/l | 1.4046 |  | two-parameter logistic model | Jo, Hun Je; Choi, Jae Woo; Lee, Sang Hyup; Hong, Seok Won | 2012 | Acute toxicity of Ag and CuO nanoparticle suspensions against Daphnia magna: The importance of their dissolved fraction varying with preparation methods | 10.1016/j.jhazmat.2012.05.066 | d_magna
metal oxide | CuO | Sigma-Aldrich |  | Cat. No. 544868 |  | unknown | uncoated |  | 0 | 0 |  |  |  |  | 557.3 |  |  | <50 |  | -21.9 |  | sonicated (2h 40 kHz) |  | crustacea | Daphnia magna | neonate |  |  |  | 24 | no |  | no | 16 | 8 | 16:8h light dark |  | no | US EPA/821/R-02/012 | reconstituted water (moderately hard) | 96 mg/L NaHCO3, 60 mg/L CaSO4·2H2O, 60 mg/L MgSO4, 4 mg/L KCl; pH 7.6 | 0 | no | [6 empty] | 7.6 | 20 | no | immobilization | EC50 |  | mg/l | 1.8835 |  | two-parameter logistic model | Jo, Hun Je; Choi, Jae Woo; Lee, Sang Hyup; Hong, Seok Won | 2012 | Acute toxicity of Ag and CuO nanoparticle suspensions against Daphnia magna: The importance of their dissolved fraction varying with preparation methods | 10.1016/j.jhazmat.2012.05.066 | d_magna
metal oxide | CuO | Sigma-Aldrich |  | Cat. No. 544868 |  | unknown | uncoated |  | 0 | 0 |  |  |  |  | 557.3 |  |  | <50 |  | -21.9 |  | sonicated (2h 40 kHz) |  | crustacea | Daphnia magna | neonate |  |  |  | 24 | no |  | no | 16 | 8 | 16:8h light dark |  | no | US EPA/821/R-02/012 | reconstituted water (moderately hard) | 96 mg/L NaHCO3, 60 mg/L CaSO4·2H2O, 60 mg/L MgSO4, 4 mg/L KCl; pH 7.6 | 0 | no | [6 empty] | 7.6 | 20 | no | immobilization | EC50 |  | mg/l | 2.0902 |  | two-parameter logistic model | Jo, Hun Je; Choi, Jae Woo; Lee, Sang Hyup; Hong, Seok Won | 2012 | Acute toxicity of Ag and CuO nanoparticle suspensions against Daphnia magna: The importance of their dissolved fraction varying with preparation methods | 10.1016/j.jhazmat.2012.05.066 | d_magna
metal oxide | CuO | Sigma-Aldrich |  | Cat. No. 544868 |  | unknown | uncoated |  | 0 | 0 |  |  |  |  | 557.3 |  |  | <50 |  | -21.9 |  | sonicated (2h 40 kHz) |  | crustacea | Daphnia magna | neonate |  |  |  | 24 | no |  | no | 16 | 8 | 16:8h light dark |  | no | US EPA/821/R-02/012 | reconstituted water (moderately hard) | 96 mg/L NaHCO3, 60 mg/L CaSO4·2H2O, 60 mg/L MgSO4, 4 mg/L KCl; pH 7.6 | 0 | no | [6 empty] | 7.6 | 20 | no | immobilization | EC50 |  | mg/l | 3.2079 |  | two-parameter logistic model | Jo, Hun Je; Choi, Jae Woo; Lee, Sang Hyup; Hong, Seok Won | 2012 | Acute toxicity of Ag and CuO nanoparticle suspensions against Daphnia magna: The importance of their dissolved fraction varying with preparation methods | 10.1016/j.jhazmat.2012.05.066 | d_magna
metal | Ag | Sigma-Aldrich |  | Cat. No. 576832 |  | unknown | uncoated |  | 0 | 0 |  |  |  |  | 147.7 |  |  | <100 |  | -33 |  | sonicated (2h 40 kHz) |  | crustacea | Daphnia magna | neonate |  |  |  | 24 | no |  | no | 16 | 8 | 16:8h light dark |  | no | US EPA/821/R-02/012 | reconstituted water (moderately hard) | 96 mg/L NaHCO3, 60 mg/L CaSO4·2H2O, 60 mg/L MgSO4, 4 mg/L KCl; pH 7.6 | 0 | no | [6 empty] | 7.6 | 20 | no | immobilization | EC50 |  | mg/l | 0.0143 |  | two-parameter logistic model | Jo, Hun Je; Choi, Jae Woo; Lee, Sang Hyup; Hong, Seok Won | 2012 | Acute toxicity of Ag and CuO nanoparticle suspensions against Daphnia magna: The importance of their dissolved fraction varying with preparation methods | 10.1016/j.jhazmat.2012.05.066 | d_magna
metal oxide | CuO | Sigma-Aldrich |  | Cat. No. 544868 |  | unknown | uncoated |  | 0 | 0 |  |  |  |  | 199.7 |  |  | <50 |  | -23.6 |  | sonicated (2h 40 kHz) |  | crustacea | Daphnia magna | neonate |  |  |  | 24 | no |  | no | 16 | 8 | 16:8h light dark |  | no | US EPA/821/R-02/012 | reconstituted water (moderately hard) | 96 mg/L NaHCO3, 60 mg/L CaSO4·2H2O, 60 mg/L MgSO4, 4 mg/L KCl; pH 7.6 | 0 | no | [6 empty] | 7.6 | 20 | no | immobilization | EC50 |  | mg/l | 0.0894 |  | two-parameter logistic model | Jo, Hun Je; Choi, Jae Woo; Lee, Sang Hyup; Hong, Seok Won | 2012 | Acute toxicity of Ag and CuO nanoparticle suspensions against Daphnia magna: The importance of their dissolved fraction varying with preparation methods | 10.1016/j.jhazmat.2012.05.066 | d_magna
metal | Ag | Sigma-Aldrich |  | Cat. No. 576832 |  | unknown | uncoated |  | 0 | 0 |  |  |  |  | 168.9 |  |  | <100 |  | -34.6 |  | sonicated (2h 40 kHz) |  | crustacea | Daphnia magna | neonate |  |  |  | 24 | no |  | no | 16 | 8 | 16:8h light dark |  | no | US EPA/821/R-02/012 | reconstituted water (moderately hard) | 96 mg/L NaHCO3, 60 mg/L CaSO4·2H2O, 60 mg/L MgSO4, 4 mg/L KCl; pH 7.6 | 0 | no | [6 empty] | 7.6 | 20 | no | immobilization | EC50 |  | mg/l | 0.009 |  | two-parameter logistic model | Jo, Hun Je; Choi, Jae Woo; Lee, Sang Hyup; Hong, Seok Won | 2012 | Acute toxicity of Ag and CuO nanoparticle suspensions against Daphnia magna: The importance of their dissolved fraction varying with preparation methods | 10.1016/j.jhazmat.2012.05.066 | d_magna
metal | Ag | Sigma-Aldrich |  | Cat. No. 576832 |  | unknown | uncoated |  | 0 | 0 |  |  |  |  | 168.9 |  |  | <100 |  | -34.6 |  | sonicated (2h 40 kHz) |  | crustacea | Daphnia magna | neonate |  |  |  | 24 | no |  | no | 16 | 8 | 16:8h light dark |  | no | US EPA/821/R-02/012 | reconstituted water (moderately hard) | 96 mg/L NaHCO3, 60 mg/L CaSO4·2H2O, 60 mg/L MgSO4, 4 mg/L KCl; pH 7.6 | 0 | no | [6 empty] | 7.6 | 20 | no | immobilization | EC50 |  | mg/l | 0.0096 |  | two-parameter logistic model | Jo, Hun Je; Choi, Jae Woo; Lee, Sang Hyup; Hong, Seok Won | 2012 | Acute toxicity of Ag and CuO nanoparticle suspensions against Daphnia magna: The importance of their dissolved fraction varying with preparation methods | 10.1016/j.jhazmat.2012.05.066 | d_magna
metal | Ag | Sigma-Aldrich |  | Cat. No. 576832 |  | unknown | uncoated |  | 0 | 0 |  |  |  |  | 168.9 |  |  | <100 |  | -34.6 |  | sonicated (2h 40 kHz) |  | crustacea | Daphnia magna | neonate |  |  |  | 24 | no |  | no | 16 | 8 | 16:8h light dark |  | no | US EPA/821/R-02/012 | reconstituted water (moderately hard) | 96 mg/L NaHCO3, 60 mg/L CaSO4·2H2O, 60 mg/L MgSO4, 4 mg/L KCl; pH 7.6 | 0 | no | [6 empty] | 7.6 | 20 | no | immobilization | EC50 |  | mg/l | 0.0118 |  | two-parameter logistic model | Jo, Hun Je; Choi, Jae Woo; Lee, Sang Hyup; Hong, Seok Won | 2012 | Acute toxicity of Ag and CuO nanoparticle suspensions against Daphnia magna: The importance of their dissolved fraction varying with preparation methods | 10.1016/j.jhazmat.2012.05.066 | d_magna
metal | Ag | Sigma-Aldrich |  | Cat. No. 484059 |  | unknown | uncoated |  | 0 | 0 |  |  |  |  | 786 |  |  | <150 |  | -28.3 |  | sonicated (2h 40 kHz) |  | crustacea | Daphnia magna | neonate |  |  |  | 24 | no |  | no | 16 | 8 | 16:8h light dark |  | no | US EPA/821/R-02/012 | reconstituted water (moderately hard) | 96 mg/L NaHCO3, 60 mg/L CaSO4·2H2O, 60 mg/L MgSO4, 4 mg/L KCl; pH 7.6 | 0 | no | [6 empty] | 7.6 | 20 | no | immobilization | EC50 |  | mg/l | 0.0042 |  | two-parameter logistic model | Jo, Hun Je; Choi, Jae Woo; Lee, Sang Hyup; Hong, Seok Won | 2012 | Acute toxicity of Ag and CuO nanoparticle suspensions against Daphnia magna: The importance of their dissolved fraction varying with preparation methods | 10.1016/j.jhazmat.2012.05.066 | d_magna
metal oxide | CuO | Sigma-Aldrich |  | Cat. No. 544868 |  | unknown | uncoated |  | 0 | 0 |  |  |  |  | 237 |  |  | <50 |  | -22.9 |  | sonicated (2h 40 kHz) |  | crustacea | Daphnia magna | neonate |  |  |  | 24 | no |  | no | 16 | 8 | 16:8h light dark |  | no | US EPA/821/R-02/012 | reconstituted water (moderately hard) | 96 mg/L NaHCO3, 60 mg/L CaSO4·2H2O, 60 mg/L MgSO4, 4 mg/L KCl; pH 7.6 | 0 | no | [6 empty] | 7.6 | 20 | no | immobilization | EC50 |  | mg/l | 0.1152 |  | two-parameter logistic model | Jo, Hun Je; Choi, Jae Woo; Lee, Sang Hyup; Hong, Seok Won | 2012 | Acute toxicity of Ag and CuO nanoparticle suspensions against Daphnia magna: The importance of their dissolved fraction varying with preparation methods | 10.1016/j.jhazmat.2012.05.066 | d_magna
metal oxide | CuO | Sigma-Aldrich |  | Cat. No. 544868 |  | unknown | uncoated |  | 0 | 0 |  |  |  |  | 237 |  |  | <50 |  | -22.9 |  | sonicated (2h 40 kHz) |  | crustacea | Daphnia magna | neonate |  |  |  | 24 | no |  | no | 16 | 8 | 16:8h light dark |  | no | US EPA/821/R-02/012 | reconstituted water (moderately hard) | 96 mg/L NaHCO3, 60 mg/L CaSO4·2H2O, 60 mg/L MgSO4, 4 mg/L KCl; pH 7.6 | 0 | no | [6 empty] | 7.6 | 20 | no | immobilization | EC50 |  | mg/l | 0.3197 |  | two-parameter logistic model | Jo, Hun Je; Choi, Jae Woo; Lee, Sang Hyup; Hong, Seok Won | 2012 | Acute toxicity of Ag and CuO nanoparticle suspensions against Daphnia magna: The importance of their dissolved fraction varying with preparation methods | 10.1016/j.jhazmat.2012.05.066 | d_magna
metal oxide | CuO | Sigma-Aldrich |  | Cat. No. 544868 |  | unknown | uncoated |  | 0 | 0 |  |  |  |  | 237 |  |  | <50 |  | -22.9 |  | sonicated (2h 40 kHz) |  | crustacea | Daphnia magna | neonate |  |  |  | 24 | no |  | no | 16 | 8 | 16:8h light dark |  | no | US EPA/821/R-02/012 | reconstituted water (moderately hard) | 96 mg/L NaHCO3, 60 mg/L CaSO4·2H2O, 60 mg/L MgSO4, 4 mg/L KCl; pH 7.6 | 0 | no | [6 empty] | 7.6 | 20 | no | immobilization | EC50 |  | mg/l | 0.0545 |  | two-parameter logistic model | Jo, Hun Je; Choi, Jae Woo; Lee, Sang Hyup; Hong, Seok Won | 2012 | Acute toxicity of Ag and CuO nanoparticle suspensions against Daphnia magna: The importance of their dissolved fraction varying with preparation methods | 10.1016/j.jhazmat.2012.05.066 | d_magna
metal | Ag | Sigma-Aldrich |  | Cat. No. 576832 |  | unknown | uncoated |  | 0 | 0 |  |  |  |  | 173.9 |  |  | <100 |  | -31.8 |  | sonicated (2h 40 kHz) |  | crustacea | Daphnia magna | neonate |  |  |  | 24 | no |  | no | 16 | 8 | 16:8h light dark |  | no | US EPA/821/R-02/012 | reconstituted water (moderately hard) | 96 mg/L NaHCO3, 60 mg/L CaSO4·2H2O, 60 mg/L MgSO4, 4 mg/L KCl; pH 7.6 | 0 | no | [6 empty] | 7.6 | 20 | no | immobilization | EC50 |  | mg/l | 0.0124 |  | two-parameter logistic model | Jo, Hun Je; Choi, Jae Woo; Lee, Sang Hyup; Hong, Seok Won | 2012 | Acute toxicity of Ag and CuO nanoparticle suspensions against Daphnia magna: The importance of their dissolved fraction varying with preparation methods | 10.1016/j.jhazmat.2012.05.066 | d_magna
metal oxide | CuO | Sigma-Aldrich |  | Cat. No. 544868 |  | unknown | uncoated |  | 0 | 0 |  |  |  |  | 263.7 |  |  | <50 |  | -21.5 |  | sonicated (2h 40 kHz) |  | crustacea | Daphnia magna | neonate |  |  |  | 24 | no |  | no | 16 | 8 | 16:8h light dark |  | no | US EPA/821/R-02/012 | reconstituted water (moderately hard) | 96 mg/L NaHCO3, 60 mg/L CaSO4·2H2O, 60 mg/L MgSO4, 4 mg/L KCl; pH 7.6 | 0 | no | [6 empty] | 7.6 | 20 | no | immobilization | EC50 |  | mg/l | 0.0972 |  | two-parameter logistic model | Jo, Hun Je; Choi, Jae Woo; Lee, Sang Hyup; Hong, Seok Won | 2012 | Acute toxicity of Ag and CuO nanoparticle suspensions against Daphnia magna: The importance of their dissolved fraction varying with preparation methods | 10.1016/j.jhazmat.2012.05.066 | d_magna
metal | Ag | Virginia Tech |  |  | image in paper | irregular | citrate |  | 0 | 0 |  |  | in supp material |  | 77 | 0.28 |  | 29 (Rods with a mean width of 23 ( 8 nm and mean length of 150 ( 47 nm were also found) | TEM | -27 |  |  |  | Crustacea | Daphnia magna | neonate |  |  |  | 48 | no |  | no |  |  |  |  | no | US EPA/821/R-02/012 + US EPA/821/R-02/013 | reconstituted water (moderately hard) | hardness of 80 mg/L as CaCO3 | 0 | no |  |  | 80 |  |  |  |  | 25 | no | mortality | LC50 |  | µg/l | 11.1 |  | trimmed Spearman-Karber | Kennedy, Alan J.; Hull, Matthew S.; Bednar, Anthony J.; Goss, Jennifer D.; Gunter, Jonas C.; Bouldin, Jennifer L.; Vikesland, Peter J.; Steevens, Jeffery A. | 2010 | Fractionating Nanosilver: Importance for Determining Toxicity to Aquatic Test Organisms | 10.1021/es1025382 | new_dataset
metal | Ag | Virginia Tech |  |  | image in paper | irregular | citrate |  | 0 | 0 |  |  | in supp material |  | 77 | 0.28 |  | 29 (Rods with a mean width of 23 ( 8 nm and mean length of 150 ( 47 nm were also found) | TEM | -27 |  |  |  | Fish | Pimephales promelas | 1day |  |  |  | 48 | no |  | no |  |  |  |  | no | US EPA/821/R-02/012 + US EPA/821/R-02/013 | reconstituted water (moderately hard) | hardness of 80 mg/L as CaCO3 | 0 | no |  |  | 80 |  |  |  |  | 25 | no | mortality | LC50 |  | µg/l | 19.2 |  | trimmed Spearman-Karber | Kennedy, Alan J.; Hull, Matthew S.; Bednar, Anthony J.; Goss, Jennifer D.; Gunter, Jonas C.; Bouldin, Jennifer L.; Vikesland, Peter J.; Steevens, Jeffery A. | 2010 | Fractionating Nanosilver: Importance for Determining Toxicity to Aquatic Test Organisms | 10.1021/es1025382 | new_dataset
metal | Ag | Virginia Tech |  |  | image in paper | nearly spherical | ethylenediaminetetraacetic acid (EDTA) |  | 0 | 0 |  |  | in supp material |  | 204 | 0.29 |  | 36 | TEM | -22 |  |  |  | Crustacea | Daphnia magna | neonate |  |  |  | 48 | no |  | no |  |  |  |  | no | US EPA/821/R-02/012 + US EPA/821/R-02/013 | reconstituted water (moderately hard) | hardness of 80 mg/L as CaCO3 | 0 | no |  |  | 80 |  |  |  |  | 25 | no | mortality | LC50 |  | µg/l | 14.9 |  | trimmed Spearman-Karber | Kennedy, Alan J.; Hull, Matthew S.; Bednar, Anthony J.; Goss, Jennifer D.; Gunter, Jonas C.; Bouldin, Jennifer L.; Vikesland, Peter J.; Steevens, Jeffery A. | 2010 | Fractionating Nanosilver: Importance for Determining Toxicity to Aquatic Test Organisms | 10.1021/es1025382 | new_dataset
metal | Ag | NanoComposix |  |  | image in paper | nearly spherical | uncoated |  | 0 | 0 |  |  | in supp material |  | 310 | 0.22 |  | 10 | TEM | 5 |  |  |  | Crustacea | Daphnia magna | neonate |  |  |  | 48 | no |  | no |  |  |  |  | no | US EPA/821/R-02/012 + US EPA/821/R-02/013 | reconstituted water (moderately hard) | hardness of 80 mg/L as CaCO3 | 0 | no |  |  | 80 |  |  |  |  | 25 | no | mortality | LC50 |  | µg/l | 5.4 |  | trimmed Spearman-Karber | Kennedy, Alan J.; Hull, Matthew S.; Bednar, Anthony J.; Goss, Jennifer D.; Gunter, Jonas C.; Bouldin, Jennifer L.; Vikesland, Peter J.; Steevens, Jeffery A. | 2010 | Fractionating Nanosilver: Importance for Determining Toxicity to Aquatic Test Organisms | 10.1021/es1025382 | new_dataset
metal | Ag | NanoComposix |  |  | image in paper | nearly spherical | uncoated |  | 0 | 0 |  |  | in supp material |  |  |  |  | 20 | TEM | -21 |  |  |  | Crustacea | Daphnia magna | neonate |  |  |  | 48 | no |  | no |  |  |  |  | no | US EPA/821/R-02/012 + US EPA/821/R-02/013 | reconstituted water (moderately hard) | hardness of 80 mg/L as CaCO3 | 0 | no |  |  | 80 |  |  |  |  | 25 | no | mortality | LC50 |  | µg/l | 5.3 |  | trimmed Spearman-Karber | Kennedy, Alan J.; Hull, Matthew S.; Bednar, Anthony J.; Goss, Jennifer D.; Gunter, Jonas C.; Bouldin, Jennifer L.; Vikesland, Peter J.; Steevens, Jeffery A. | 2010 | Fractionating Nanosilver: Importance for Determining Toxicity to Aquatic Test Organisms | 10.1021/es1025382 | new_dataset
metal | Ag | NanoComposix |  |  | image in paper | nearly spherical | uncoated |  | 0 | 0 |  |  | in supp material |  |  |  |  | 49 | TEM | -12 |  |  |  | Crustacea | Daphnia magna | neonate |  |  |  | 48 | no |  | no |  |  |  |  | no | US EPA/821/R-02/012 + US EPA/821/R-02/013 | reconstituted water (moderately hard) | hardness of 80 mg/L as CaCO3 | 0 | no |  |  | 80 |  |  |  |  | 25 | no | mortality | LC50 |  | µg/l | 5.4 |  | trimmed Spearman-Karber | Kennedy, Alan J.; Hull, Matthew S.; Bednar, Anthony J.; Goss, Jennifer D.; Gunter, Jonas C.; Bouldin, Jennifer L.; Vikesland, Peter J.; Steevens, Jeffery A. | 2010 | Fractionating Nanosilver: Importance for Determining Toxicity to Aquatic Test Organisms | 10.1021/es1025382 | new_dataset
metal | Ag | NanoComposix |  |  | image in paper | nearly spherical | uncoated |  | 0 | 0 |  |  | in supp material |  | 117 | 0.2 |  | 50 | TEM | -11 |  |  |  | Crustacea | Daphnia magna | neonate |  |  |  | 48 | no |  | no |  |  |  |  | no | US EPA/821/R-02/012 + US EPA/821/R-02/013 | reconstituted water (moderately hard) | hardness of 80 mg/L as CaCO3 | 0 | no |  |  | 80 |  |  |  |  | 25 | no | mortality | LC50 |  | µg/l | 17.7 |  | trimmed Spearman-Karber | Kennedy, Alan J.; Hull, Matthew S.; Bednar, Anthony J.; Goss, Jennifer D.; Gunter, Jonas C.; Bouldin, Jennifer L.; Vikesland, Peter J.; Steevens, Jeffery A. | 2010 | Fractionating Nanosilver: Importance for Determining Toxicity to Aquatic Test Organisms | 10.1021/es1025382 | new_dataset
metal | Ag | Virginia Tech |  |  | image in paper | nearly spherical | ethylenediaminetetraacetic acid (EDTA) |  | 0 | 0 |  |  | in supp material |  | 204 | 0.29 |  | 36 | TEM | -22 |  |  |  | Fish | Pimephales promelas | 1day |  |  |  | 48 | no |  | no |  |  |  |  | no | US EPA/821/R-02/012 + US EPA/821/R-02/013 | reconstituted water (moderately hard) | hardness of 80 mg/L as CaCO3 | 0 | no |  |  | 80 |  |  |  |  | 25 | no | mortality | LC50 |  | µg/l | 55.2 |  | trimmed Spearman-Karber | Kennedy, Alan J.; Hull, Matthew S.; Bednar, Anthony J.; Goss, Jennifer D.; Gunter, Jonas C.; Bouldin, Jennifer L.; Vikesland, Peter J.; Steevens, Jeffery A. | 2010 | Fractionating Nanosilver: Importance for Determining Toxicity to Aquatic Test Organisms | 10.1021/es1025382 | new_dataset
metal | Ag | NanoComposix |  |  | image in paper | nearly spherical | uncoated |  | 0 | 0 |  |  | in supp material |  | 310 | 0.22 |  | 10 | TEM | 5 |  |  |  | Fish | Pimephales promelas | 1day |  |  |  | 48 | no |  | no |  |  |  |  | no | US EPA/821/R-02/012 + US EPA/821/R-02/013 | reconstituted water (moderately hard) | hardness of 80 mg/L as CaCO3 | 0 | no |  |  | 80 |  |  |  |  | 25 | no | mortality | LC50 |  | µg/l | 41 |  | trimmed Spearman-Karber | Kennedy, Alan J.; Hull, Matthew S.; Bednar, Anthony J.; Goss, Jennifer D.; Gunter, Jonas C.; Bouldin, Jennifer L.; Vikesland, Peter J.; Steevens, Jeffery A. | 2010 | Fractionating Nanosilver: Importance for Determining Toxicity to Aquatic Test Organisms | 10.1021/es1025382 | new_dataset
metal | Ag | NanoComposix |  |  | image in paper | nearly spherical | uncoated |  | 0 | 0 |  |  | in supp material |  |  |  |  | 20 | TEM | -21 |  |  |  | Fish | Pimephales promelas | 1day |  |  |  | 48 | no |  | no |  |  |  |  | no | US EPA/821/R-02/012 + US EPA/821/R-02/013 | reconstituted water (moderately hard) | hardness of 80 mg/L as CaCO3 | 0 | no |  |  | 80 |  |  |  |  | 25 | no | mortality | LC50 |  | µg/l | 64.1 |  | trimmed Spearman-Karber | Kennedy, Alan J.; Hull, Matthew S.; Bednar, Anthony J.; Goss, Jennifer D.; Gunter, Jonas C.; Bouldin, Jennifer L.; Vikesland, Peter J.; Steevens, Jeffery A. | 2010 | Fractionating Nanosilver: Importance for Determining Toxicity to Aquatic Test Organisms | 10.1021/es1025382 | new_dataset
metal | Ag | NanoComposix |  |  | image in paper | nearly spherical | uncoated |  | 0 | 0 |  |  | in supp material |  |  |  |  | 49 | TEM | -12 |  |  |  | Fish | Pimephales promelas | 1day |  |  |  | 48 | no |  | no |  |  |  |  | no | US EPA/821/R-02/012 + US EPA/821/R-02/013 | reconstituted water (moderately hard) | hardness of 80 mg/L as CaCO3 | 0 | no |  |  | 80 |  |  |  |  | 25 | no | mortality | LC50 |  | µg/l | 60.7 |  | trimmed Spearman-Karber | Kennedy, Alan J.; Hull, Matthew S.; Bednar, Anthony J.; Goss, Jennifer D.; Gunter, Jonas C.; Bouldin, Jennifer L.; Vikesland, Peter J.; Steevens, Jeffery A. | 2010 | Fractionating Nanosilver: Importance for Determining Toxicity to Aquatic Test Organisms | 10.1021/es1025382 | new_dataset
metal | Ag | NanoComposix |  |  | image in paper | nearly spherical | uncoated |  | 0 | 0 |  |  | in supp material |  | 117 | 0.2 |  | 50 | TEM | -11 |  |  |  | Fish | Pimephales promelas | 1day |  |  |  | 48 | no |  | no |  |  |  |  | no | US EPA/821/R-02/012 + US EPA/821/R-02/013 | reconstituted water (moderately hard) | hardness of 80 mg/L as CaCO3 | 0 | no |  |  | 80 |  |  |  |  | 25 | no | mortality | LC50 |  | µg/l | 125.6 |  | trimmed Spearman-Karber | Kennedy, Alan J.; Hull, Matthew S.; Bednar, Anthony J.; Goss, Jennifer D.; Gunter, Jonas C.; Bouldin, Jennifer L.; Vikesland, Peter J.; Steevens, Jeffery A. | 2010 | Fractionating Nanosilver: Importance for Determining Toxicity to Aquatic Test Organisms | 10.1021/es1025382 | new_dataset
metal | Ag | American Biotech Laboratories |  |  | image in paper | spherical | uncoated |  | 0 | 0 |  |  | in supp material |  | 228 | 0.06 |  | 31 | TEM |  |  |  |  | Crustacea | Daphnia magna | neonate |  |  |  | 48 | no |  | no |  |  |  |  | no | US EPA/821/R-02/012 + US EPA/821/R-02/013 | reconstituted water (moderately hard) | hardness of 80 mg/L as CaCO3 | 0 | no |  |  | 80 |  |  |  |  | 25 | no | mortality | LC50 |  | µg/l | 1.8 |  | trimmed Spearman-Karber | Kennedy, Alan J.; Hull, Matthew S.; Bednar, Anthony J.; Goss, Jennifer D.; Gunter, Jonas C.; Bouldin, Jennifer L.; Vikesland, Peter J.; Steevens, Jeffery A. | 2010 | Fractionating Nanosilver: Importance for Determining Toxicity to Aquatic Test Organisms | 10.1021/es1025382 | new_dataset
metal | Ag | Luna Innovations |  |  | image in paper | spherical | polyvinylpyrrolidone (PVP) |  | 0 | 0 |  |  | in supp material |  | 96 | 0.24 |  | 41 | TEM | -9 |  |  |  | Crustacea | Daphnia magna | neonate |  |  |  | 48 | no |  | no |  |  |  |  | no | US EPA/821/R-02/012 + US EPA/821/R-02/013 | reconstituted water (moderately hard) | hardness of 80 mg/L as CaCO3 | 0 | no |  |  | 80 |  |  |  |  | 25 | no | mortality | LC50 |  | µg/l | 97 |  | trimmed Spearman-Karber | Kennedy, Alan J.; Hull, Matthew S.; Bednar, Anthony J.; Goss, Jennifer D.; Gunter, Jonas C.; Bouldin, Jennifer L.; Vikesland, Peter J.; Steevens, Jeffery A. | 2010 | Fractionating Nanosilver: Importance for Determining Toxicity to Aquatic Test Organisms | 10.1021/es1025382 | new_dataset
metal | Ag | American Biotech Laboratories |  |  | image in paper | spherical | uncoated |  | 0 | 0 |  |  | in supp material |  | 228 | 0.06 |  | 31 | TEM |  |  |  |  | Fish | Pimephales promelas | 1day |  |  |  | 48 | no |  | no |  |  |  |  | no | US EPA/821/R-02/012 + US EPA/821/R-02/013 | reconstituted water (moderately hard) | hardness of 80 mg/L as CaCO3 | 0 | no |  |  | 80 |  |  |  |  | 25 | no | mortality | LC50 |  | µg/l | 9 |  | trimmed Spearman-Karber | Kennedy, Alan J.; Hull, Matthew S.; Bednar, Anthony J.; Goss, Jennifer D.; Gunter, Jonas C.; Bouldin, Jennifer L.; Vikesland, Peter J.; Steevens, Jeffery A. | 2010 | Fractionating Nanosilver: Importance for Determining Toxicity to Aquatic Test Organisms | 10.1021/es1025382 | new_dataset
metal | Ag | NanoComposix |  |  | image in supp material | nearly spherical | polyvinylpyrrolidone (PVP) |  | 0 | 0 |  | 57.2 | 1.9% |  | data in ultra pure water available |  |  | 32 | TEM |  | sonicated (5min 130W) |  |  | Crustacea | Ceriodaphnia dubia |  |  |  |  | 48 | no |  | no | 0 | 24 | dark |  | no | US EPA/821/R/012 | reconstituted water (moderately hard) | hardness of 80 mg/L as CaCO3, ionic strength of 4.36 milli equivalents/L, and chlorides concentration of 1.9 mg/L. | 0 | no | 0 |  | 80 |  | 4.36 mEq/l | 300 µS/cm | 7.86 | 25 | no | mortality | LC50 |  | µg/l | 23.5 | soluble metal data also available | trimmed Spearman-Karber | Kennedy, Alan J.; Hull, Matthew S.; Diamond, Stephen; Chappell, Mark; Bednar, Anthony J.; Laird, Jennifer G.; Melby, Nicholas L.; Steevens, Jeffery A. | 2015 | Gaining a Critical Mass: A Dose Metric Conversion Case Study Using Silver Nanoparticles | 10.1021/acs.est.5b03291 | new_dataset
metal | Ag | NanoComposix |  |  | image in supp material | nearly spherical | polyvinylpyrrolidone (PVP) |  | 0 | 0 |  | 57.2 | 3.6% |  | data in ultra pure water available |  |  | 32 | TEM |  | sonicated (5min 130W) |  |  | Fish | Pimephales promelas |  |  |  |  | 48 | no |  | no | 0 | 24 | dark |  | no | US EPA/821/R/012 | reconstituted water (moderately hard) | hardness of 80 mg/L as CaCO3, ionic strength of 4.36 milli equivalents/L, and chlorides concentration of 1.9 mg/L. | 0 | no | 0 |  | 80 |  | 4.36 mEq/l | 300 µS/cm | 7.86 | 25 | no | mortality | LC50 |  | µg/l | 205.8 | soluble metal data also available | trimmed Spearman-Karber | Kennedy, Alan J.; Hull, Matthew S.; Diamond, Stephen; Chappell, Mark; Bednar, Anthony J.; Laird, Jennifer G.; Melby, Nicholas L.; Steevens, Jeffery A. | 2015 | Gaining a Critical Mass: A Dose Metric Conversion Case Study Using Silver Nanoparticles | 10.1021/acs.est.5b03291 | new_dataset
metal | Ag | NanoComposix |  |  | image in supp material | spherical | citrate |  | 0 | 0 |  | 57.2 | 20.3% |  | data in ultra pure water available |  |  | 9 | TEM |  | sonicated (5min 130W) |  |  | Crustacea | Ceriodaphnia dubia |  |  |  |  | 48 | no |  | no | 0 | 24 | dark |  | no | US EPA/821/R/012 | reconstituted water (moderately hard) | hardness of 80 mg/L as CaCO3, ionic strength of 4.36 milli equivalents/L, and chlorides concentration of 1.9 mg/L. | 0 | no | 0 |  | 80 |  | 4.36 mEq/l | 300 µS/cm | 7.86 | 25 | no | mortality | LC50 |  | µg/l | 1.5 | soluble metal data also available | trimmed Spearman-Karber | Kennedy, Alan J.; Hull, Matthew S.; Diamond, Stephen; Chappell, Mark; Bednar, Anthony J.; Laird, Jennifer G.; Melby, Nicholas L.; Steevens, Jeffery A. | 2015 | Gaining a Critical Mass: A Dose Metric Conversion Case Study Using Silver Nanoparticles | 10.1021/acs.est.5b03291 | new_dataset
metal | Ag | NanoComposix |  |  | image in supp material | spherical | citrate |  | 0 | 0 |  | 28.6 | 5% |  | data in ultra pure water available |  |  | 19 | TEM |  | sonicated (5min 130W) |  |  | Crustacea | Ceriodaphnia dubia |  |  |  |  | 48 | no |  | no | 0 | 24 | dark |  | no | US EPA/821/R/012 | reconstituted water (moderately hard) | hardness of 80 mg/L as CaCO3, ionic strength of 4.36 milli equivalents/L, and chlorides concentration of 1.9 mg/L. | 0 | no | 0 |  | 80 |  | 4.36 mEq/l | 300 µS/cm | 7.86 | 25 | no | mortality | LC50 |  | µg/l | 16 | soluble metal data also available | trimmed Spearman-Karber | Kennedy, Alan J.; Hull, Matthew S.; Diamond, Stephen; Chappell, Mark; Bednar, Anthony J.; Laird, Jennifer G.; Melby, Nicholas L.; Steevens, Jeffery A. | 2015 | Gaining a Critical Mass: A Dose Metric Conversion Case Study Using Silver Nanoparticles | 10.1021/acs.est.5b03291 | new_dataset
metal | Ag | NanoComposix |  |  | image in supp material | spherical | citrate |  | 0 | 0 |  | 19.1 | 3.7% |  | data in ultra pure water available |  |  | 18 | TEM |  | sonicated (5min 130W) |  |  | Crustacea | Ceriodaphnia dubia |  |  |  |  | 48 | no |  | no | 0 | 24 | dark |  | no | US EPA/821/R/012 | reconstituted water (moderately hard) | hardness of 80 mg/L as CaCO3, ionic strength of 4.36 milli equivalents/L, and chlorides concentration of 1.9 mg/L. | 0 | no | 0 |  | 80 |  | 4.36 mEq/l | 300 µS/cm | 7.86 | 25 | no | mortality | LC50 |  | µg/l | 13.7 | soluble metal data also available | trimmed Spearman-Karber | Kennedy, Alan J.; Hull, Matthew S.; Diamond, Stephen; Chappell, Mark; Bednar, Anthony J.; Laird, Jennifer G.; Melby, Nicholas L.; Steevens, Jeffery A. | 2015 | Gaining a Critical Mass: A Dose Metric Conversion Case Study Using Silver Nanoparticles | 10.1021/acs.est.5b03291 | new_dataset
metal | Ag | NanoComposix |  |  | image in supp material | spherical | citrate |  | 0 | 0 |  | 9.5 | 0.7% |  | data in ultra pure water available |  |  | 39 | TEM |  | sonicated (5min 130W) |  |  | Crustacea | Ceriodaphnia dubia |  |  |  |  | 48 | no |  | no | 0 | 24 | dark |  | no | US EPA/821/R/012 | reconstituted water (moderately hard) | hardness of 80 mg/L as CaCO3, ionic strength of 4.36 milli equivalents/L, and chlorides concentration of 1.9 mg/L. | 0 | no | 0 |  | 80 |  | 4.36 mEq/l | 300 µS/cm | 7.86 | 25 | no | mortality | LC50 |  | µg/l | 60 | soluble metal data also available | trimmed Spearman-Karber | Kennedy, Alan J.; Hull, Matthew S.; Diamond, Stephen; Chappell, Mark; Bednar, Anthony J.; Laird, Jennifer G.; Melby, Nicholas L.; Steevens, Jeffery A. | 2015 | Gaining a Critical Mass: A Dose Metric Conversion Case Study Using Silver Nanoparticles | 10.1021/acs.est.5b03291 | new_dataset
metal | Ag | NanoComposix |  |  | image in supp material | spherical | citrate |  | 0 | 0 |  | 5.7 | 0.8% |  | data in ultra pure water available |  |  | 102 | TEM |  | sonicated (5min 130W) |  |  | Crustacea | Ceriodaphnia dubia |  |  |  |  | 48 | no |  | no | 0 | 24 | dark |  | no | US EPA/821/R/012 | reconstituted water (moderately hard) | hardness of 80 mg/L as CaCO3, ionic strength of 4.36 milli equivalents/L, and chlorides concentration of 1.9 mg/L. | 0 | no | 0 |  | 80 |  | 4.36 mEq/l | 300 µS/cm | 7.86 | 25 | no | mortality | LC50 |  | µg/l | 32.3 | soluble metal data also available | trimmed Spearman-Karber | Kennedy, Alan J.; Hull, Matthew S.; Diamond, Stephen; Chappell, Mark; Bednar, Anthony J.; Laird, Jennifer G.; Melby, Nicholas L.; Steevens, Jeffery A. | 2015 | Gaining a Critical Mass: A Dose Metric Conversion Case Study Using Silver Nanoparticles | 10.1021/acs.est.5b03291 | new_dataset
metal | Ag | NanoComposix |  |  | image in supp material | spherical | polyvinylpyrrolidone (PVP) |  | 0 | 0 |  | 28.6 | 4% |  | data in ultra pure water available |  |  | 21 | TEM |  | sonicated (5min 130W) |  |  | Crustacea | Ceriodaphnia dubia |  |  |  |  | 48 | no |  | no | 0 | 24 | dark |  | no | US EPA/821/R/012 | reconstituted water (moderately hard) | hardness of 80 mg/L as CaCO3, ionic strength of 4.36 milli equivalents/L, and chlorides concentration of 1.9 mg/L. | 0 | no | 0 |  | 80 |  | 4.36 mEq/l | 300 µS/cm | 7.86 | 25 | no | mortality | LC50 |  | µg/l | 19.7 | soluble metal data also available | trimmed Spearman-Karber | Kennedy, Alan J.; Hull, Matthew S.; Diamond, Stephen; Chappell, Mark; Bednar, Anthony J.; Laird, Jennifer G.; Melby, Nicholas L.; Steevens, Jeffery A. | 2015 | Gaining a Critical Mass: A Dose Metric Conversion Case Study Using Silver Nanoparticles | 10.1021/acs.est.5b03291 | new_dataset
metal | Ag | NanoComposix |  |  | image in supp material | spherical | polyvinylpyrrolidone (PVP) |  | 0 | 0 |  | 19.1 | 0.9% |  | data in ultra pure water available |  |  | 31 | TEM |  | sonicated (5min 130W) |  |  | Crustacea | Ceriodaphnia dubia |  |  |  |  | 48 | no |  | no | 0 | 24 | dark |  | no | US EPA/821/R/012 | reconstituted water (moderately hard) | hardness of 80 mg/L as CaCO3, ionic strength of 4.36 milli equivalents/L, and chlorides concentration of 1.9 mg/L. | 0 | no | 0 |  | 80 |  | 4.36 mEq/l | 300 µS/cm | 7.86 | 25 | no | mortality | LC50 |  | µg/l | 29.6 | soluble metal data also available | trimmed Spearman-Karber | Kennedy, Alan J.; Hull, Matthew S.; Diamond, Stephen; Chappell, Mark; Bednar, Anthony J.; Laird, Jennifer G.; Melby, Nicholas L.; Steevens, Jeffery A. | 2015 | Gaining a Critical Mass: A Dose Metric Conversion Case Study Using Silver Nanoparticles | 10.1021/acs.est.5b03291 | new_dataset
metal | Ag | NanoComposix |  |  | image in supp material | spherical | polyvinylpyrrolidone (PVP) |  | 0 | 0 |  | 9.5 | 0.5% |  | data in ultra pure water available |  |  | 70 | TEM |  | sonicated (5min 130W) |  |  | Crustacea | Ceriodaphnia dubia |  |  |  |  | 48 | no |  | no | 0 | 24 | dark |  | no | US EPA/821/R/012 | reconstituted water (moderately hard) | hardness of 80 mg/L as CaCO3, ionic strength of 4.36 milli equivalents/L, and chlorides concentration of 1.9 mg/L. | 0 | no | 0 |  | 80 |  | 4.36 mEq/l | 300 µS/cm | 7.86 | 25 | no | mortality | LC50 |  | µg/l | 33.5 | soluble metal data also available | trimmed Spearman-Karber | Kennedy, Alan J.; Hull, Matthew S.; Diamond, Stephen; Chappell, Mark; Bednar, Anthony J.; Laird, Jennifer G.; Melby, Nicholas L.; Steevens, Jeffery A. | 2015 | Gaining a Critical Mass: A Dose Metric Conversion Case Study Using Silver Nanoparticles | 10.1021/acs.est.5b03291 | new_dataset
metal | Ag | NanoComposix |  |  | image in supp material | spherical | polyvinylpyrrolidone (PVP) |  | 0 | 0 |  | 5.7 | 0.2% |  | data in ultra pure water available |  |  | 122 | TEM |  | sonicated (5min 130W) |  |  | Crustacea | Ceriodaphnia dubia |  |  |  |  | 48 | no |  | no | 0 | 24 | dark |  | no | US EPA/821/R/012 | reconstituted water (moderately hard) | hardness of 80 mg/L as CaCO3, ionic strength of 4.36 milli equivalents/L, and chlorides concentration of 1.9 mg/L. | 0 | no | 0 |  | 80 |  | 4.36 mEq/l | 300 µS/cm | 7.86 | 25 | no | mortality | LC50 |  | µg/l | 66.8 | soluble metal data also available | trimmed Spearman-Karber | Kennedy, Alan J.; Hull, Matthew S.; Diamond, Stephen; Chappell, Mark; Bednar, Anthony J.; Laird, Jennifer G.; Melby, Nicholas L.; Steevens, Jeffery A. | 2015 | Gaining a Critical Mass: A Dose Metric Conversion Case Study Using Silver Nanoparticles | 10.1021/acs.est.5b03291 | new_dataset
metal | Ag | NanoComposix |  |  | image in supp material | spherical | citrate |  | 0 | 0 |  | 57.2 | 18.9% |  | data in ultra pure water available |  |  | 9 | TEM |  | sonicated (5min 130W) |  |  | Fish | Pimephales promelas |  |  |  |  | 48 | no |  | no | 0 | 24 | dark |  | no | US EPA/821/R/012 | reconstituted water (moderately hard) | hardness of 80 mg/L as CaCO3, ionic strength of 4.36 milli equivalents/L, and chlorides concentration of 1.9 mg/L. | 0 | no | 0 |  | 80 |  | 4.36 mEq/l | 300 µS/cm | 7.86 | 25 | no | mortality | LC50 |  | µg/l | 32.2 | soluble metal data also available | trimmed Spearman-Karber | Kennedy, Alan J.; Hull, Matthew S.; Diamond, Stephen; Chappell, Mark; Bednar, Anthony J.; Laird, Jennifer G.; Melby, Nicholas L.; Steevens, Jeffery A. | 2015 | Gaining a Critical Mass: A Dose Metric Conversion Case Study Using Silver Nanoparticles | 10.1021/acs.est.5b03291 | new_dataset
metal | Ag | NanoComposix |  |  | image in supp material | spherical | citrate |  | 0 | 0 |  | 28.6 | 6.5% |  | data in ultra pure water available |  |  | 19 | TEM |  | sonicated (5min 130W) |  |  | Fish | Pimephales promelas |  |  |  |  | 48 | no |  | no | 0 | 24 | dark |  | no | US EPA/821/R/012 | reconstituted water (moderately hard) | hardness of 80 mg/L as CaCO3, ionic strength of 4.36 milli equivalents/L, and chlorides concentration of 1.9 mg/L. | 0 | no | 0 |  | 80 |  | 4.36 mEq/l | 300 µS/cm | 7.86 | 25 | no | mortality | LC50 |  | µg/l | 68.6 | soluble metal data also available | trimmed Spearman-Karber | Kennedy, Alan J.; Hull, Matthew S.; Diamond, Stephen; Chappell, Mark; Bednar, Anthony J.; Laird, Jennifer G.; Melby, Nicholas L.; Steevens, Jeffery A. | 2015 | Gaining a Critical Mass: A Dose Metric Conversion Case Study Using Silver Nanoparticles | 10.1021/acs.est.5b03291 | new_dataset
metal | Ag | NanoComposix |  |  | image in supp material | spherical | citrate |  | 0 | 0 |  | 19.1 | 12.1% |  | data in ultra pure water available |  |  | 18 | TEM |  | sonicated (5min 130W) |  |  | Fish | Pimephales promelas |  |  |  |  | 48 | no |  | no | 0 | 24 | dark |  | no | US EPA/821/R/012 | reconstituted water (moderately hard) | hardness of 80 mg/L as CaCO3, ionic strength of 4.36 milli equivalents/L, and chlorides concentration of 1.9 mg/L. | 0 | no | 0 |  | 80 |  | 4.36 mEq/l | 300 µS/cm | 7.86 | 25 | no | mortality | LC50 |  | µg/l | 136 | soluble metal data also available | trimmed Spearman-Karber | Kennedy, Alan J.; Hull, Matthew S.; Diamond, Stephen; Chappell, Mark; Bednar, Anthony J.; Laird, Jennifer G.; Melby, Nicholas L.; Steevens, Jeffery A. | 2015 | Gaining a Critical Mass: A Dose Metric Conversion Case Study Using Silver Nanoparticles | 10.1021/acs.est.5b03291 | new_dataset
metal | Ag | NanoComposix |  |  | image in supp material | spherical | citrate |  | 0 | 0 |  | 9.5 | 6.3% |  | data in ultra pure water available |  |  | 39 | TEM |  | sonicated (5min 130W) |  |  | Fish | Pimephales promelas |  |  |  |  | 48 | no |  | no | 0 | 24 | dark |  | no | US EPA/821/R/012 | reconstituted water (moderately hard) | hardness of 80 mg/L as CaCO3, ionic strength of 4.36 milli equivalents/L, and chlorides concentration of 1.9 mg/L. | 0 | no | 0 |  | 80 |  | 4.36 mEq/l | 300 µS/cm | 7.86 | 25 | no | mortality | LC50 |  | µg/l | 165.6 | soluble metal data also available | trimmed Spearman-Karber | Kennedy, Alan J.; Hull, Matthew S.; Diamond, Stephen; Chappell, Mark; Bednar, Anthony J.; Laird, Jennifer G.; Melby, Nicholas L.; Steevens, Jeffery A. | 2015 | Gaining a Critical Mass: A Dose Metric Conversion Case Study Using Silver Nanoparticles | 10.1021/acs.est.5b03291 | new_dataset
metal | Ag | NanoComposix |  |  | image in supp material | spherical | citrate |  | 0 | 0 |  | 5.7 | 1.6% |  | data in ultra pure water available |  |  | 102 | TEM |  | sonicated (5min 130W) |  |  | Fish | Pimephales promelas |  |  |  |  | 48 | no |  | no | 0 | 24 | dark |  | no | US EPA/821/R/012 | reconstituted water (moderately hard) | hardness of 80 mg/L as CaCO3, ionic strength of 4.36 milli equivalents/L, and chlorides concentration of 1.9 mg/L. | 0 | no | 0 |  | 80 |  | 4.36 mEq/l | 300 µS/cm | 7.86 | 25 | no | mortality | LC50 |  | µg/l | 226.4 | soluble metal data also available | trimmed Spearman-Karber | Kennedy, Alan J.; Hull, Matthew S.; Diamond, Stephen; Chappell, Mark; Bednar, Anthony J.; Laird, Jennifer G.; Melby, Nicholas L.; Steevens, Jeffery A. | 2015 | Gaining a Critical Mass: A Dose Metric Conversion Case Study Using Silver Nanoparticles | 10.1021/acs.est.5b03291 | new_dataset
metal | Ag | NanoComposix |  |  | image in supp material | spherical | polyvinylpyrrolidone (PVP) |  | 0 | 0 |  | 28.6 | 3.9% |  | data in ultra pure water available |  |  | 21 | TEM |  | sonicated (5min 130W) |  |  | Fish | Pimephales promelas |  |  |  |  | 48 | no |  | no | 0 | 24 | dark |  | no | US EPA/821/R/012 | reconstituted water (moderately hard) | hardness of 80 mg/L as CaCO3, ionic strength of 4.36 milli equivalents/L, and chlorides concentration of 1.9 mg/L. | 0 | no | 0 |  | 80 |  | 4.36 mEq/l | 300 µS/cm | 7.86 | 25 | no | mortality | LC50 |  | µg/l | 145.1 | soluble metal data also available | trimmed Spearman-Karber | Kennedy, Alan J.; Hull, Matthew S.; Diamond, Stephen; Chappell, Mark; Bednar, Anthony J.; Laird, Jennifer G.; Melby, Nicholas L.; Steevens, Jeffery A. | 2015 | Gaining a Critical Mass: A Dose Metric Conversion Case Study Using Silver Nanoparticles | 10.1021/acs.est.5b03291 | new_dataset
metal | Ag | NanoComposix |  |  | image in supp material | spherical | polyvinylpyrrolidone (PVP) |  | 0 | 0 |  | 19.1 | 1.2% |  | data in ultra pure water available |  |  | 31 | TEM |  | sonicated (5min 130W) |  |  | Fish | Pimephales promelas |  |  |  |  | 48 | no |  | no | 0 | 24 | dark |  | no | US EPA/821/R/012 | reconstituted water (moderately hard) | hardness of 80 mg/L as CaCO3, ionic strength of 4.36 milli equivalents/L, and chlorides concentration of 1.9 mg/L. | 0 | no | 0 |  | 80 |  | 4.36 mEq/l | 300 µS/cm | 7.86 | 25 | no | mortality | LC50 |  | µg/l | 410.5 | soluble metal data also available | trimmed Spearman-Karber | Kennedy, Alan J.; Hull, Matthew S.; Diamond, Stephen; Chappell, Mark; Bednar, Anthony J.; Laird, Jennifer G.; Melby, Nicholas L.; Steevens, Jeffery A. | 2015 | Gaining a Critical Mass: A Dose Metric Conversion Case Study Using Silver Nanoparticles | 10.1021/acs.est.5b03291 | new_dataset
metal | Ag | NanoComposix |  |  | image in supp material | spherical | polyvinylpyrrolidone (PVP) |  | 0 | 0 |  | 9.5 | 2.6% |  | data in ultra pure water available |  |  | 70 | TEM |  | sonicated (5min 130W) |  |  | Fish | Pimephales promelas |  |  |  |  | 48 | no |  | no | 0 | 24 | dark |  | no | US EPA/821/R/012 | reconstituted water (moderately hard) | hardness of 80 mg/L as CaCO3, ionic strength of 4.36 milli equivalents/L, and chlorides concentration of 1.9 mg/L. | 0 | no | 0 |  | 80 |  | 4.36 mEq/l | 300 µS/cm | 7.86 | 25 | no | mortality | LC50 |  | µg/l | >780 | soluble metal data also available | trimmed Spearman-Karber | Kennedy, Alan J.; Hull, Matthew S.; Diamond, Stephen; Chappell, Mark; Bednar, Anthony J.; Laird, Jennifer G.; Melby, Nicholas L.; Steevens, Jeffery A. | 2015 | Gaining a Critical Mass: A Dose Metric Conversion Case Study Using Silver Nanoparticles | 10.1021/acs.est.5b03291 | new_dataset
metal | Ag | NanoComposix |  |  | image in supp material | spherical | polyvinylpyrrolidone (PVP) |  | 0 | 0 |  | 5.7 | 0.4% |  | data in ultra pure water available |  |  | 122 | TEM |  | sonicated (5min 130W) |  |  | Fish | Pimephales promelas |  |  |  |  | 48 | no |  | no | 0 | 24 | dark |  | no | US EPA/821/R/012 | reconstituted water (moderately hard) | hardness of 80 mg/L as CaCO3, ionic strength of 4.36 milli equivalents/L, and chlorides concentration of 1.9 mg/L. | 0 | no | 0 |  | 80 |  | 4.36 mEq/l | 300 µS/cm | 7.86 | 25 | no | mortality | LC50 |  | µg/l | >1100 | soluble metal data also available | trimmed Spearman-Karber | Kennedy, Alan J.; Hull, Matthew S.; Diamond, Stephen; Chappell, Mark; Bednar, Anthony J.; Laird, Jennifer G.; Melby, Nicholas L.; Steevens, Jeffery A. | 2015 | Gaining a Critical Mass: A Dose Metric Conversion Case Study Using Silver Nanoparticles | 10.1021/acs.est.5b03291 | new_dataset
metal oxide | TiO2 | Degussa Evonik |  | Degussa P25 (Aeroxide P25) (Lot # 4168112198) |  | unknown | uncoated | [7 empty] | 298 (deionized water) | [6 empty] | sonicated (10min 20 kHz 420 W) |  | Crustacea | Moina macrocopa | neonate |  |  |  | 48 | no |  | no | 16 | 8 | 16:8h light dark | visible light | no | US EPA/821/R/012 | reconstituted water (moderately hard) |  | 0 | no | 0 | [6 empty] | 20 | no | immobilization | EC50 |  | mg/l | 3.6 |  | modified probit and Spearman-Karber method | Kim, Jungkon; Lee, Sangwoo; Kim, Chul-min; Seo, Jihyun; Park, Yena; Kwon, Dongwook; Lee, Song-Hee; Yoon, Tae-Hyun; Choi, Kyungho | 2014 | Non-monotonic concentration–response relationship of TiO2 nanoparticles in freshwater cladocerans under environmentally relevant UV-A light | 10.1016/j.ecoenv.2014.01.002 | new_dataset
metal oxide | TiO2 | Degussa Evonik |  | Degussa P25 (Aeroxide P25) (Lot # 4168112198) |  | unknown | uncoated | [7 empty] | 132 (deionized water) | [6 empty] | sonicated (10min 20 kHz 420 W) |  | Crustacea | Moina macrocopa | neonate |  |  |  | 48 | no |  | no | 16 | 8 | 16:8h light dark | visible light | no | US EPA/821/R/012 | reconstituted water (moderately hard) |  | 0 | no | 0 | [6 empty] | 20 | no | immobilization | EC50 |  | mg/l | 2.8 |  | modified probit and Spearman-Karber method | Kim, Jungkon; Lee, Sangwoo; Kim, Chul-min; Seo, Jihyun; Park, Yena; Kwon, Dongwook; Lee, Song-Hee; Yoon, Tae-Hyun; Choi, Kyungho | 2014 | Non-monotonic concentration–response relationship of TiO2 nanoparticles in freshwater cladocerans under environmentally relevant UV-A light | 10.1016/j.ecoenv.2014.01.002 | new_dataset
metal oxide | TiO2 | Degussa Evonik |  | Degussa P25 (Aeroxide P25) (Lot # 4168112198) |  | unknown | uncoated | [7 empty] | 72 (deionized water) | [6 empty] | sonicated (10min 20 kHz 420 W) |  | Crustacea | Moina macrocopa | neonate |  |  |  | 48 | no |  | no | 16 | 8 | 16:8h light dark | visible light | no | US EPA/821/R/012 | reconstituted water (moderately hard) |  | 0 | no | 0 | [6 empty] | 20 | no | immobilization | EC50 |  | mg/l | 1.9 |  | modified probit and Spearman-Karber method | Kim, Jungkon; Lee, Sangwoo; Kim, Chul-min; Seo, Jihyun; Park, Yena; Kwon, Dongwook; Lee, Song-Hee; Yoon, Tae-Hyun; Choi, Kyungho | 2014 | Non-monotonic concentration–response relationship of TiO2 nanoparticles in freshwater cladocerans under environmentally relevant UV-A light | 10.1016/j.ecoenv.2014.01.002 | new_dataset
metal oxide | TiO2 | Degussa Evonik |  | Degussa P25 (Aeroxide P25) (Lot # 4168112198) |  | unknown | uncoated | [7 empty] | 298 (deionized water) | [6 empty] | sonicated (10min 20 kHz 420 W) |  | Crustacea | Moina macrocopa | neonate |  |  |  | 48 | no |  | no | 24 | 0 | continuous | UV-A 140-200 µW/cm^2 | yes | US EPA/821/R/012 | reconstituted water (moderately hard) |  | 0 | no | 0 | [6 empty] | 20 | no | immobilization | EC50 |  | µg/l | 7.1 |  | modified probit and Spearman-Karber method | Kim, Jungkon; Lee, Sangwoo; Kim, Chul-min; Seo, Jihyun; Park, Yena; Kwon, Dongwook; Lee, Song-Hee; Yoon, Tae-Hyun; Choi, Kyungho | 2014 | Non-monotonic concentration–response relationship of TiO2 nanoparticles in freshwater cladocerans under environmentally relevant UV-A light | 10.1016/j.ecoenv.2014.01.002 | new_dataset
metal oxide | TiO2 | Degussa Evonik |  | Degussa P25 (Aeroxide P25) (Lot # 4168112198) |  | unknown | uncoated | [7 empty] | 132 (deionized water) | [6 empty] | sonicated (10min 20 kHz 420 W) |  | Crustacea | Moina macrocopa | neonate |  |  |  | 48 | no |  | no | 24 | 0 | continuous | UV-A 140-200 µW/cm^2 | yes | US EPA/821/R/012 | reconstituted water (moderately hard) |  | 0 | no | 0 | [6 empty] | 20 | no | immobilization | EC50 |  | µg/l | 3.3 |  | modified probit and Spearman-Karber method | Kim, Jungkon; Lee, Sangwoo; Kim, Chul-min; Seo, Jihyun; Park, Yena; Kwon, Dongwook; Lee, Song-Hee; Yoon, Tae-Hyun; Choi, Kyungho | 2014 | Non-monotonic concentration–response relationship of TiO2 nanoparticles in freshwater cladocerans under environmentally relevant UV-A light | 10.1016/j.ecoenv.2014.01.002 | new_dataset
metal oxide | TiO2 | Degussa Evonik |  | Degussa P25 (Aeroxide P25) (Lot # 4168112198) |  | unknown | uncoated | [7 empty] | 72 (deionized water) | [6 empty] | sonicated (10min 20 kHz 420 W) |  | Crustacea | Moina macrocopa | neonate |  |  |  | 48 | no |  | no | 24 | 0 | continuous | UV-A 140-200 µW/cm^2 | yes | US EPA/821/R/012 | reconstituted water (moderately hard) |  | 0 | no | 0 | [6 empty] | 20 | no | immobilization | EC50 |  | µg/l | 37.2 |  | modified probit and Spearman-Karber method | Kim, Jungkon; Lee, Sangwoo; Kim, Chul-min; Seo, Jihyun; Park, Yena; Kwon, Dongwook; Lee, Song-Hee; Yoon, Tae-Hyun; Choi, Kyungho | 2014 | Non-monotonic concentration–response relationship of TiO2 nanoparticles in freshwater cladocerans under environmentally relevant UV-A light | 10.1016/j.ecoenv.2014.01.002 | new_dataset
metal oxide | CuO | Alfa Aesar |  |  |  | unknown | uncoated | 99% | 0 | 0 |  |  |  | 485->5000 | 124-805 |  |  | 31.1 | TEM |  | sonicated (30min 40 kHz 400W) |  |  | crustacea | Daphnia magna | 5days |  |  |  | 48 | no |  | no | 16 | 8 | 16:8h light dark |  | no | OECD 202 | reconstituted water (moderately hard) | water hardness: 100 mg/L CaCO3 | 0 | no |  |  | 100 |  |  |  | 7.5 | 20 | no | immobilization | EC50 |  | µg/l | 1090 |  | trimmed Spearman-Karber method | Kim, Soyoun; Samanta, Palas; Yoo, Jisu; Kim, Woo-Keun; Jung, Jinho | 2017 | Time-Dependent Toxicity Responses in Daphnia magna Exposed to CuO and ZnO Nanoparticles | 10.1007/s00128-016-2022-1 | d_magna
metal oxide | CuO | Alfa Aesar |  |  |  | unknown | uncoated | 99% | 0 | 0 |  |  |  | 675->5000 | 124-805 |  |  | 31.1 | TEM |  | sonicated (30min 40 kHz 400W) |  |  | crustacea | Daphnia magna | 5days |  |  |  | 72 | no |  | no | 16 | 8 | 16:8h light dark |  | no | OECD 202 | reconstituted water (moderately hard) | water hardness: 100 mg/L CaCO3 | 0 | no |  |  | 100 |  |  |  | 7.5 | 20 | no | immobilization | EC50 |  | µg/l | 440 |  | trimmed Spearman-Karber method | Kim, Soyoun; Samanta, Palas; Yoo, Jisu; Kim, Woo-Keun; Jung, Jinho | 2017 | Time-Dependent Toxicity Responses in Daphnia magna Exposed to CuO and ZnO Nanoparticles | 10.1007/s00128-016-2022-1 | d_magna
metal oxide | ZnO | Alfa Aesar |  |  |  | unknown | uncoated | 99% | 0 | 0 |  |  |  | 226-918 | 144-693 |  |  | 22.9 | TEM |  | sonicated (30min 40 kHz 400W) |  |  | crustacea | Daphnia magna | 5days |  |  |  | 24 | no |  | no | 16 | 8 | 16:8h light dark |  | no | OECD 202 | reconstituted water (moderately hard) | water hardness: 100 mg/L CaCO3 | 0 | no |  |  | 100 |  |  |  | 7.5 | 20 | no | immobilization | EC50 |  | µg/l | 1900 |  | trimmed Spearman-Karber method | Kim, Soyoun; Samanta, Palas; Yoo, Jisu; Kim, Woo-Keun; Jung, Jinho | 2017 | Time-Dependent Toxicity Responses in Daphnia magna Exposed to CuO and ZnO Nanoparticles | 10.1007/s00128-016-2022-1 | d_magna
metal oxide | ZnO | Alfa Aesar |  |  |  | unknown | uncoated | 99% | 0 | 0 |  |  |  | 363->5000 | 144-693 |  |  | 22.9 | TEM |  | sonicated (30min 40 kHz 400W) |  |  | crustacea | Daphnia magna | 5days |  |  |  | 48 | no |  | no | 16 | 8 | 16:8h light dark |  | no | OECD 202 | reconstituted water (moderately hard) | water hardness: 100 mg/L CaCO3 | 0 | no |  |  | 100 |  |  |  | 7.5 | 20 | no | immobilization | EC50 |  | µg/l | 1400 |  | trimmed Spearman-Karber method | Kim, Soyoun; Samanta, Palas; Yoo, Jisu; Kim, Woo-Keun; Jung, Jinho | 2017 | Time-Dependent Toxicity Responses in Daphnia magna Exposed to CuO and ZnO Nanoparticles | 10.1007/s00128-016-2022-1 | d_magna
metal oxide | ZnO | Alfa Aesar |  |  |  | unknown | uncoated | 99% | 0 | 0 |  |  |  | 278->5000 | 144-693 |  |  | 22.9 | TEM |  | sonicated (30min 40 kHz 400W) |  |  | crustacea | Daphnia magna | 5days |  |  |  | 72 | no |  | no | 16 | 8 | 16:8h light dark |  | no | OECD 202 | reconstituted water (moderately hard) | water hardness: 100 mg/L CaCO3 | 0 | no |  |  | 100 |  |  |  | 7.5 | 20 | no | immobilization | EC50 |  | µg/l | 1060 |  | trimmed Spearman-Karber method | Kim, Soyoun; Samanta, Palas; Yoo, Jisu; Kim, Woo-Keun; Jung, Jinho | 2017 | Time-Dependent Toxicity Responses in Daphnia magna Exposed to CuO and ZnO Nanoparticles | 10.1007/s00128-016-2022-1 | d_magna
metal | Ag | Nanotech and Beyond |  |  | image in supp material | nearly spherical | polyvinylpyrrolidone (PVP) |  | 0 | 0 |  |  |  |  | 123.2 (ELS) | 0.029 |  | 56.6 |  | -9.59 |  |  |  | Crustacea | Daphnia magna | neonate |  |  | no | 48 | no |  | no | 16 | 8 | 16:8h light dark |  | no | OECD 202 | reconstituted water (moderately hard) |  | 0 | no | [7 empty] | 21 | no | immobilization | EC50 |  | mg/l | 0.045 | bacteria + EC10 data also available | trimmed Spearman-Karber | Kwak, Jin Il; Cui, Rongxue; Nam, Sun-Hwa; Kim, Shin Woong; Chae, Yooeun; An, Youn-Joo | 2016 | Multispecies toxicity test for silver nanoparticles to derive hazardous concentration based on species sensitivity distribution for the protection of aquatic ecosystems | 10.3109/17435390.2015.1090028 | new_dataset
metal | Ag | Nanotech and Beyond |  |  | image in supp material | nearly spherical | polyvinylpyrrolidone (PVP) |  | 0 | 0 |  |  |  |  | 123.2 (ELS) | 0.029 |  | 56.6 |  | -9.59 |  |  |  | Crustacea | Daphnia magna | neonate |  |  | no | 48 | no |  | no | 16 | 8 | 16:8h light dark |  | no | OECD 202 | reconstituted water (moderately hard) |  | 0 | no | [7 empty] | 21 | no | immobilization | EC50 |  | mg/l | 0.044 | bacteria + EC10 data also available | probit | Kwak, Jin Il; Cui, Rongxue; Nam, Sun-Hwa; Kim, Shin Woong; Chae, Yooeun; An, Youn-Joo | 2016 | Multispecies toxicity test for silver nanoparticles to derive hazardous concentration based on species sensitivity distribution for the protection of aquatic ecosystems | 10.3109/17435390.2015.1090028 | new_dataset
metal | Au | Sigma-Aldrich |  |  | image in paper | spherical | uncoated |  | 0 | 0 |  |  |  |  | data in distilled, OECD medium and TAP medium available |  |  | 10 | TEM |  |  |  |  | crustacea | Daphnia magna | neonate |  |  |  | 24 | no |  | no | 16 | 8 | 16:8h light dark |  | no | OECD 202 | reconstituted water (moderately hard) |  | 0 | no | [6 empty] | 7.6 | 21 | no | immobilization | LC50 |  | mg/l | 0.05 |  | trimmed Spearman-Karber method | Lee, Woo-Mi; Yoon, Sung-Ji; Shin, Yu-Jin; An, Youn-Joo | 2015 | Trophic transfer of gold nanoparticles from Euglena gracilis or Chlamydomonas reinhardtii to Daphnia magna | 10.1016/j.envpol.2015.02.021 | d_magna
metal | Au | Sigma-Aldrich |  |  | image in paper | spherical | uncoated |  | 0 | 0 |  |  |  |  | data in distilled, OECD medium and TAP medium available |  |  | 10 | TEM |  |  |  |  | crustacea | Daphnia magna | neonate |  |  |  | 48 | no |  | no | 16 | 8 | 16:8h light dark |  | no | OECD 202 | reconstituted water (moderately hard) |  | 0 | no | [6 empty] | 7.6 | 21 | no | immobilization | LC50 |  | mg/l | 0.02 |  | trimmed Spearman-Karber method | Lee, Woo-Mi; Yoon, Sung-Ji; Shin, Yu-Jin; An, Youn-Joo | 2015 | Trophic transfer of gold nanoparticles from Euglena gracilis or Chlamydomonas reinhardtii to Daphnia magna | 10.1016/j.envpol.2015.02.021 | d_magna
metal oxide | TiO2 |  |  |  | image in paper | nearly spherical | uncoated | [6 empty] | 1600-3400 |  |  |  | 21 |  |  | sonicated (30min) | sonicated (30min 35 kHz) | static | crustacea | Daphnia magna | neonate (<48-h old; Before the initiation of the bioassays, these neonates were maintained for 2–3 d in 1 L of MHRW.) |  |  | no | 48 | no |  | no | 0 | 24 | dark |  | no | other | reconstituted water (moderately hard) | dissolved oxygen, 8.82–9.57 mg/L, conductivity 9.9–12.7 mS/m | 0 | no |  | 8.82-9.57 |  |  |  | 9.9-12.7 mS/m |  | 22 | no | mortality | LC50 |  | mg/l | 118 | Graphene data also available | three-parameter probit model | Li, Shibin; Pan, Xuan; Wallis, Lindsay K.; Fan, Zhaoyang; Chen, ZuLiang; Diamond, Stephen A. | 2014 | Comparison of TiO2 nanoparticle and graphene–TiO2 nanoparticle composite phototoxicity to Daphnia magna and Oryzias latipes | 10.1016/j.chemosphere.2014.03.058 | d_magna
metal oxide | TiO2 |  |  |  | image in paper | nearly spherical | uncoated | [6 empty] | 1600-3400 |  |  |  | 21 |  |  | sonicated (30min) | sonicated (30min 35 kHz) | static | crustacea | Daphnia magna | neonate (<48-h old; Before the initiation of the bioassays, these neonates were maintained for 2–3 d in 1 L of MHRW.) |  |  | no | 48 | no |  | no |  |  | 4h (daily) UVA | 1700 µW UVA/cm2 | yes | other | reconstituted water (moderately hard) | dissolved oxygen, 8.82–9.57 mg/L, conductivity 9.9–12.7 mS/m | 0 | no |  | 8.82-9.57 |  |  |  | 9.9-12.7 mS/m |  | 22 | no | mortality | LC50 |  | mg/l | 0.06 | Graphene data also available | three-parameter probit model | Li, Shibin; Pan, Xuan; Wallis, Lindsay K.; Fan, Zhaoyang; Chen, ZuLiang; Diamond, Stephen A. | 2014 | Comparison of TiO2 nanoparticle and graphene–TiO2 nanoparticle composite phototoxicity to Daphnia magna and Oryzias latipes | 10.1016/j.chemosphere.2014.03.058 | d_magna
metal oxide | TiO2 |  |  |  | image in paper | nearly spherical | uncoated | [6 empty] | 1600-3400 |  |  |  | 21 |  |  | sonicated (30min) | sonicated (30min 35 kHz) | static | Fish | Oryzias latipes | 24-48h post hatch |  |  | no | 48 | no |  | no | 0 | 24 | dark |  | no | other | reconstituted water (moderately hard) | dissolved oxygen, 8.82–9.57 mg/L, conductivity 9.9–12.7 mS/m | 0 | no |  | 8.82-9.57 |  |  |  | 9.9-12.7 mS/m |  | 22 | no | mortality | LC50 |  | mg/l | >500 | Graphene data also available | three-parameter probit model | Li, Shibin; Pan, Xuan; Wallis, Lindsay K.; Fan, Zhaoyang; Chen, ZuLiang; Diamond, Stephen A. | 2014 | Comparison of TiO2 nanoparticle and graphene–TiO2 nanoparticle composite phototoxicity to Daphnia magna and Oryzias latipes | 10.1016/j.chemosphere.2014.03.058 | new_dataset
metal oxide | TiO2 |  |  |  | image in paper | nearly spherical | uncoated | [6 empty] | 1600-3400 |  |  |  | 21 |  |  | sonicated (30min) | sonicated (30min 35 kHz) | static | Fish | Oryzias latipes | 24-48h post hatch |  |  | no | 48 | no |  | no |  |  | 4h (daily) UVA | 1700 µW UVA/cm2 | yes | other | reconstituted water (moderately hard) | dissolved oxygen, 8.82–9.57 mg/L, conductivity 9.9–12.7 mS/m | 0 | no |  | 8.82-9.57 |  |  |  | 9.9-12.7 mS/m |  | 22 | no | mortality | LC50 |  | mg/l | 8.5 | Graphene data also available | three-parameter probit model | Li, Shibin; Pan, Xuan; Wallis, Lindsay K.; Fan, Zhaoyang; Chen, ZuLiang; Diamond, Stephen A. | 2014 | Comparison of TiO2 nanoparticle and graphene–TiO2 nanoparticle composite phototoxicity to Daphnia magna and Oryzias latipes | 10.1016/j.chemosphere.2014.03.058 | new_dataset
metal oxide | TiO2 |  |  |  |  | unknown | uncoated | [10 empty] | 30 | TEM |  |  |  |  | crustacea | Daphnia magna | neonate |  |  | no | 48 | no |  | no |  |  |  |  | no | US EPA SOP 2024 | reconstituted water (moderately hard) |  | 0 | no | [8 empty] | no | mortality | LC50 | placed in THF and filtered through 0.22-um nylaflo filter | ppm | 5.5 |  | Probit analysis | Lovern, Sarah B.; Klaper, Rebecca | 2006 | DAPHNIA MAGNA MORTALITY WHEN EXPOSED TO TITANIUM DIOXIDE AND FULLERENE (C60) NANOPARTICLES | 10.1897/05-278R.1 | d_magna
metal oxide | TiO2 |  |  |  |  | unknown | uncoated | [10 empty] | 30 | TEM |  |  | sonicated (30min) |  | crustacea | Daphnia magna | neonate |  |  | no | 48 | no |  | no |  |  |  |  | no | US EPA SOP 2024 | reconstituted water (moderately hard) |  | 0 | no | [8 empty] | no | mortality | LC50 | placed in THF and filtered through 0.22-um nylaflo filter | ppm | >500 |  | Probit analysis | Lovern, Sarah B.; Klaper, Rebecca | 2006 | DAPHNIA MAGNA MORTALITY WHEN EXPOSED TO TITANIUM DIOXIDE AND FULLERENE (C60) NANOPARTICLES | 10.1897/05-278R.1 | new_dataset
metal oxide | TiO2 | Degussa Evonik |  | Degussa P25 (Aeroxide P25) |  | unknown | uncoated |  | 75 | 25 | 75% anatase - 25% rutile | 50 |  | 200.3 | 407.6 | 0.26-0.31 |  | 21 |  | -10.79 | sonicated (10min 35 Hz 215W) | stirred |  | crustacea | Daphnia magna |  |  |  |  | 96 | no |  | no | 0 | 24 | dark |  | yes | OECD 202 | reconstituted water (moderately hard) | made according to ASTM E729 protocol (https://doi.org/10.1520/C0033-03R06) additionally enriched with selenium, vitamins (thiamine hydrochloride, cyanocobalamin, and biotin; ASTM), and with seaweed extract (SW; 8.00 mg TOC/L; Marinure®, Glenside, Scotland). | 0 mg/l (TOC) | yes | [7 empty] | 20 | no | immobilization | EC50 |  | mg/l | 28.83 |  |  | Lüderwald, Simon; Dackermann, Vera; Seitz, Frank; Adams, Elena; Feckler, Alexander; Schilde, Carsten; Schulz, Ralf; Bundschuh, Mirco | 2019 | A blessing in disguise? Natural organic matter reduces the UV light-induced toxicity of nanoparticulate titanium dioxide | 10.1016/j.scitotenv.2019.01.282 | d_magna
metal oxide | TiO2 | Degussa Evonik |  | Degussa P25 (Aeroxide P25) |  | unknown | uncoated |  | 75 | 25 | 75% anatase - 25% rutile | 50 |  |  | 253.4 | 0.25-0.29 |  | 21 |  | -10.79 | sonicated (10min 35 Hz 215W) | stirred |  | crustacea | Daphnia magna |  |  |  |  | 96 | no |  | no | 16 | 8 | 16:8h light dark | 0.40-0.60 W UVA/m2 | yes | OECD 202 | reconstituted water (moderately hard) | made according to ASTM E729 protocol (https://doi.org/10.1520/C0033-03R06) additionally enriched with selenium, vitamins (thiamine hydrochloride, cyanocobalamin, and biotin; ASTM), and with seaweed extract (SW; 8.00 mg TOC/L; Marinure®, Glenside, Scotland). | 0 mg/l (TOC) | yes | [7 empty] | 20 | no | immobilization | EC50 |  | mg/l | 1.08 |  |  | Lüderwald, Simon; Dackermann, Vera; Seitz, Frank; Adams, Elena; Feckler, Alexander; Schilde, Carsten; Schulz, Ralf; Bundschuh, Mirco | 2019 | A blessing in disguise? Natural organic matter reduces the UV light-induced toxicity of nanoparticulate titanium dioxide | 10.1016/j.scitotenv.2019.01.282 | d_magna
metal oxide | TiO2 | Degussa Evonik |  | Degussa P25 (Aeroxide P25) |  | unknown | uncoated |  | 75 | 25 | 75% anatase - 25% rutile | 50 |  | 4890.2 | 4272.5 | 1.17-1.38 |  | 21 |  | -9.77 | sonicated (10min 35 Hz 215W) | stirred |  | crustacea | Daphnia magna |  |  |  |  | 96 | no |  | no | 16 | 8 | 16:8h light dark | 0.40-0.60 W UVA/m2 | yes | OECD 202 | reconstituted water (moderately hard) | made according to ASTM E729 protocol (https://doi.org/10.1520/C0033-03R06) additionally enriched with selenium, vitamins (thiamine hydrochloride, cyanocobalamin, and biotin; ASTM), and with seaweed extract (SW; 8.00 mg TOC/L; Marinure®, Glenside, Scotland). | 0.04 mg/l (TOC) | yes | [7 empty] | 20 | no | immobilization | EC50 |  | mg/l | 0.77 |  |  | Lüderwald, Simon; Dackermann, Vera; Seitz, Frank; Adams, Elena; Feckler, Alexander; Schilde, Carsten; Schulz, Ralf; Bundschuh, Mirco | 2019 | A blessing in disguise? Natural organic matter reduces the UV light-induced toxicity of nanoparticulate titanium dioxide | 10.1016/j.scitotenv.2019.01.282 | d_magna
metal oxide | TiO2 | Degussa Evonik |  | Degussa P25 (Aeroxide P25) |  | unknown | uncoated |  | 75 | 25 | 75% anatase - 25% rutile | 50 |  | 4112.8 | 284.1 | 0.17-0.3 |  | 21 |  | -21.48 | sonicated (10min 35 Hz 215W) | stirred |  | crustacea | Daphnia magna |  |  |  |  | 96 | no |  | no | 16 | 8 | 16:8h light dark | 0.40-0.60 W UVA/m2 | yes | OECD 202 | reconstituted water (moderately hard) | made according to ASTM E729 protocol (https://doi.org/10.1520/C0033-03R06) additionally enriched with selenium, vitamins (thiamine hydrochloride, cyanocobalamin, and biotin; ASTM), and with seaweed extract (SW; 8.00 mg TOC/L; Marinure®, Glenside, Scotland). | 0.4 mg/l (TOC) | yes | [7 empty] | 20 | no | immobilization | EC50 |  | mg/l | 12.12 |  |  | Lüderwald, Simon; Dackermann, Vera; Seitz, Frank; Adams, Elena; Feckler, Alexander; Schilde, Carsten; Schulz, Ralf; Bundschuh, Mirco | 2019 | A blessing in disguise? Natural organic matter reduces the UV light-induced toxicity of nanoparticulate titanium dioxide | 10.1016/j.scitotenv.2019.01.282 | d_magna
metal oxide | TiO2 | Degussa Evonik |  | Degussa P25 (Aeroxide P25) |  | unknown | uncoated |  | 75 | 25 | 75% anatase - 25% rutile | 50 |  | 4427.5 | 211.2 | 0.14-0.33 |  | 21 |  | -21.22 | sonicated (10min 35 Hz 215W) | stirred |  | crustacea | Daphnia magna |  |  |  |  | 96 | no |  | no | 16 | 8 | 16:8h light dark | 0.40-0.60 W UVA/m2 | yes | OECD 202 | reconstituted water (moderately hard) | made according to ASTM E729 protocol (https://doi.org/10.1520/C0033-03R06) additionally enriched with selenium, vitamins (thiamine hydrochloride, cyanocobalamin, and biotin; ASTM), and with seaweed extract (SW; 8.00 mg TOC/L; Marinure®, Glenside, Scotland). | 4 mg/l (TOC) | yes | [7 empty] | 20 | no | immobilization | EC50 |  | mg/l | 8.94 |  |  | Lüderwald, Simon; Dackermann, Vera; Seitz, Frank; Adams, Elena; Feckler, Alexander; Schilde, Carsten; Schulz, Ralf; Bundschuh, Mirco | 2019 | A blessing in disguise? Natural organic matter reduces the UV light-induced toxicity of nanoparticulate titanium dioxide | 10.1016/j.scitotenv.2019.01.282 | d_magna
metal oxide | TiO2 | Degussa Evonik |  | Degussa P25 (Aeroxide P25) |  | unknown | uncoated |  | 75 | 25 | 75% anatase - 25% rutile | 50 |  |  | 445.7 | 0.25-0.28 |  | 21 |  | -10.79 | sonicated (10min 35 Hz 215W) | stirred |  | crustacea | Daphnia magna |  |  |  |  | 96 | no |  | no | 16 | 8 | 16:8h light dark | 1.00-1.40 W UVA/m2 | yes | OECD 202 | reconstituted water (moderately hard) | made according to ASTM E729 protocol (https://doi.org/10.1520/C0033-03R06) additionally enriched with selenium, vitamins (thiamine hydrochloride, cyanocobalamin, and biotin; ASTM), and with seaweed extract (SW; 8.00 mg TOC/L; Marinure®, Glenside, Scotland). | 0 mg/l (TOC) | yes | [7 empty] | 20 | no | immobilization | EC50 |  | mg/l | 0.84 |  |  | Lüderwald, Simon; Dackermann, Vera; Seitz, Frank; Adams, Elena; Feckler, Alexander; Schilde, Carsten; Schulz, Ralf; Bundschuh, Mirco | 2019 | A blessing in disguise? Natural organic matter reduces the UV light-induced toxicity of nanoparticulate titanium dioxide | 10.1016/j.scitotenv.2019.01.282 | d_magna
metal oxide | TiO2 | Degussa Evonik |  | Degussa P25 (Aeroxide P25) |  | unknown | uncoated |  | 75 | 25 | 75% anatase - 25% rutile | 50 |  |  | 3872.6 | 1.09-1.34 |  | 21 |  | -9.77 | sonicated (10min 35 Hz 215W) | stirred |  | crustacea | Daphnia magna |  |  |  |  | 96 | no |  | no | 16 | 8 | 16:8h light dark | 1.00-1.40 W UVA/m2 | yes | OECD 202 | reconstituted water (moderately hard) | made according to ASTM E729 protocol (https://doi.org/10.1520/C0033-03R06) additionally enriched with selenium, vitamins (thiamine hydrochloride, cyanocobalamin, and biotin; ASTM), and with seaweed extract (SW; 8.00 mg TOC/L; Marinure®, Glenside, Scotland). | 0.04 mg/l (TOC) | yes | [7 empty] | 20 | no | immobilization | EC50 |  | mg/l | 0.25 |  |  | Lüderwald, Simon; Dackermann, Vera; Seitz, Frank; Adams, Elena; Feckler, Alexander; Schilde, Carsten; Schulz, Ralf; Bundschuh, Mirco | 2019 | A blessing in disguise? Natural organic matter reduces the UV light-induced toxicity of nanoparticulate titanium dioxide | 10.1016/j.scitotenv.2019.01.282 | d_magna
metal oxide | TiO2 | Degussa Evonik |  | Degussa P25 (Aeroxide P25) |  | unknown | uncoated |  | 75 | 25 | 75% anatase - 25% rutile | 50 |  |  | 351.8 | 0.19-0.27 |  | 21 |  | -21.48 | sonicated (10min 35 Hz 215W) | stirred |  | crustacea | Daphnia magna |  |  |  |  | 96 | no |  | no | 16 | 8 | 16:8h light dark | 1.00-1.40 W UVA/m2 | yes | OECD 202 | reconstituted water (moderately hard) | made according to ASTM E729 protocol (https://doi.org/10.1520/C0033-03R06) additionally enriched with selenium, vitamins (thiamine hydrochloride, cyanocobalamin, and biotin; ASTM), and with seaweed extract (SW; 8.00 mg TOC/L; Marinure®, Glenside, Scotland). | 0.4 mg/l (TOC) | yes | [7 empty] | 20 | no | immobilization | EC50 |  | mg/l | 1.16 |  |  | Lüderwald, Simon; Dackermann, Vera; Seitz, Frank; Adams, Elena; Feckler, Alexander; Schilde, Carsten; Schulz, Ralf; Bundschuh, Mirco | 2019 | A blessing in disguise? Natural organic matter reduces the UV light-induced toxicity of nanoparticulate titanium dioxide | 10.1016/j.scitotenv.2019.01.282 | d_magna
metal oxide | TiO2 | Degussa Evonik |  | Degussa P25 (Aeroxide P25) |  | unknown | uncoated |  | 75 | 25 | 75% anatase - 25% rutile | 50 |  |  | 287.7 | 0.29-0.30 |  | 21 |  | -21.22 | sonicated (10min 35 Hz 215W) | stirred |  | crustacea | Daphnia magna |  |  |  |  | 96 | no |  | no | 16 | 8 | 16:8h light dark | 1.00-1.40 W UVA/m2 | yes | OECD 202 | reconstituted water (moderately hard) | made according to ASTM E729 protocol (https://doi.org/10.1520/C0033-03R06) additionally enriched with selenium, vitamins (thiamine hydrochloride, cyanocobalamin, and biotin; ASTM), and with seaweed extract (SW; 8.00 mg TOC/L; Marinure®, Glenside, Scotland). | 4 mg/l (TOC) | yes | [7 empty] | 20 | no | immobilization | EC50 |  | mg/l | 4.26 |  |  | Lüderwald, Simon; Dackermann, Vera; Seitz, Frank; Adams, Elena; Feckler, Alexander; Schilde, Carsten; Schulz, Ralf; Bundschuh, Mirco | 2019 | A blessing in disguise? Natural organic matter reduces the UV light-induced toxicity of nanoparticulate titanium dioxide | 10.1016/j.scitotenv.2019.01.282 | d_magna
metal oxide | TiO2 | Degussa Evonik |  | Degussa P25 (Aeroxide P25) |  | unknown | uncoated |  | 75 | 25 | 75% anatase - 25% rutile | 50 |  | 2813.8 | 587.9 | 0.25-0.30 |  | 21 |  | -10.79 | sonicated (10min 35 Hz 215W) | stirred |  | crustacea | Daphnia magna |  |  |  |  | 96 | no |  | no | 16 | 8 | 16:8h light dark | 2.20-2.60 W UVA/m2 | yes | OECD 202 | reconstituted water (moderately hard) | made according to ASTM E729 protocol (https://doi.org/10.1520/C0033-03R06) additionally enriched with selenium, vitamins (thiamine hydrochloride, cyanocobalamin, and biotin; ASTM), and with seaweed extract (SW; 8.00 mg TOC/L; Marinure®, Glenside, Scotland). | 0 mg/l (TOC) | yes | [7 empty] | 20 | no | immobilization | EC50 |  | mg/l | 0.25 |  |  | Lüderwald, Simon; Dackermann, Vera; Seitz, Frank; Adams, Elena; Feckler, Alexander; Schilde, Carsten; Schulz, Ralf; Bundschuh, Mirco | 2019 | A blessing in disguise? Natural organic matter reduces the UV light-induced toxicity of nanoparticulate titanium dioxide | 10.1016/j.scitotenv.2019.01.282 | d_magna
metal oxide | TiO2 | Degussa Evonik |  | Degussa P25 (Aeroxide P25) |  | unknown | uncoated |  | 75 | 25 | 75% anatase - 25% rutile | 50 |  | 2178.3 | 943.7 | 0.34-0.42 |  | 21 |  | -9.77 | sonicated (10min 35 Hz 215W) | stirred |  | crustacea | Daphnia magna |  |  |  |  | 96 | no |  | no | 16 | 8 | 16:8h light dark | 2.20-2.60 W UVA/m2 | yes | OECD 202 | reconstituted water (moderately hard) | made according to ASTM E729 protocol (https://doi.org/10.1520/C0033-03R06) additionally enriched with selenium, vitamins (thiamine hydrochloride, cyanocobalamin, and biotin; ASTM), and with seaweed extract (SW; 8.00 mg TOC/L; Marinure®, Glenside, Scotland). | 0.04 mg/l (TOC) | yes | [7 empty] | 20 | no | immobilization | EC50 |  | mg/l | 0.23 |  |  | Lüderwald, Simon; Dackermann, Vera; Seitz, Frank; Adams, Elena; Feckler, Alexander; Schilde, Carsten; Schulz, Ralf; Bundschuh, Mirco | 2019 | A blessing in disguise? Natural organic matter reduces the UV light-induced toxicity of nanoparticulate titanium dioxide | 10.1016/j.scitotenv.2019.01.282 | d_magna
metal oxide | TiO2 | Degussa Evonik |  | Degussa P25 (Aeroxide P25) |  | unknown | uncoated |  | 75 | 25 | 75% anatase - 25% rutile | 50 |  | 3367 | 217.2 | 0.23-0.26 |  | 21 |  | -21.48 | sonicated (10min 35 Hz 215W) | stirred |  | crustacea | Daphnia magna |  |  |  |  | 96 | no |  | no | 16 | 8 | 16:8h light dark | 2.20-2.60 W UVA/m2 | yes | OECD 202 | reconstituted water (moderately hard) | made according to ASTM E729 protocol (https://doi.org/10.1520/C0033-03R06) additionally enriched with selenium, vitamins (thiamine hydrochloride, cyanocobalamin, and biotin; ASTM), and with seaweed extract (SW; 8.00 mg TOC/L; Marinure®, Glenside, Scotland). | 0.4 mg/l (TOC) | yes | [7 empty] | 20 | no | immobilization | EC50 |  | mg/l | 0.5 |  |  | Lüderwald, Simon; Dackermann, Vera; Seitz, Frank; Adams, Elena; Feckler, Alexander; Schilde, Carsten; Schulz, Ralf; Bundschuh, Mirco | 2019 | A blessing in disguise? Natural organic matter reduces the UV light-induced toxicity of nanoparticulate titanium dioxide | 10.1016/j.scitotenv.2019.01.282 | d_magna
metal oxide | TiO2 | Degussa Evonik |  | Degussa P25 (Aeroxide P25) |  | unknown | uncoated |  | 75 | 25 | 75% anatase - 25% rutile | 50 |  |  | 382.6 | 0.19-0.28 |  | 21 |  | -21.22 | sonicated (10min 35 Hz 215W) | stirred |  | crustacea | Daphnia magna |  |  |  |  | 96 | no |  | no | 16 | 8 | 16:8h light dark | 2.20-2.60 W UVA/m2 | yes | OECD 202 | reconstituted water (moderately hard) | made according to ASTM E729 protocol (https://doi.org/10.1520/C0033-03R06) additionally enriched with selenium, vitamins (thiamine hydrochloride, cyanocobalamin, and biotin; ASTM), and with seaweed extract (SW; 8.00 mg TOC/L; Marinure®, Glenside, Scotland). | 4 mg/l (TOC) | yes | [7 empty] | 20 | no | immobilization | EC50 |  | mg/l | 3.06 |  |  | Lüderwald, Simon; Dackermann, Vera; Seitz, Frank; Adams, Elena; Feckler, Alexander; Schilde, Carsten; Schulz, Ralf; Bundschuh, Mirco | 2019 | A blessing in disguise? Natural organic matter reduces the UV light-induced toxicity of nanoparticulate titanium dioxide | 10.1016/j.scitotenv.2019.01.282 | d_magna
metal oxide | TiO2 | Degussa Evonik |  | Degussa P25 (Aeroxide P25) |  | unknown | uncoated |  | 75 | 25 | 75% anatase - 25% rutile | 50 |  |  | 1076.1 | 0.38-0.43 |  | 21 |  | -10.79 | sonicated (10min 35 Hz 215W) | stirred |  | crustacea | Daphnia magna |  |  |  |  | 96 | no |  | no | 16 | 8 | 16:8h light dark | 4.80-5.20 W UVA/m2 | yes | OECD 202 | reconstituted water (moderately hard) | made according to ASTM E729 protocol (https://doi.org/10.1520/C0033-03R06) additionally enriched with selenium, vitamins (thiamine hydrochloride, cyanocobalamin, and biotin; ASTM), and with seaweed extract (SW; 8.00 mg TOC/L; Marinure®, Glenside, Scotland). | 0 mg/l (TOC) | yes | [7 empty] | 20 | no | immobilization | EC50 |  | mg/l | 0.1 |  |  | Lüderwald, Simon; Dackermann, Vera; Seitz, Frank; Adams, Elena; Feckler, Alexander; Schilde, Carsten; Schulz, Ralf; Bundschuh, Mirco | 2019 | A blessing in disguise? Natural organic matter reduces the UV light-induced toxicity of nanoparticulate titanium dioxide | 10.1016/j.scitotenv.2019.01.282 | d_magna
metal oxide | TiO2 | Degussa Evonik |  | Degussa P25 (Aeroxide P25) |  | unknown | uncoated |  | 75 | 25 | 75% anatase - 25% rutile | 50 |  |  | 818.4 | 0.31-0.38 |  | 21 |  | -9.77 | sonicated (10min 35 Hz 215W) | stirred |  | crustacea | Daphnia magna |  |  |  |  | 96 | no |  | no | 16 | 8 | 16:8h light dark | 4.80-5.20 W UVA/m2 | yes | OECD 202 | reconstituted water (moderately hard) | made according to ASTM E729 protocol (https://doi.org/10.1520/C0033-03R06) additionally enriched with selenium, vitamins (thiamine hydrochloride, cyanocobalamin, and biotin; ASTM), and with seaweed extract (SW; 8.00 mg TOC/L; Marinure®, Glenside, Scotland). | 0.04 mg/l (TOC) | yes | [7 empty] | 20 | no | immobilization | EC50 |  | mg/l | 0.11 |  |  | Lüderwald, Simon; Dackermann, Vera; Seitz, Frank; Adams, Elena; Feckler, Alexander; Schilde, Carsten; Schulz, Ralf; Bundschuh, Mirco | 2019 | A blessing in disguise? Natural organic matter reduces the UV light-induced toxicity of nanoparticulate titanium dioxide | 10.1016/j.scitotenv.2019.01.282 | d_magna
metal oxide | TiO2 | Degussa Evonik |  | Degussa P25 (Aeroxide P25) |  | unknown | uncoated |  | 75 | 25 | 75% anatase - 25% rutile | 50 |  |  | 2535.1 | 0.76-0.93 |  | 21 |  | -21.48 | sonicated (10min 35 Hz 215W) | stirred |  | crustacea | Daphnia magna |  |  |  |  | 96 | no |  | no | 16 | 8 | 16:8h light dark | 4.80-5.20 W UVA/m2 | yes | OECD 202 | reconstituted water (moderately hard) | made according to ASTM E729 protocol (https://doi.org/10.1520/C0033-03R06) additionally enriched with selenium, vitamins (thiamine hydrochloride, cyanocobalamin, and biotin; ASTM), and with seaweed extract (SW; 8.00 mg TOC/L; Marinure®, Glenside, Scotland). | 0.4 mg/l (TOC) | yes | [7 empty] | 20 | no | immobilization | EC50 |  | mg/l | 0.25 |  |  | Lüderwald, Simon; Dackermann, Vera; Seitz, Frank; Adams, Elena; Feckler, Alexander; Schilde, Carsten; Schulz, Ralf; Bundschuh, Mirco | 2019 | A blessing in disguise? Natural organic matter reduces the UV light-induced toxicity of nanoparticulate titanium dioxide | 10.1016/j.scitotenv.2019.01.282 | d_magna
metal oxide | TiO2 | Degussa Evonik |  | Degussa P25 (Aeroxide P25) |  | unknown | uncoated |  | 75 | 25 | 75% anatase - 25% rutile | 50 |  | 4738.1 | 1250.8 | 0.42-0.55 |  | 21 |  | -21.22 | sonicated (10min 35 Hz 215W) | stirred |  | crustacea | Daphnia magna |  |  |  |  | 96 | no |  | no | 16 | 8 | 16:8h light dark | 4.80-5.20 W UVA/m2 | yes | OECD 202 | reconstituted water (moderately hard) | made according to ASTM E729 protocol (https://doi.org/10.1520/C0033-03R06) additionally enriched with selenium, vitamins (thiamine hydrochloride, cyanocobalamin, and biotin; ASTM), and with seaweed extract (SW; 8.00 mg TOC/L; Marinure®, Glenside, Scotland). | 4 mg/l (TOC) | yes | [7 empty] | 20 | no | immobilization | EC50 |  | mg/l | 0.11 |  |  | Lüderwald, Simon; Dackermann, Vera; Seitz, Frank; Adams, Elena; Feckler, Alexander; Schilde, Carsten; Schulz, Ralf; Bundschuh, Mirco | 2019 | A blessing in disguise? Natural organic matter reduces the UV light-induced toxicity of nanoparticulate titanium dioxide | 10.1016/j.scitotenv.2019.01.282 | d_magna
metal oxide | TiO2 | Degussa Evonik |  | Degussa P25 (Aeroxide P25) | image in paper | nearly spherical | uncoated |  | 86 | 14 | 86% anatase - 14% rutile | 51.1 |  | 797-1538 (in 24h) | 323-827 |  |  | 25.1 | TEM |  | stirred (5min) | sonicated (2h 35 kHz) + stirred (15min) | semi-static | Fish | Oryzias latipes | larvae |  | 24-48hpf | no | 96 | no |  | no | 16 | 8 | 16:8h light dark |  | no | other | reconstituted water (moderately hard) | 1% moderately hard reconstituted water | 0 | no | [6 empty] | 6.7-7.8 | 22 | no | mortality | LC50 |  | mg/l | 155 |  | nonlinear regression | Ma, Hongbo; Brennan, Amanda; Diamond, Stephen A. | 2012 | Phototoxicity of TiO2 nanoparticles under solar radiation to two aquatic species: Daphnia magna and Japanese medaka | 10.1002/etc.1858 | new_dataset
metal oxide | TiO2 | Degussa Evonik |  | Degussa P25 (Aeroxide P25) | image in paper | nearly spherical | uncoated |  | 86 | 14 | 86% anatase - 14% rutile | 51.1 |  | 797-1538 (in 24h) | 323-827 |  |  | 25.1 | TEM |  | stirred (5min) | sonicated (2h 35 kHz) + stirred (15min) | semi-static | Fish | Oryzias latipes | larvae |  | 24-48hpf | no | 96 | no |  | no | 16 | 8 | 16:8h light dark | 4h SSR daily (1700 μW/cm^2) | yes | other | reconstituted water (moderately hard) | 1% moderately hard reconstituted water | 0 | no | [6 empty] | 6.7-7.8 | 22 | no | mortality | LC50 |  | mg/l | 2.19 |  | nonlinear regression | Ma, Hongbo; Brennan, Amanda; Diamond, Stephen A. | 2012 | Phototoxicity of TiO2 nanoparticles under solar radiation to two aquatic species: Daphnia magna and Japanese medaka | 10.1002/etc.1858 | new_dataset
metal oxide | TiO2 | Degussa Evonik |  | Degussa P25 (Aeroxide P25) | image in paper | nearly spherical | uncoated |  | 86 | 14 | 86% anatase - 14% rutile | 51.1 |  | 157-171 (in 24h) | 153-190 |  |  | 25.1 | TEM |  | stirred (5min) | sonicated (2h 35 kHz) + stirred (15min) | semi-static | crustacea | Daphnia magna | juvenile (4-5days) |  |  |  | 48 | no |  | no |  |  | unknown + 4h (daily) UVA | 1700 µW UVA/cm2 | yes | other | reconstituted water (moderately hard) | diluted with deionized water to 25% | 0 | no | [6 empty] | 7.3 | 22 | no | mortality | LC50 |  | mg/l | 0.0298 |  | nonlinear regression | Ma, Hongbo; Brennan, Amanda; Diamond, Stephen A. | 2012 | Phototoxicity of TiO2 nanoparticles under solar radiation to two aquatic species: Daphnia magna and Japanese medaka | 10.1002/etc.1858 | d_magna
metal oxide | TiO2 | Degussa Evonik |  | Degussa P25 (Aeroxide P25) | image in paper | nearly spherical | uncoated |  | 86 | 14 | 86% anatase - 14% rutile | 51.1 |  | 157-171 (in 24h) | 153-190 |  |  | 25.1 | TEM |  | stirred (5min) | sonicated (2h 35 kHz) + stirred (15min) | semi-static | crustacea | Daphnia magna | juvenile (4-5days) |  |  |  | 48 | no |  | no |  |  |  |  | no | other | reconstituted water (moderately hard) | diluted with deionized water to 25% | 0 | no | [6 empty] | 7.3 | 22 | no | mortality | LC50 |  | mg/l | >100 |  | nonlinear regression | Ma, Hongbo; Brennan, Amanda; Diamond, Stephen A. | 2012 | Phototoxicity of TiO2 nanoparticles under solar radiation to two aquatic species: Daphnia magna and Japanese medaka | 10.1002/etc.1858 | d_magna
metal oxide | CuO | Sigma-Aldrich |  |  | spherical | spherical | uncoated | 99.5 | 0 | 0 |  |  | 1.2% at 0h + 1% in 48h | 390-400 (in 48h) | 419.7 (909.5 in the presence of rotifers and algae) | 0.4 |  | <50 |  | -25.4 |  | vortexed |  | Rotifera | Brachionus calyciflorus |  |  |  | no | 24 | no |  | no | 24 | 0 | continuous |  | no | ISO, 2001 (unknown which one, not referenced in paper) | reconstituted water (moderately hard) | 96 mg L 1 of NaHCO3, 60 mg L 1 of CaSO4.2H2O, 60 mg L 1, 60 mg L 1 of MgSO4.7H2O and 4 mg L 1 of KCl | 0 | no | 0 |  |  |  |  | 250 µS/cm | 7.5 | 20 | no | mortality | EC50 |  | µg/l | 600.9 | population growth rate inhibition data also available | probit | Martins, Nuno; Pradhan, Arunava; Pascoal, Cláudia; Cássio, Fernanda | 2020 | Effects of metal nanoparticles on freshwater rotifers may persist across generations | 10.1016/j.aquatox.2020.105652 | new_dataset
metal | Ag | NanoSys GmbH |  |  |  | unknown | citrate |  | 0 | 0 |  |  | 26.3% at 0h + 29.4% in 48h | 143.4 (in 48h); 124.1 (in 48h; in the presence of rotifers and algae) | 152.8 (113.7 in the presence of rotifers and algae) | 0.2-0.3 |  | 20-30 |  | -15 to -20 |  | vortexed (2min) |  | Rotifera | Brachionus calyciflorus |  |  |  | no | 24 | no |  | no | 24 | 0 | continuous |  | no | ISO, 2001 (unknown which one, not referenced in paper) | reconstituted water (moderately hard) | 96 mg L 1 of NaHCO3, 60 mg L 1 of CaSO4.2H2O, 60 mg L 1, 60 mg L 1 of MgSO4.7H2O and 4 mg L 1 of KCl | 0 | no | 0 |  |  |  |  | 250 µS/cm | 7.5 | 20 | no | mortality | EC50 |  | µg/l | 17.5 | population growth rate inhibition data also available | probit | Martins, Nuno; Pradhan, Arunava; Pascoal, Cláudia; Cássio, Fernanda | 2020 | Effects of metal nanoparticles on freshwater rotifers may persist across generations | 10.1016/j.aquatox.2020.105652 | new_dataset
metal | Ag | Quantum Sphere | vapor condensation |  | image in paper | nearly spherical | uncoated | >99.9 | 0 | 0 | face-centered cubic | 22.3 |  |  | 395 |  |  | 25.4 |  | -4.38 |  | shaked (1week) | static | Crustacea | Ceriodaphnia dubia | neonate |  |  |  | 48 | no |  | no | 16 | 8 | 16:8h light dark |  | no | US EPA/821/R-02/013 | reconstituted water (moderately hard) | (ppm) DIC 14.1 + Na+ (ppm) 27; Mg2+ (ppm) 12.1; Ca2+ (ppm) 14; Cl− (ppm) 1.9; SO4 2- (ppm) 81.4 | 0 | no | measured Na+ and Cl- ions |  |  |  | see test media add info |  | 7.6 | 25 | no | mortality | LC50 |  | ppb | 0.482 |  | Probit | McLaughlin, Julianne; Bonzongo, Jean-Claude J. | 2012 | Effects of natural water chemistry on nanosilver behavior and toxicity to <i>Ceriodaphnia dubia</i> and <i>Pseudokirchneriella subcapitata</i>: nAg-natural water suspensions: Behavior and toxicity | 10.1002/etc.720 | new_dataset
metal oxide | CuO | Intrinsiq Materials |  | NNV-011 |  | unknown | uncoated |  | 0 | 0 |  |  |  | 2645 | 565 | 0.24 |  | 24.5 | TEM | -13 |  | sonicated (4min 20 kHz 40W) |  | Crustacea | Heterocypris incongruens | neonate |  |  | yes | 144 | no |  | no | 0 | 24 | dark |  | no | Ostracodtoxkit F (similar to ISO 14371) | reconstituted water (moderately hard) | sand not included in test | 0 | no |  |  | 1.7 mg-ekv/l |  |  | 343 µS/cm | 7.6 | 25 | no | mortality | LC50 |  | mg/l | 1.1 | sub chronic test | nonlinear regression | Muna, Marge; Blinova, Irina; Kahru, Anne; Vinković Vrček, Ivana; Pem, Barbara; Orupõld, Kaja; Heinlaan, Margit | 2018 | Combined Effects of Test Media and Dietary Algae on the Toxicity of CuO and ZnO Nanoparticles to Freshwater Microcrustaceans Daphnia magna and Heterocypris incongruens: Food for Thought | 10.3390/nano9010023 | new_dataset
metal oxide | ZnO | Nanogate |  | NNV-003 |  | unknown | uncoated |  | 0 | 0 |  |  |  | 3385 | 1225 | 0.45 |  | 13.6 | TEM | -5.3 |  | sonicated (4min 20 kHz 40W) |  | Crustacea | Heterocypris incongruens | neonate |  |  | yes | 144 | no |  | no | 0 | 24 | dark |  | no | Ostracodtoxkit F (similar to ISO 14371) | reconstituted water (moderately hard) | sand not included in test | 0 | no |  |  | 1.7 mg-ekv/l |  |  | 343 µS/cm | 7.6 | 25 | no | mortality | LC50 |  | mg/l | 0.36 | sub chronic test | nonlinear regression | Muna, Marge; Blinova, Irina; Kahru, Anne; Vinković Vrček, Ivana; Pem, Barbara; Orupõld, Kaja; Heinlaan, Margit | 2018 | Combined Effects of Test Media and Dietary Algae on the Toxicity of CuO and ZnO Nanoparticles to Freshwater Microcrustaceans Daphnia magna and Heterocypris incongruens: Food for Thought | 10.3390/nano9010023 | new_dataset
metal | Ag | Center for the Environmental Implications of NanoTechnology |  |  | image in paper | spherical | gum arabic |  | 0 | 0 |  |  |  |  | 106.2 | 0.37 |  | 18 | TEM |  |  |  | static | crustacea | Daphnia magna | neonate |  |  | no | 48 | no |  | no | 16 | 8 | 16:8h light dark |  | no | US EPA/600/4-90/027F | reconstituted water (moderately hard) |  | 0 | no | [6 empty] | 8.27 | 25 | no | immobilization | LC50 |  | µg/l | 3.16 |  | trimmed Spearman-Karber method | Newton, Kim M.; Puppala, Hema L.; Kitchens, Christopher L.; Colvin, Vicki L.; Klaine, Stephen J. | 2013 | Silver nanoparticle toxicity to <i>Daphnia magna</i> is a function of dissolved silver concentration: Silver nanoparticle toxicity is a function of dissolved Ag | 10.1002/etc.2300 | d_magna
metal | Ag | Center for the Environmental Implications of NanoTechnology |  |  | image in paper | spherical | gum arabic |  | 0 | 0 |  |  |  |  | 115.2 | 0.46 |  | 18 | TEM |  |  |  | static | crustacea | Daphnia magna | neonate |  |  | no | 48 | no |  | no | 16 | 8 | 16:8h light dark |  | no | US EPA/600/4-90/027F | reconstituted water (moderately hard) | + 1.46 mg/L DOC | 1.46 mg/l (DOC) | yes | [6 empty] | 8.27 | 25 | no | immobilization | LC50 |  | µg/l | 2.14 |  | trimmed Spearman-Karber method | Newton, Kim M.; Puppala, Hema L.; Kitchens, Christopher L.; Colvin, Vicki L.; Klaine, Stephen J. | 2013 | Silver nanoparticle toxicity to <i>Daphnia magna</i> is a function of dissolved silver concentration: Silver nanoparticle toxicity is a function of dissolved Ag | 10.1002/etc.2300 | d_magna
metal | Ag | Center for the Environmental Implications of NanoTechnology |  |  | image in paper | spherical | gum arabic |  | 0 | 0 |  |  |  |  | 120.7 | 0.47 |  | 18 | TEM |  |  |  | static | crustacea | Daphnia magna | neonate |  |  | no | 48 | no |  | no | 16 | 8 | 16:8h light dark |  | no | US EPA/600/4-90/027F | reconstituted water (moderately hard) | + 11.30 mg/L DOC | 11.30 mg/l (DOC) | yes | [6 empty] | 8.27 | 25 | no | immobilization | LC50 |  | µg/l | 3.48 |  | trimmed Spearman-Karber method | Newton, Kim M.; Puppala, Hema L.; Kitchens, Christopher L.; Colvin, Vicki L.; Klaine, Stephen J. | 2013 | Silver nanoparticle toxicity to <i>Daphnia magna</i> is a function of dissolved silver concentration: Silver nanoparticle toxicity is a function of dissolved Ag | 10.1002/etc.2300 | d_magna
metal | Ag | Rice University (Colvin Lab) |  |  | image in paper | spherical | polyethylene glycol (PEG) |  | 0 | 0 |  |  |  |  | 74 | 0.27 |  | 8 | TEM |  |  |  | static | crustacea | Daphnia magna | neonate |  |  | no | 48 | no |  | no | 16 | 8 | 16:8h light dark |  | no | US EPA/600/4-90/027F | reconstituted water (moderately hard) |  | 0 | no | [6 empty] | 8.27 | 25 | no | immobilization | LC50 |  | µg/l | 3.41 |  | trimmed Spearman-Karber method | Newton, Kim M.; Puppala, Hema L.; Kitchens, Christopher L.; Colvin, Vicki L.; Klaine, Stephen J. | 2013 | Silver nanoparticle toxicity to <i>Daphnia magna</i> is a function of dissolved silver concentration: Silver nanoparticle toxicity is a function of dissolved Ag | 10.1002/etc.2300 | d_magna
metal | Ag | Rice University (Colvin Lab) |  |  | image in paper | spherical | polyethylene glycol (PEG) |  | 0 | 0 |  |  |  |  | 82.4 | 0.26 |  | 8 | TEM |  |  |  | static | crustacea | Daphnia magna | neonate |  |  | no | 48 | no |  | no | 16 | 8 | 16:8h light dark |  | no | US EPA/600/4-90/027F | reconstituted water (moderately hard) | + 1.46 mg/L DOC | 1.46 mg/l (DOC) | yes | [6 empty] | 8.27 | 25 | no | immobilization | LC50 |  | µg/l | 2.27 |  | trimmed Spearman-Karber method | Newton, Kim M.; Puppala, Hema L.; Kitchens, Christopher L.; Colvin, Vicki L.; Klaine, Stephen J. | 2013 | Silver nanoparticle toxicity to <i>Daphnia magna</i> is a function of dissolved silver concentration: Silver nanoparticle toxicity is a function of dissolved Ag | 10.1002/etc.2300 | d_magna
metal | Ag | Rice University (Colvin Lab) |  |  | image in paper | spherical | polyethylene glycol (PEG) |  | 0 | 0 |  |  |  |  | 70 | 0.22 |  | 8 | TEM |  |  |  | static | crustacea | Daphnia magna | neonate |  |  | no | 48 | no |  | no | 16 | 8 | 16:8h light dark |  | no | US EPA/600/4-90/027F | reconstituted water (moderately hard) | + 10.43 mg/L DOC | 10.43 mg/l (DOC) | yes | [6 empty] | 8.27 | 25 | no | immobilization | LC50 |  | µg/l | 13.08 |  | trimmed Spearman-Karber method | Newton, Kim M.; Puppala, Hema L.; Kitchens, Christopher L.; Colvin, Vicki L.; Klaine, Stephen J. | 2013 | Silver nanoparticle toxicity to <i>Daphnia magna</i> is a function of dissolved silver concentration: Silver nanoparticle toxicity is a function of dissolved Ag | 10.1002/etc.2300 | d_magna
metal | Ag | Center for the Environmental Implications of NanoTechnology |  |  | image in paper | spherical | polyvinylpyrrolidone (PVP) |  | 0 | 0 |  |  |  |  | 80.7 | 0.23 |  | 39 | TEM |  |  |  | static | crustacea | Daphnia magna | neonate |  |  | no | 48 | no |  | no | 16 | 8 | 16:8h light dark |  | no | US EPA/600/4-90/027F | reconstituted water (moderately hard) |  | 0 | no | [6 empty] | 8.27 | 25 | no | immobilization | LC50 |  | µg/l | 14.81 |  | trimmed Spearman-Karber method | Newton, Kim M.; Puppala, Hema L.; Kitchens, Christopher L.; Colvin, Vicki L.; Klaine, Stephen J. | 2013 | Silver nanoparticle toxicity to <i>Daphnia magna</i> is a function of dissolved silver concentration: Silver nanoparticle toxicity is a function of dissolved Ag | 10.1002/etc.2300 | d_magna
metal | Ag | Center for the Environmental Implications of NanoTechnology |  |  | image in paper | spherical | polyvinylpyrrolidone (PVP) |  | 0 | 0 |  |  |  |  | 79.1 | 0.25 |  | 39 | TEM |  |  |  | static | crustacea | Daphnia magna | neonate |  |  | no | 48 | no |  | no | 16 | 8 | 16:8h light dark |  | no | US EPA/600/4-90/027F | reconstituted water (moderately hard) | + 1.46 mg/L DOC | 1.46 mg/l (DOC) | yes | [6 empty] | 8.27 | 25 | no | immobilization | LC50 |  | µg/l | 14.04 |  | trimmed Spearman-Karber method | Newton, Kim M.; Puppala, Hema L.; Kitchens, Christopher L.; Colvin, Vicki L.; Klaine, Stephen J. | 2013 | Silver nanoparticle toxicity to <i>Daphnia magna</i> is a function of dissolved silver concentration: Silver nanoparticle toxicity is a function of dissolved Ag | 10.1002/etc.2300 | d_magna
metal | Ag | Center for the Environmental Implications of NanoTechnology |  |  | image in paper | spherical | polyvinylpyrrolidone (PVP) |  | 0 | 0 |  |  |  |  | 80.8 | 0.24 |  | 39 | TEM |  |  |  | static | crustacea | Daphnia magna | neonate |  |  | no | 48 | no |  | no | 16 | 8 | 16:8h light dark |  | no | US EPA/600/4-90/027F | reconstituted water (moderately hard) | + 9.61 mg/L DOC | 9.61 mg/l (DOC) | yes | [6 empty] | 8.27 | 25 | no | immobilization | LC50 |  | µg/l | 14.09 |  | trimmed Spearman-Karber method | Newton, Kim M.; Puppala, Hema L.; Kitchens, Christopher L.; Colvin, Vicki L.; Klaine, Stephen J. | 2013 | Silver nanoparticle toxicity to <i>Daphnia magna</i> is a function of dissolved silver concentration: Silver nanoparticle toxicity is a function of dissolved Ag | 10.1002/etc.2300 | d_magna
metal oxide | TiO2 | Alfa Aesar |  |  | image in paper | irregular | uncoated | 99.86 |  |  |  | 30-60 |  | 546 | 61 |  |  | 30 | SEM | -16 |  | sonicated (15min 20 kHz 100W) |  | Algae | Raphidocelis subcapitata |  | SAG 61.81 |  |  | 24 | no |  | no | 24 | 0 | continuous |  | no | OECD 201 | reconstituted water (moderately hard) | composition in paper | 0 | no | 0 | [5 empty] | 7.6-7.8 | 22 | yes (100rpm) | growth inhibition (cell density) | IC50 | shaken 100rpm | mg/l | 56.4 |  | four-parameter non-linear regression model | Ozkaleli, Merve; Erdem, Ayca | 2018 | Biotoxicity of TiO2 Nanoparticles on Raphidocelis subcapitata Microalgae Exemplified by Membrane Deformation | 10.3390/ijerph15030416 | new_dataset
metal oxide | TiO2 | Alfa Aesar |  |  | image in paper | irregular | uncoated | 99.86 |  |  |  | 30-60 |  | 546 | 61 |  |  | 30 | SEM | -16 |  | sonicated (15min 20 kHz 100W) |  | Algae | Raphidocelis subcapitata |  | SAG 61.81 |  |  | 72 | no |  | no | 24 | 0 | continuous |  | no | OECD 201 | reconstituted water (moderately hard) | composition in paper | 0 | no | 0 | [5 empty] | 7.6-7.8 | 22 | yes (100rpm) | growth inhibition (cell density) | IC50 | shaken 100rpm | mg/l | 9.32 |  | four-parameter non-linear regression model | Ozkaleli, Merve; Erdem, Ayca | 2018 | Biotoxicity of TiO2 Nanoparticles on Raphidocelis subcapitata Microalgae Exemplified by Membrane Deformation | 10.3390/ijerph15030416 | new_dataset
nanowire | Ag | nanoComposix |  |  | image in paper | wire | polyvinylpyrrolidone (PVP) | >99.9% | 0 | 0 |  |  | 0.013% |  |  |  | 2000 | 30 |  | -18 (in ultrapure water) |  |  |  | crustacea | Daphnia magna | neonate |  |  |  | 24 | no |  | no | 16 | 8 | 16:8h light dark |  | no | US EPA/821/R-02/012 | reconstituted water (moderately hard) | (concentration, mg/L): NaHCO3 0.192, MgSO4•7H2O 0.246, CaSO4•2H2O, 0.12 KCl 0.008, 7.80-8.0 | 0 | no | [6 empty] | 7.8-8 | 21 | no | mortality | LC50 |  | mg/l | 0.2607 |  | Probit analysis | Scanlan, Leona D.; Reed, Robert B.; Loguinov, Alexandre V.; Antczak, Philipp; Tagmount, Abderrahmane; Aloni, Shaul; Nowinski, Daniel Thomas; Luong, Pauline; Tran, Christine; Karunaratne, Nadeeka; Pham, Don; Lin, Xin Xin; Falciani, Francesco; Higgins, Christopher P.; Ranville, James F.; Vulpe, Chris D.; Gilbert, Benjamin | 2013 | Silver Nanowire Exposure Results in Internalization and Toxicity to Daphnia magna | 10.1021/nn4034103 | d_magna
nanowire | Ag | nanoComposix |  |  | image in paper | wire | polyvinylpyrrolidone (PVP) | 98.4% | 0 | 0 |  |  | 0% |  |  |  | 20000 | 65 | [5 empty] | crustacea | Daphnia magna | neonate |  |  |  | 24 | no |  | no | 16 | 8 | 16:8h light dark |  | no | US EPA/821/R-02/012 | reconstituted water (moderately hard) | (concentration, mg/L): NaHCO3 0.192, MgSO4•7H2O 0.246, CaSO4•2H2O, 0.12 KCl 0.008, 7.80-8.0 | 0 | no | [6 empty] | 7.8-8 | 21 | no | mortality | LC50 |  | mg/l | 0.4154 |  | Probit analysis | Scanlan, Leona D.; Reed, Robert B.; Loguinov, Alexandre V.; Antczak, Philipp; Tagmount, Abderrahmane; Aloni, Shaul; Nowinski, Daniel Thomas; Luong, Pauline; Tran, Christine; Karunaratne, Nadeeka; Pham, Don; Lin, Xin Xin; Falciani, Francesco; Higgins, Christopher P.; Ranville, James F.; Vulpe, Chris D.; Gilbert, Benjamin | 2013 | Silver Nanowire Exposure Results in Internalization and Toxicity to Daphnia magna | 10.1021/nn4034103 | d_magna
nanowire | Ag | nanoComposix |  |  | image in paper | wire | silica (SiO2) | >99.9% | 0 | 0 |  |  | 0.022% |  |  |  | 2000 | 30 |  | -32 (in ultrapure water) |  |  |  | crustacea | Daphnia magna | neonate |  |  |  | 24 | no |  | no | 16 | 8 | 16:8h light dark |  | no | US EPA/821/R-02/012 | reconstituted water (moderately hard) | (concentration, mg/L): NaHCO3 0.192, MgSO4•7H2O 0.246, CaSO4•2H2O, 0.12 KCl 0.008, 7.80-8.0 | 0 | no | [6 empty] | 7.8-8 | 21 | no | mortality | LC50 |  | mg/l | 0.0036 |  | Probit analysis | Scanlan, Leona D.; Reed, Robert B.; Loguinov, Alexandre V.; Antczak, Philipp; Tagmount, Abderrahmane; Aloni, Shaul; Nowinski, Daniel Thomas; Luong, Pauline; Tran, Christine; Karunaratne, Nadeeka; Pham, Don; Lin, Xin Xin; Falciani, Francesco; Higgins, Christopher P.; Ranville, James F.; Vulpe, Chris D.; Gilbert, Benjamin | 2013 | Silver Nanowire Exposure Results in Internalization and Toxicity to Daphnia magna | 10.1021/nn4034103 | d_magna
nanowire | Ag | nanoComposix |  |  | image in paper | wire | silica (SiO2) | 99.2% | 0 | 0 |  |  | 0.0025% |  |  |  | 20000 | 65 | [5 empty] | crustacea | Daphnia magna | neonate |  |  |  | 24 | no |  | no | 16 | 8 | 16:8h light dark |  | no | US EPA/821/R-02/012 | reconstituted water (moderately hard) | (concentration, mg/L): NaHCO3 0.192, MgSO4•7H2O 0.246, CaSO4•2H2O, 0.12 KCl 0.008, 7.80-8.0 | 0 | no | [6 empty] | 7.8-8 | 21 | no | mortality | LC50 |  | mg/l | 0.2265 |  | Probit analysis | Scanlan, Leona D.; Reed, Robert B.; Loguinov, Alexandre V.; Antczak, Philipp; Tagmount, Abderrahmane; Aloni, Shaul; Nowinski, Daniel Thomas; Luong, Pauline; Tran, Christine; Karunaratne, Nadeeka; Pham, Don; Lin, Xin Xin; Falciani, Francesco; Higgins, Christopher P.; Ranville, James F.; Vulpe, Chris D.; Gilbert, Benjamin | 2013 | Silver Nanowire Exposure Results in Internalization and Toxicity to Daphnia magna | 10.1021/nn4034103 | d_magna
metal oxide | CuO | Alfa Aesar |  | Cat. No. 44663 | image in paper | irregular | uncoated | 99% | 0 | 0 | [7 empty] | 31.3 | TEM | -5.7 | sonicated (30min 40 kHz 400W) |  |  | crustacea | Daphnia magna | neonate |  |  |  | 48 | no |  | no | 16 | 8 | 16:8h light dark |  | no | US EPA/821/R-02/012 | reconstituted water (moderately hard) | Hardness 100 mg/L as CaCO3; ionic strength 6.87 mM + composition in paper | 0 | no |  |  | 100 |  | 6.87 mM |  | 7.5 | 20 | no | immobilization | EC50 |  | µg/l | 780 |  | trimmed Spearman-Karber method | Seo, Jaehwan; Kim, Soyoun; Choi, Seona; Kwon, Dongwook; Yoon, Tae-Hyun; Kim, Woo-Keun; Park, June-Woo; Jung, Jinho | 2014 | Effects of Physiochemical Properties of Test Media on Nanoparticle Toxicity to Daphnia magna Straus | 10.1007/s00128-014-1337-z | d_magna
metal | Ag | ABC Nanotech |  | SARPU 200 KW | image in paper | nearly spherical | citrate | 99.98% | 0 | 0 | [7 empty] | 9.5 | TEM | -22.5 | sonicated (30min 40 kHz 400W) |  |  | crustacea | Daphnia magna | neonate |  |  |  | 48 | no |  | no | 16 | 8 | 16:8h light dark |  | no | US EPA/821/R-02/012 | reconstituted water (moderately hard) | Hardness 100 mg/L as CaCO3; ionic strength 6.87 mM + composition in paper | 0 | no |  |  | 100 |  | 6.87 mM |  | 7.5 | 20 | no | immobilization | EC50 |  | µg/l | 4.94 |  | trimmed Spearman-Karber method | Seo, Jaehwan; Kim, Soyoun; Choi, Seona; Kwon, Dongwook; Yoon, Tae-Hyun; Kim, Woo-Keun; Park, June-Woo; Jung, Jinho | 2014 | Effects of Physiochemical Properties of Test Media on Nanoparticle Toxicity to Daphnia magna Straus | 10.1007/s00128-014-1337-z | d_magna
metal oxide | ZnO | Alfa Aesar |  | Cat. No. 44533 | image in paper | nearly spherical | uncoated | 99% | 0 | 0 | [7 empty] | 22.9 | TEM | 1.7 | sonicated (30min 40 kHz 400W) |  |  | crustacea | Daphnia magna | neonate |  |  |  | 48 | no |  | no | 16 | 8 | 16:8h light dark |  | no | US EPA/821/R-02/012 | reconstituted water (moderately hard) | Hardness 100 mg/L as CaCO3; ionic strength 6.87 mM + composition in paper | 0 | no |  |  | 100 |  | 6.87 mM |  | 7.5 | 20 | no | immobilization | EC50 |  | µg/l | 1570 |  | trimmed Spearman-Karber method | Seo, Jaehwan; Kim, Soyoun; Choi, Seona; Kwon, Dongwook; Yoon, Tae-Hyun; Kim, Woo-Keun; Park, June-Woo; Jung, Jinho | 2014 | Effects of Physiochemical Properties of Test Media on Nanoparticle Toxicity to Daphnia magna Straus | 10.1007/s00128-014-1337-z | d_magna
metal | Ag |  |  |  | image in supp material | nearly spherical | citrate | 96-101% | 0 | 0 |  |  |  | 11 | 10.9 |  |  | 56 | TEM | -20.08 |  |  | static | crustacea | Daphnia magna | neonate |  |  |  | 48 | no |  | no | 16 | 8 | 16:8h light dark |  | no | US EPA/600/8-87/011 | reconstituted water (moderately hard) |  | 0 | no | [6 empty] | 7.2 | 20 | no | mortality | LC50 |  | mg/l | 0.00288 | E. coli EC50 data available | linear regression analysis | Silva, Thilini; Pokhrel, Lok R.; Dubey, Brajesh; Tolaymat, Thabet M.; Maier, Kurt J.; Liu, Xuefeng | 2014 | Particle size, surface charge and concentration dependent ecotoxicity of three organo-coated silver nanoparticles: Comparison between general linear model-predicted and observed toxicity | 10.1016/j.scitotenv.2013.09.006 | d_magna
metal | Ag |  |  |  | image in supp material | nearly spherical | polyvinylpyrrolidone (PVP) | 96-101% | 0 | 0 |  |  |  | 11 | 11 |  |  | 72 | TEM | -7.49 |  |  | static | crustacea | Daphnia magna | neonate |  |  |  | 48 | no |  | no | 16 | 8 | 16:8h light dark |  | no | US EPA/600/8-87/011 | reconstituted water (moderately hard) |  | 0 | no | [6 empty] | 7 | 20 | no | mortality | LC50 |  | mg/l | 0.00479 | E. coli EC50 data available | linear regression analysis | Silva, Thilini; Pokhrel, Lok R.; Dubey, Brajesh; Tolaymat, Thabet M.; Maier, Kurt J.; Liu, Xuefeng | 2014 | Particle size, surface charge and concentration dependent ecotoxicity of three organo-coated silver nanoparticles: Comparison between general linear model-predicted and observed toxicity | 10.1016/j.scitotenv.2013.09.006 | d_magna
metal | Ag |  |  |  | image in supp material | spherical | branched polyethylenimine (bPEI) | 96-101% | 0 | 0 |  |  |  | 10.9 | 10.9 |  |  | 10 | TEM | 28.8 |  |  | static | crustacea | Daphnia magna | neonate |  |  |  | 48 | no |  | no | 16 | 8 | 16:8h light dark |  | no | US EPA/600/8-87/011 | reconstituted water (moderately hard) |  | 0 | no | [6 empty] | 7.1 | 20 | no | mortality | LC50 |  | mg/l | 0.00041 | E. coli EC50 data available | linear regression analysis | Silva, Thilini; Pokhrel, Lok R.; Dubey, Brajesh; Tolaymat, Thabet M.; Maier, Kurt J.; Liu, Xuefeng | 2014 | Particle size, surface charge and concentration dependent ecotoxicity of three organo-coated silver nanoparticles: Comparison between general linear model-predicted and observed toxicity | 10.1016/j.scitotenv.2013.09.006 | d_magna
metal | Ag |  | plant synthesized |  | image in paper | irregular | protein |  | 0 | 0 | face-centered-cubic | [6 empty] | 28 | TEM |  |  |  |  | crustacea | Daphnia magna | neonate |  |  |  | 24 | no | 10min sunlight | yes | 16 | 8 | 16:8h light dark |  | no | US EPA/821/R-02/012 | reconstituted water (moderately hard) | total hardness 80–100 mg L−1 as CaCO3; pH 7.9 ± 0.2; alkalinity 57–64 as CaCO3; temperature 23 ± 2 ◦C | 0 | no |  |  | 80-100 | 57-64 |  |  | 7.9 | 23 | no | immobilization | LC50 |  | mg/l | 132.97 |  | Probit analysis | Usha Rani, Pathipati; Rajasekharreddy, Pala | 2011 | Green synthesis of silver-protein (core–shell) nanoparticles using Piper betle L. leaf extract and its ecotoxicological studies on Daphnia magna | 10.1016/j.colsurfa.2011.08.028 | d_magna
metal | Ag |  | plant synthesized |  | image in paper | irregular | protein |  | 0 | 0 | face-centered-cubic | [6 empty] | 28 | TEM |  |  |  |  | crustacea | Daphnia magna | neonate |  |  |  | 48 | no | 10min sunlight | yes | 16 | 8 | 16:8h light dark |  | no | US EPA/821/R-02/012 | reconstituted water (moderately hard) | total hardness 80–100 mg L−1 as CaCO3; pH 7.9 ± 0.2; alkalinity 57–64 as CaCO3; temperature 23 ± 2 ◦C | 0 | no |  |  | 80-100 | 57-64 |  |  | 7.9 | 23 | no | immobilization | LC50 |  | mg/l | 68.76 |  | Probit analysis | Usha Rani, Pathipati; Rajasekharreddy, Pala | 2011 | Green synthesis of silver-protein (core–shell) nanoparticles using Piper betle L. leaf extract and its ecotoxicological studies on Daphnia magna | 10.1016/j.colsurfa.2011.08.028 | d_magna
metal | Ag |  | plant synthesized |  | image in paper | nearly spherical | protein |  | 0 | 0 | face-centered-cubic |  |  | 120 (TEM) | [9 empty] | crustacea | Daphnia magna | neonate |  |  |  | 24 | no | 5min sunlight | yes | 16 | 8 | 16:8h light dark |  | no | US EPA/821/R-02/012 | reconstituted water (moderately hard) | total hardness 80–100 mg L−1 as CaCO3; pH 7.9 ± 0.2; alkalinity 57–64 as CaCO3; temperature 23 ± 2 ◦C | 0 | no |  |  | 80-100 | 57-64 |  |  | 7.9 | 23 | no | immobilization | LC50 |  | mg/l | 127.42 |  | Probit analysis | Usha Rani, Pathipati; Rajasekharreddy, Pala | 2011 | Green synthesis of silver-protein (core–shell) nanoparticles using Piper betle L. leaf extract and its ecotoxicological studies on Daphnia magna | 10.1016/j.colsurfa.2011.08.028 | d_magna
metal | Ag |  | plant synthesized |  | image in paper | nearly spherical | protein |  | 0 | 0 | face-centered-cubic |  |  | 120 (TEM) | [9 empty] | crustacea | Daphnia magna | neonate |  |  |  | 48 | no | 5min sunlight | yes | 16 | 8 | 16:8h light dark |  | no | US EPA/821/R-02/012 | reconstituted water (moderately hard) | total hardness 80–100 mg L−1 as CaCO3; pH 7.9 ± 0.2; alkalinity 57–64 as CaCO3; temperature 23 ± 2 ◦C | 0 | no |  |  | 80-100 | 57-64 |  |  | 7.9 | 23 | no | immobilization | LC50 |  | mg/l | 61.95 |  | Probit analysis | Usha Rani, Pathipati; Rajasekharreddy, Pala | 2011 | Green synthesis of silver-protein (core–shell) nanoparticles using Piper betle L. leaf extract and its ecotoxicological studies on Daphnia magna | 10.1016/j.colsurfa.2011.08.028 | d_magna
metal | Ag |  | plant synthesized |  | image in paper | nearly spherical | protein |  | 0 | 0 | face-centered-cubic | [6 empty] | 27 | TEM |  |  |  |  | crustacea | Daphnia magna | neonate |  |  |  | 24 | no | 20min sunlight | yes | 16 | 8 | 16:8h light dark |  | no | US EPA/821/R-02/012 | reconstituted water (moderately hard) | total hardness 80–100 mg L−1 as CaCO3; pH 7.9 ± 0.2; alkalinity 57–64 as CaCO3; temperature 23 ± 2 ◦C | 0 | no |  |  | 80-100 | 57-64 |  |  | 7.9 | 23 | no | immobilization | LC50 |  | mg/l | 141.79 |  | Probit analysis | Usha Rani, Pathipati; Rajasekharreddy, Pala | 2011 | Green synthesis of silver-protein (core–shell) nanoparticles using Piper betle L. leaf extract and its ecotoxicological studies on Daphnia magna | 10.1016/j.colsurfa.2011.08.028 | d_magna
metal | Ag |  | plant synthesized |  | image in paper | nearly spherical | protein |  | 0 | 0 | face-centered-cubic | [6 empty] | 27 | TEM |  |  |  |  | crustacea | Daphnia magna | neonate |  |  |  | 48 | no | 20min sunlight | yes | 16 | 8 | 16:8h light dark |  | no | US EPA/821/R-02/012 | reconstituted water (moderately hard) | total hardness 80–100 mg L−1 as CaCO3; pH 7.9 ± 0.2; alkalinity 57–64 as CaCO3; temperature 23 ± 2 ◦C | 0 | no |  |  | 80-100 | 57-64 |  |  | 7.9 | 23 | no | immobilization | LC50 |  | mg/l | 75.28 |  | Probit analysis | Usha Rani, Pathipati; Rajasekharreddy, Pala | 2011 | Green synthesis of silver-protein (core–shell) nanoparticles using Piper betle L. leaf extract and its ecotoxicological studies on Daphnia magna | 10.1016/j.colsurfa.2011.08.028 | d_magna
metal | Ag |  | plant synthesized |  | image in paper | nearly spherical | protein |  | 0 | 0 | face-centered-cubic | [6 empty] | 18 | TEM |  |  |  |  | crustacea | Daphnia magna | neonate |  |  |  | 24 | no | 40min sunlight | yes | 16 | 8 | 16:8h light dark |  | no | US EPA/821/R-02/012 | reconstituted water (moderately hard) | total hardness 80–100 mg L−1 as CaCO3; pH 7.9 ± 0.2; alkalinity 57–64 as CaCO3; temperature 23 ± 2 ◦C | 0 | no |  |  | 80-100 | 57-64 |  |  | 7.9 | 23 | no | immobilization | LC50 |  | mg/l | 161.79 |  | Probit analysis | Usha Rani, Pathipati; Rajasekharreddy, Pala | 2011 | Green synthesis of silver-protein (core–shell) nanoparticles using Piper betle L. leaf extract and its ecotoxicological studies on Daphnia magna | 10.1016/j.colsurfa.2011.08.028 | d_magna
metal | Ag |  | plant synthesized |  | image in paper | nearly spherical | protein |  | 0 | 0 | face-centered-cubic | [6 empty] | 18 | TEM |  |  |  |  | crustacea | Daphnia magna | neonate |  |  |  | 48 | no | 40min sunlight | yes | 16 | 8 | 16:8h light dark |  | no | US EPA/821/R-02/012 | reconstituted water (moderately hard) | total hardness 80–100 mg L−1 as CaCO3; pH 7.9 ± 0.2; alkalinity 57–64 as CaCO3; temperature 23 ± 2 ◦C | 0 | no |  |  | 80-100 | 57-64 |  |  | 7.9 | 23 | no | immobilization | LC50 |  | mg/l | 80.57 |  | Probit analysis | Usha Rani, Pathipati; Rajasekharreddy, Pala | 2011 | Green synthesis of silver-protein (core–shell) nanoparticles using Piper betle L. leaf extract and its ecotoxicological studies on Daphnia magna | 10.1016/j.colsurfa.2011.08.028 | d_magna
metal | Ag |  | plant synthesized |  | image in paper | nearly spherical | protein |  | 0 | 0 | face-centered-cubic | [6 empty] | 17 | TEM |  |  |  |  | crustacea | Daphnia magna | neonate |  |  |  | 24 | no | 80min sunlight | yes | 16 | 8 | 16:8h light dark |  | no | US EPA/821/R-02/012 | reconstituted water (moderately hard) | total hardness 80–100 mg L−1 as CaCO3; pH 7.9 ± 0.2; alkalinity 57–64 as CaCO3; temperature 23 ± 2 ◦C | 0 | no |  |  | 80-100 | 57-64 |  |  | 7.9 | 23 | no | immobilization | LC50 |  | mg/l | 264.95 |  | Probit analysis | Usha Rani, Pathipati; Rajasekharreddy, Pala | 2011 | Green synthesis of silver-protein (core–shell) nanoparticles using Piper betle L. leaf extract and its ecotoxicological studies on Daphnia magna | 10.1016/j.colsurfa.2011.08.028 | d_magna
metal | Ag |  | plant synthesized |  | image in paper | nearly spherical | protein |  | 0 | 0 | face-centered-cubic | [6 empty] | 17 | TEM |  |  |  |  | crustacea | Daphnia magna | neonate |  |  |  | 48 | no | 80min sunlight | yes | 16 | 8 | 16:8h light dark |  | no | US EPA/821/R-02/012 | reconstituted water (moderately hard) | total hardness 80–100 mg L−1 as CaCO3; pH 7.9 ± 0.2; alkalinity 57–64 as CaCO3; temperature 23 ± 2 ◦C | 0 | no |  |  | 80-100 | 57-64 |  |  | 7.9 | 23 | no | immobilization | LC50 |  | mg/l | 117.93 |  | Probit analysis | Usha Rani, Pathipati; Rajasekharreddy, Pala | 2011 | Green synthesis of silver-protein (core–shell) nanoparticles using Piper betle L. leaf extract and its ecotoxicological studies on Daphnia magna | 10.1016/j.colsurfa.2011.08.028 | d_magna
metal oxide | Fe3O4 |  |  |  | image in paper | nearly spherical | citrate |  | 0 | 0 |  |  |  | 125 (in 24h) | 119 |  |  | 22.35 |  | -22.5 |  |  |  | Crustacea | Lecane papuana | neonate |  |  | no | 48 | no |  | no | 16 | 8 | 16:8h light dark |  | no | other | reconstituted water (moderately hard) |  | 0 | no | [7 empty] | 25 | no | immobilization | EC50 |  | mg/l | 44.35 |  |  | Valerio-García, Roberto Carlos; Medina-Ramírez, Iliana E.; Arzate-Cardenas, Mario A.; Carbajal-Hernández, Ana Laura | 2021 | Evaluation of the environmental impact of magnetic nanostructured materials at different trophic levels | 10.1080/17435390.2020.1862335 | new_dataset
metal oxide | ZnO |  | plant synthesized |  | image in paper | spherical (image unclear) | uncoated | 88.27 | 0 | 0 | face-centered cubic / wurtzite | [6 empty] | 30-60 | SEM |  |  |  |  | Crustacea | Ceriodaphnia cornuta | neonate |  |  |  | 24 | no |  | no | 16 | 8 | 16:8h light dark |  | no | other (10.1007/s11306-008-0133-3) | reconstituted water (moderately hard) | total hardness 80-100 mg/L as CaCO3; pH 7.9± 0.2; alkalinity 57-64 as CaCO3 | 0 | no | 0 |  | 80-100 | 57-64 |  |  | 7.9 | 23 | no | immobilization | LC50 |  | µg/l | 28 |  |  | Vijayakumar, Sekar; Malaikozhundan, Balasubramanian; Shanthi, Sathappan; Vaseeharan, Baskaralingam; Thajuddin, Nooruddin | 2017 | Control of biofilm forming clinically important bacteria by green synthesized ZnO nanoparticles and its ecotoxicity on Ceriodaphnia cornuta | 10.1016/j.micpath.2017.03.019 | new_dataset
metal oxide | Al2O3 | Skyspring Nanomaterials Inc. | sol-gel method |  | fibrous, spherical | irregular | uncoated | 99.9 | 0 | 0 | gamma | 600 |  |  | 600-1500 |  |  | 5-10 | SEM | 3 |  |  |  | Crustacea | Ceriodaphnia dubia | neonate |  |  | yes | 24 | no |  | no |  |  |  |  | no | US EPA/821/R-02/012 | reconstituted water (moderately hard) | It had a pH of 7.8 and hardness of 85 mg/L as CaCO3 | 0 | no | 0 |  | 85 |  |  |  | 7.8 |  | no | mortality | LC50 |  | mg/l | >200 | soluble metal data also available | trimmed Spearman-Karber | Wang, Demin; Hu, Ji; Forthaus, Brett E.; Wang, Jianmin | 2011 | Synergistic toxic effect of nano-Al2O3 and As(V) on Ceriodaphnia dubia | 10.1016/j.envpol.2011.04.019 | new_dataset
metal oxide | Al2O3 | Skyspring Nanomaterials Inc. | sol-gel method |  | fibrous, spherical | irregular | uncoated | 99.9 | 0 | 0 | gamma | 600 |  |  | 600-1500 |  |  | 5-10 | SEM | 3 |  |  |  | Crustacea | Ceriodaphnia dubia | neonate |  |  | yes | 48 | no |  | no |  |  |  |  | no | US EPA/821/R-02/012 | reconstituted water (moderately hard) | It had a pH of 7.8 and hardness of 85 mg/L as CaCO3 | 0 | no | 0 |  | 85 |  |  |  | 7.8 |  | no | mortality | LC50 |  | mg/l | >200 | soluble metal data also available | trimmed Spearman-Karber | Wang, Demin; Hu, Ji; Forthaus, Brett E.; Wang, Jianmin | 2011 | Synergistic toxic effect of nano-Al2O3 and As(V) on Ceriodaphnia dubia | 10.1016/j.envpol.2011.04.019 | new_dataset
metal oxide | TiO2 | Skyspring Nanomaterials Inc. | sol-gel method |  |  | unknown | uncoated | 99.5 | 100 | 0 | anatase | 50 |  |  | 600-2500 |  |  | 5-10 |  | 16 |  |  | semi-static | Crustacea | Ceriodaphnia dubia | neonate |  |  | yes | 24 | no |  | no |  |  |  |  | no | US EPA/821/R-02/012 | reconstituted water (moderately hard) | pH of 7.8 and a hardness of 85 mg/L as CaCO3 | 0 | no | 0 |  | 85 |  |  |  | 7.8 |  | no | mortality | LC50 |  | mg/l | >400 |  |  | Wang, Demin; Hu, Ji; Irons, David R.; Wang, Jianmin | 2011 | Synergistic toxic effect of nano-TiO2 and As(V) on Ceriodaphnia dubia | 10.1016/j.scitotenv.2010.12.024 | new_dataset
metal oxide | TiO2 | Skyspring Nanomaterials Inc. | sol-gel method |  |  | unknown | uncoated | 99.5 | 100 | 0 | anatase | 50 |  |  | 600-2500 |  |  | 5-10 |  | 16 |  |  | semi-static | Crustacea | Ceriodaphnia dubia | neonate |  |  | yes | 48 | no |  | no |  |  |  |  | no | US EPA/821/R-02/012 | reconstituted water (moderately hard) | pH of 7.8 and a hardness of 85 mg/L as CaCO3 | 0 | no | 0 |  | 85 |  |  |  | 7.8 |  | no | mortality | LC50 |  | mg/l | >400 |  |  | Wang, Demin; Hu, Ji; Irons, David R.; Wang, Jianmin | 2011 | Synergistic toxic effect of nano-TiO2 and As(V) on Ceriodaphnia dubia | 10.1016/j.scitotenv.2010.12.024 | new_dataset
metal oxide | TiO2 | Skyspring Nanomaterials Inc. | sol-gel method |  |  | unknown | uncoated | 99.5 | 100 | 0 | anatase | 50 |  |  | 600-2500 |  |  | 5-10 |  | 16 |  |  | semi-static | Crustacea | Ceriodaphnia dubia | neonate |  |  | yes | 72 | no |  | no |  |  |  |  | no | US EPA/821/R-02/012 | reconstituted water (moderately hard) | pH of 7.8 and a hardness of 85 mg/L as CaCO3 | 0 | no | 0 |  | 85 |  |  |  | 7.8 |  | no | mortality | LC50 |  | mg/l | >400 |  |  | Wang, Demin; Hu, Ji; Irons, David R.; Wang, Jianmin | 2011 | Synergistic toxic effect of nano-TiO2 and As(V) on Ceriodaphnia dubia | 10.1016/j.scitotenv.2010.12.024 | new_dataset
metal oxide | TiO2 | Skyspring Nanomaterials Inc. | sol-gel method |  |  | unknown | uncoated | 99.5 | 100 | 0 | anatase | 50 |  |  | 600-2500 |  |  | 5-10 |  | 16 |  |  | semi-static | Crustacea | Ceriodaphnia dubia | neonate |  |  | yes | 96 | no |  | no |  |  |  |  | no | US EPA/821/R-02/012 | reconstituted water (moderately hard) | pH of 7.8 and a hardness of 85 mg/L as CaCO3 | 0 | no | 0 |  | 85 |  |  |  | 7.8 |  | no | mortality | LC50 |  | mg/l | >400 |  |  | Wang, Demin; Hu, Ji; Irons, David R.; Wang, Jianmin | 2011 | Synergistic toxic effect of nano-TiO2 and As(V) on Ceriodaphnia dubia | 10.1016/j.scitotenv.2010.12.024 | new_dataset
metal | Ag |  |  |  | image in supp material | nearly spherical | polyvinylpyrrolidone (PVP) |  | 0 | 0 |  |  |  | data available 24h | 70-80 |  |  | 38 | TEM |  |  |  | semi-static | Nematoda | Caenorhabditis elegans | larvae | N2 |  | yes | 72 | no |  | no | 0 | 24 | dark |  | no | other (10.1016/j.aquatox.2010.07.016) | reconstituted water (moderately hard) |  | 0 | no | [7 empty] | 20 | no | growth inhibition | EC50 |  | ppm | 0.4 |  |  | Yang, Xinyu; Gondikas, Andreas P.; Marinakos, Stella M.; Auffan, Melanie; Liu, Jie; Hsu-Kim, Heileen; Meyer, Joel N. | 2012 | Mechanism of Silver Nanoparticle Toxicity Is Dependent on Dissolved Silver and Surface Coating in <i>Caenorhabditis elegans</i> | 10.1021/es202417t | new_dataset
metal | Ag | NanoAmor |  |  | image in 10.1016/j.aquatox.2010.07.016 | nearly spherical | polyvinylpyrrolidone (PVP) |  | 0 | 0 |  |  |  | data available 24h |  |  |  | 21 | TEM |  |  |  | semi-static | Nematoda | Caenorhabditis elegans | larvae | N2 |  | yes | 72 | no |  | no | 0 | 24 | dark |  | no | other (10.1016/j.aquatox.2010.07.016) | reconstituted water (moderately hard) |  | 0 | no | [7 empty] | 20 | no | growth inhibition | EC50 |  | ppm | 4.3 |  |  | Yang, Xinyu; Gondikas, Andreas P.; Marinakos, Stella M.; Auffan, Melanie; Liu, Jie; Hsu-Kim, Heileen; Meyer, Joel N. | 2012 | Mechanism of Silver Nanoparticle Toxicity Is Dependent on Dissolved Silver and Surface Coating in <i>Caenorhabditis elegans</i> | 10.1021/es202417t | new_dataset
metal | Ag | NanoAmor |  |  | image in 10.1016/j.aquatox.2010.07.016 | nearly spherical | polyvinylpyrrolidone (PVP) |  | 0 | 0 |  |  |  | data available 24h |  |  |  | 75 | TEM |  |  |  | semi-static | Nematoda | Caenorhabditis elegans | larvae | N2 |  | yes | 72 | no |  | no | 0 | 24 | dark |  | no | other (10.1016/j.aquatox.2010.07.016) | reconstituted water (moderately hard) |  | 0 | no | [7 empty] | 20 | no | growth inhibition | EC50 |  | ppm | 11.7 |  |  | Yang, Xinyu; Gondikas, Andreas P.; Marinakos, Stella M.; Auffan, Melanie; Liu, Jie; Hsu-Kim, Heileen; Meyer, Joel N. | 2012 | Mechanism of Silver Nanoparticle Toxicity Is Dependent on Dissolved Silver and Surface Coating in <i>Caenorhabditis elegans</i> | 10.1021/es202417t | new_dataset
metal | Ag |  |  |  | image in supp material | spherical | polyvinylpyrrolidone (PVP) |  | 0 | 0 |  |  |  | data available 24h | 120-130 |  |  | 8 | TEM |  |  |  | semi-static | Nematoda | Caenorhabditis elegans | larvae | N2 |  | yes | 72 | no |  | no | 0 | 24 | dark |  | no | other (10.1016/j.aquatox.2010.07.016) | reconstituted water (moderately hard) |  | 0 | no | [7 empty] | 20 | no | growth inhibition | EC50 |  | ppm | 0.9 |  |  | Yang, Xinyu; Gondikas, Andreas P.; Marinakos, Stella M.; Auffan, Melanie; Liu, Jie; Hsu-Kim, Heileen; Meyer, Joel N. | 2012 | Mechanism of Silver Nanoparticle Toxicity Is Dependent on Dissolved Silver and Surface Coating in <i>Caenorhabditis elegans</i> | 10.1021/es202417t | new_dataset
metal | Ag |  |  |  | image in 10.1016/j.aquatox.2010.07.016 | spherical | citrate |  | 0 | 0 |  |  |  | data available 24h | 30-40 |  |  | 7 | TEM |  |  |  | semi-static | Nematoda | Caenorhabditis elegans | larvae | N2 |  | yes | 72 | no |  | no | 0 | 24 | dark |  | no | other (10.1016/j.aquatox.2010.07.016) | reconstituted water (moderately hard) |  | 0 | no | [7 empty] | 20 | no | growth inhibition | EC50 |  | ppm | 3.3 |  |  | Yang, Xinyu; Gondikas, Andreas P.; Marinakos, Stella M.; Auffan, Melanie; Liu, Jie; Hsu-Kim, Heileen; Meyer, Joel N. | 2012 | Mechanism of Silver Nanoparticle Toxicity Is Dependent on Dissolved Silver and Surface Coating in <i>Caenorhabditis elegans</i> | 10.1021/es202417t | new_dataset
metal | Ag |  |  |  | spherical | spherical | gum arabic |  | 0 | 0 |  |  |  | data available 24h | 90-100 |  |  | 2 | TEM |  |  |  | semi-static | Nematoda | Caenorhabditis elegans | larvae | N2 |  | yes | 72 | no |  | no | 0 | 24 | dark |  | no | other (10.1016/j.aquatox.2010.07.016) | reconstituted water (moderately hard) |  | 0 | no | [7 empty] | 20 | no | growth inhibition | EC50 |  | ppm | 0.09 |  |  | Yang, Xinyu; Gondikas, Andreas P.; Marinakos, Stella M.; Auffan, Melanie; Liu, Jie; Hsu-Kim, Heileen; Meyer, Joel N. | 2012 | Mechanism of Silver Nanoparticle Toxicity Is Dependent on Dissolved Silver and Surface Coating in <i>Caenorhabditis elegans</i> | 10.1021/es202417t | new_dataset
metal | Ag |  |  |  | spherical | spherical | gum arabic |  | 0 | 0 |  |  |  | data available 24h | 70-80 |  |  | 22 | TEM |  |  |  | semi-static | Nematoda | Caenorhabditis elegans | larvae | N2 |  | yes | 72 | no |  | no | 0 | 24 | dark |  | no | other (10.1016/j.aquatox.2010.07.016) | reconstituted water (moderately hard) |  | 0 | no | [7 empty] | 20 | no | growth inhibition | EC50 |  | ppm | 0.3 |  |  | Yang, Xinyu; Gondikas, Andreas P.; Marinakos, Stella M.; Auffan, Melanie; Liu, Jie; Hsu-Kim, Heileen; Meyer, Joel N. | 2012 | Mechanism of Silver Nanoparticle Toxicity Is Dependent on Dissolved Silver and Surface Coating in <i>Caenorhabditis elegans</i> | 10.1021/es202417t | new_dataset
metal | Ag | ABC Nanotech |  |  |  | unknown | citrate |  | 0 | 0 |  |  |  |  | 13.4 |  |  | 14 |  | -26 |  |  |  | Crustacea | Ceriodaphnia dubia | neonate |  |  |  | 48 | no |  | no | 16 | 8 | 16:8h light dark |  | no | other (Binet et al 10.1002/etc.239) | reconstituted water (soft) | low chloride content (50 µm); hardness of 19 mg CaCO3 L^-1 | 0 | no | 0 |  | 19 |  |  |  |  | 25 | no | immobilization | EC50 |  | µg/l | 0.15 | References to data in supp data + soluble metal data available | linear interpolation | Angel, Brad M.; Batley, Graeme E.; Jarolimek, Chad V.; Rogers, Nicola J. | 2013 | The impact of size on the fate and toxicity of nanoparticulate silver in aquatic systems | 10.1016/j.chemosphere.2013.04.096 | new_dataset
metal | Ag | Mercator GmbH |  |  |  | unknown | polyvinylpyrrolidone (PVP) |  | 0 | 0 |  |  |  |  | 5.9 |  |  | 15 |  | -18 |  |  |  | Crustacea | Ceriodaphnia dubia | neonate |  |  |  | 48 | no |  | no | 16 | 8 | 16:8h light dark |  | no | other (Binet et al 10.1002/etc.239) | reconstituted water (soft) | low chloride content (50 µm); hardness of 19 mg CaCO3 L^-1 | 0 | no | 0 |  | 19 |  |  |  |  | 25 | no | immobilization | EC50 |  | µg/l | 2 | References to data in supp data + soluble metal data available | linear interpolation | Angel, Brad M.; Batley, Graeme E.; Jarolimek, Chad V.; Rogers, Nicola J. | 2013 | The impact of size on the fate and toxicity of nanoparticulate silver in aquatic systems | 10.1016/j.chemosphere.2013.04.096 | new_dataset
metal | Ag | ABC Nanotech |  |  |  | unknown | citrate |  | 0 | 0 |  |  | 1.4% |  | 13.4 |  |  | 14 |  | -26 |  |  |  | Algae | Raphidocelis subcapitata |  | ATCC 22662 |  |  | 72 | no |  | no | 24 | 0 | continuous | 70 µmol photons m^-2 s^-1 | no | other (Levy et al 10.1016/j.aquatox.2008.06.003) | reconstituted water (soft) | low chloride content (50 µm); hardness of 19 mg CaCO3 L^-1 | 0 | no | 0 |  | 19 |  |  |  |  | 24 | no | growth inhibition (cell density) | IC50 |  | µg/l | 3 | References to data in supp data + soluble metal data available | linear interpolation | Angel, Brad M.; Batley, Graeme E.; Jarolimek, Chad V.; Rogers, Nicola J. | 2013 | The impact of size on the fate and toxicity of nanoparticulate silver in aquatic systems | 10.1016/j.chemosphere.2013.04.096 | new_dataset
metal | Ag | ABC Nanotech |  |  |  | unknown | citrate |  | 0 | 0 |  |  | 0.7% |  | 10-20 |  |  | 14 | [5 empty] | Algae | Raphidocelis subcapitata |  | ATCC 22662 |  |  | 72 | no |  | no | 24 | 0 | continuous | 70 µmol photons m^-2 s^-1 | no | other (Levy et al 10.1016/j.aquatox.2008.06.003) | reconstituted water (soft) | low chloride content (50 µm);hardness of 19 mg CaCO3 L^-1 + 4mg/l SRHA | 4mg/l SRHA | yes | 0 |  | 19 |  |  |  |  | 24 | no | growth inhibition (cell density) | IC50 |  | µg/l | 5.2 | References to data in supp data + soluble metal data available | linear interpolation | Angel, Brad M.; Batley, Graeme E.; Jarolimek, Chad V.; Rogers, Nicola J. | 2013 | The impact of size on the fate and toxicity of nanoparticulate silver in aquatic systems | 10.1016/j.chemosphere.2013.04.096 | new_dataset
metal | Ag | ABC Nanotech |  |  |  | unknown | citrate |  | 0 | 0 | [7 empty] | 14 | [5 empty] | Algae | Raphidocelis subcapitata |  | ATCC 22662 |  |  | 72 | no |  | no | 24 | 0 | continuous | 70 µmol photons m^-2 s^-1 | no | other (Levy et al 10.1016/j.aquatox.2008.06.003) | reconstituted water (soft) | low chloride content (50 µm);hardness of 19 mg CaCO3 L^-1 + 8mg/l SRHA | 8mg/l SRHA | yes | 0 |  | 19 |  |  |  |  | 24 | no | growth inhibition (cell density) | IC50 |  | µg/l | 5.6 | References to data in supp data + soluble metal data available | linear interpolation | Angel, Brad M.; Batley, Graeme E.; Jarolimek, Chad V.; Rogers, Nicola J. | 2013 | The impact of size on the fate and toxicity of nanoparticulate silver in aquatic systems | 10.1016/j.chemosphere.2013.04.096 | new_dataset
metal | Ag | Mercator GmbH |  |  |  | unknown | polyvinylpyrrolidone (PVP) |  | 0 | 0 |  |  | 1.6% |  | 5.9 |  |  | 15 |  | -18 |  |  |  | Algae | Raphidocelis subcapitata |  | ATCC 22662 |  |  | 72 | no |  | no | 24 | 0 | continuous | 70 µmol photons m^-2 s^-1 | no | other (Levy et al 10.1016/j.aquatox.2008.06.003) | reconstituted water (soft) | low chloride content (50 µm); hardness of 19 mg CaCO3 L^-1 | 0 | no | 0 |  | 19 |  |  |  |  | 24 | no | growth inhibition (cell density) | IC50 |  | µg/l | 19.5 | References to data in supp data + soluble metal data available | linear interpolation | Angel, Brad M.; Batley, Graeme E.; Jarolimek, Chad V.; Rogers, Nicola J. | 2013 | The impact of size on the fate and toxicity of nanoparticulate silver in aquatic systems | 10.1016/j.chemosphere.2013.04.096 | new_dataset
metal | Ag | Mercator GmbH |  |  |  | unknown | polyvinylpyrrolidone (PVP) |  | 0 | 0 |  |  | 1.4% |  | 4-10 |  |  | 15 | [5 empty] | Algae | Raphidocelis subcapitata |  | ATCC 22662 |  |  | 72 | no |  | no | 24 | 0 | continuous | 70 µmol photons m^-2 s^-1 | no | other (Levy et al 10.1016/j.aquatox.2008.06.003) | reconstituted water (soft) | low chloride content (50 µm);hardness of 19 mg CaCO3 L^-1 + 4mg/l SRHA | 4mg/l SRHA | yes | 0 |  | 19 |  |  |  |  | 24 | no | growth inhibition (cell density) | IC50 |  | µg/l | 36.7 | References to data in supp data + soluble metal data available | linear interpolation | Angel, Brad M.; Batley, Graeme E.; Jarolimek, Chad V.; Rogers, Nicola J. | 2013 | The impact of size on the fate and toxicity of nanoparticulate silver in aquatic systems | 10.1016/j.chemosphere.2013.04.096 | new_dataset
metal | Ag | Mercator GmbH |  |  |  | unknown | polyvinylpyrrolidone (PVP) |  | 0 | 0 | [7 empty] | 15 | [5 empty] | Algae | Raphidocelis subcapitata |  | ATCC 22662 |  |  | 72 | no |  | no | 24 | 0 | continuous | 70 µmol photons m^-2 s^-1 | no | other (Levy et al 10.1016/j.aquatox.2008.06.003) | reconstituted water (soft) | low chloride content (50 µm);hardness of 19 mg CaCO3 L^-1 + 8mg/l SRHA | 8mg/l SRHA | yes | 0 |  | 19 |  |  |  |  | 24 | no | growth inhibition (cell density) | IC50 |  | µg/l | 48.9 | References to data in supp data + soluble metal data available | linear interpolation | Angel, Brad M.; Batley, Graeme E.; Jarolimek, Chad V.; Rogers, Nicola J. | 2013 | The impact of size on the fate and toxicity of nanoparticulate silver in aquatic systems | 10.1016/j.chemosphere.2013.04.096 | new_dataset
metal oxide | CeO2 | Sigma-Aldrich |  |  |  | unknown | uncoated |  | 0 | 0 |  |  |  |  | 190 |  |  | 10-20 |  | -13 | sonicated (30min) |  |  | Algae | Raphidocelis subcapitata |  | ATCC 22662 |  |  | 72 | no |  | no | 24 | 0 | continuous |  | no | US EPA/600/4-91/002 | reconstituted water (soft) | alkalinity 18 mg/l CaCO3; hardness 19 mg/l CaCO3 | 0 | no |  |  | 19 | 18 |  |  | 6.46-6.63 | 24 | no | growth inhibition (cell density) | IC50 |  | mg/l | 7.9 |  | linear interpolation | Angel, Brad M.; Vallotton, Pascal; Apte, Simon C. | 2015 | On the mechanism of nanoparticulate CeO2 toxicity to freshwater algae | 10.1016/j.aquatox.2015.09.015 | new_dataset
metal oxide | CeO2 | Sigma-Aldrich |  |  |  | unknown | uncoated |  | 0 | 0 |  |  |  |  | 190 |  |  | 10-20 |  | -13 | sonicated (30min) |  |  | Algae | Raphidocelis subcapitata |  | ATCC 22662 |  |  | 72 | no |  | no | 24 | 0 | continuous |  | no | US EPA/600/4-91/002 | reconstituted water (soft) | alkalinity 18 mg/l CaCO3; hardness 19 mg/l CaCO3 | 0 | no |  |  | 19 | 18 |  |  | 6.46-6.63 | 24 | no | growth inhibition (cell density) | IC50 | used UV filter | mg/l | 7.6 |  | linear interpolation | Angel, Brad M.; Vallotton, Pascal; Apte, Simon C. | 2015 | On the mechanism of nanoparticulate CeO2 toxicity to freshwater algae | 10.1016/j.aquatox.2015.09.015 | new_dataset
metal oxide | CeO2 | Umicore |  | NM-212 |  | unknown | uncoated |  | 0 | 0 |  |  |  |  | 82 |  |  | 34 |  | -12 | sonicated (30min) |  |  | Algae | Raphidocelis subcapitata |  | ATCC 22662 |  |  | 72 | no |  | no | 24 | 0 | continuous |  | no | US EPA/600/4-91/002 | reconstituted water (soft) | alkalinity 18 mg/l CaCO3; hardness 19 mg/l CaCO3 | 0 | no |  |  | 19 | 18 |  |  | 6.46-6.63 | 24 | no | growth inhibition (cell density) | IC50 |  | mg/l | 9.5 |  | linear interpolation | Angel, Brad M.; Vallotton, Pascal; Apte, Simon C. | 2015 | On the mechanism of nanoparticulate CeO2 toxicity to freshwater algae | 10.1016/j.aquatox.2015.09.015 | new_dataset
metal oxide | CeO2 | Antaria |  | NM-211 |  | unknown | uncoated |  | 0 | 0 |  |  |  |  | 113 |  |  | 12 |  | -11 | sonicated (30min) |  |  | Algae | Raphidocelis subcapitata |  | ATCC 22662 |  |  | 72 | no |  | no | 24 | 0 | continuous |  | no | US EPA/600/4-91/002 | reconstituted water (soft) | alkalinity 18 mg/l CaCO3; hardness 19 mg/l CaCO3 | 0 | no |  |  | 19 | 18 |  |  | 6.46-6.63 | 24 | no | growth inhibition (cell density) | IC50 |  | mg/l | 28 |  | linear interpolation | Angel, Brad M.; Vallotton, Pascal; Apte, Simon C. | 2015 | On the mechanism of nanoparticulate CeO2 toxicity to freshwater algae | 10.1016/j.aquatox.2015.09.015 | new_dataset
metal oxide | CeO2 | Sigma-Aldrich |  |  |  | unknown | uncoated |  | 0 | 0 |  |  |  |  | 26 |  |  | 10-20 |  | -28 | sonicated (30min) |  |  | Algae | Raphidocelis subcapitata |  | ATCC 22662 |  |  | 72 | no |  | no | 24 | 0 | continuous |  | no | US EPA/600/4-91/002 | reconstituted water (soft) | alkalinity 18 mg/l CaCO3; hardness 19 mg/l CaCO3 + Suwannee River humic acid | 40mg/l (DOC) | yes |  |  | 19 | 18 |  |  | 6.46-6.63 | 24 | no | growth inhibition (cell density) | IC50 |  | mg/l | >100 |  | linear interpolation | Angel, Brad M.; Vallotton, Pascal; Apte, Simon C. | 2015 | On the mechanism of nanoparticulate CeO2 toxicity to freshwater algae | 10.1016/j.aquatox.2015.09.015 | new_dataset
metal oxide | CeO2 | Umicore |  | NM-212 |  | unknown | uncoated |  | 0 | 0 |  |  |  |  | 42 |  |  | 34 |  | -32 | sonicated (30min) |  |  | Algae | Raphidocelis subcapitata |  | ATCC 22662 |  |  | 72 | no |  | no | 24 | 0 | continuous |  | no | US EPA/600/4-91/002 | reconstituted water (soft) | alkalinity 18 mg/l CaCO3; hardness 19 mg/l CaCO3 + Suwannee River humic acid | 40mg/l (DOC) | yes |  |  | 19 | 18 |  |  | 6.46-6.63 | 24 | no | growth inhibition (cell density) | IC50 |  | mg/l | >100 |  | linear interpolation | Angel, Brad M.; Vallotton, Pascal; Apte, Simon C. | 2015 | On the mechanism of nanoparticulate CeO2 toxicity to freshwater algae | 10.1016/j.aquatox.2015.09.015 | new_dataset
metal oxide | CeO2 | Antaria |  | NM-211 |  | unknown | uncoated |  | 0 | 0 |  |  |  |  | 33 |  |  | 12 |  | -29 | sonicated (30min) |  |  | Algae | Raphidocelis subcapitata |  | ATCC 22662 |  |  | 72 | no |  | no | 24 | 0 | continuous |  | no | US EPA/600/4-91/002 | reconstituted water (soft) | alkalinity 18 mg/l CaCO3; hardness 19 mg/l CaCO3 + Suwannee River humic acid | 40mg/l (DOC) | yes |  |  | 19 | 18 |  |  | 6.46-6.63 | 24 | no | growth inhibition (cell density) | IC50 |  | mg/l | >100 |  | linear interpolation | Angel, Brad M.; Vallotton, Pascal; Apte, Simon C. | 2015 | On the mechanism of nanoparticulate CeO2 toxicity to freshwater algae | 10.1016/j.aquatox.2015.09.015 | new_dataset
metal oxide | CeO2 | Sigma-Aldrich |  |  |  | unknown | uncoated |  | 0 | 0 |  |  |  |  | 27 |  |  | 10-20 |  | -28 | sonicated (30min) |  |  | Algae | Raphidocelis subcapitata |  | ATCC 22662 |  |  | 72 | no |  | no | 24 | 0 | continuous |  | no | US EPA/600/4-91/002 | reconstituted water (soft) | alkalinity 18 mg/l CaCO3; hardness 19 mg/l CaCO3 + Suwannee River fulvic acid | 40mg/l (DOC) | yes |  |  | 19 | 18 |  |  | 6.46-6.63 | 24 | no | growth inhibition (cell density) | IC50 |  | mg/l | >100 |  | linear interpolation | Angel, Brad M.; Vallotton, Pascal; Apte, Simon C. | 2015 | On the mechanism of nanoparticulate CeO2 toxicity to freshwater algae | 10.1016/j.aquatox.2015.09.015 | new_dataset
metal oxide | CeO2 | Umicore |  | NM-212 |  | unknown | uncoated |  | 0 | 0 |  |  |  |  | 44 |  |  | 34 |  | -31 | sonicated (30min) |  |  | Algae | Raphidocelis subcapitata |  | ATCC 22662 |  |  | 72 | no |  | no | 24 | 0 | continuous |  | no | US EPA/600/4-91/002 | reconstituted water (soft) | alkalinity 18 mg/l CaCO3; hardness 19 mg/l CaCO3 + Suwannee River fulvic acid | 40mg/l (DOC) | yes |  |  | 19 | 18 |  |  | 6.46-6.63 | 24 | no | growth inhibition (cell density) | IC50 |  | mg/l | >100 |  | linear interpolation | Angel, Brad M.; Vallotton, Pascal; Apte, Simon C. | 2015 | On the mechanism of nanoparticulate CeO2 toxicity to freshwater algae | 10.1016/j.aquatox.2015.09.015 | new_dataset
metal oxide | CeO2 | Antaria |  | NM-211 |  | unknown | uncoated |  | 0 | 0 |  |  |  |  | 32 |  |  | 12 |  | -28 | sonicated (30min) |  |  | Algae | Raphidocelis subcapitata |  | ATCC 22662 |  |  | 72 | no |  | no | 24 | 0 | continuous |  | no | US EPA/600/4-91/002 | reconstituted water (soft) | alkalinity 18 mg/l CaCO3; hardness 19 mg/l CaCO3 + Suwannee River fulvic acid | 40mg/l (DOC) | yes |  |  | 19 | 18 |  |  | 6.46-6.63 | 24 | no | growth inhibition (cell density) | IC50 |  | mg/l | >100 |  | linear interpolation | Angel, Brad M.; Vallotton, Pascal; Apte, Simon C. | 2015 | On the mechanism of nanoparticulate CeO2 toxicity to freshwater algae | 10.1016/j.aquatox.2015.09.015 | new_dataset
metal oxide | Fe3O4 | Sigma-Aldrich |  |  |  | unknown | uncoated |  | 0 | 0 |  |  |  | 1110-1712.7 (in 72h) | 710.6-1451.3 | 0.54-0.834 |  | <50 |  | -21.7 to -25.1 | sonicated (30min 40 kHz 135W) |  |  | Crustacea | Ceriodaphnia silvestrii | neonate |  |  | no | 48 | no |  | no | 0 | 24 | dark |  | no | ABNT 2016, 2017 | reconstituted water (soft) | 46–48 mg CaCO3 L−1, pH 7.0–7.6, CaSO4 · 2H2O (1.74 × 10−4 M), KCl (2.68 × 10−5 M), NaHCO3 (5.71 × 10−4 M) and MgSO4 · 7H2O (2.47 × 10−4 M) | 0 | no | 0 |  | 46-48 |  | see test media add info |  | 7-7.6 | 25 | no | immobilization | EC50 | ENMs manually resuspended every 24h during the tests | mg/l | >100 |  |  | Gebara, Renan Castelhano; Souza, Jaqueline Pérola; Mansano, Adrislaine da Silva; Sarmento, Hugo; Melão, Maria da Graça Gama | 2019 | Effects of iron oxide nanoparticles (Fe3O4) on life history and metabolism of the Neotropical cladoceran Ceriodaphnia silvestrii | 10.1016/j.ecoenv.2019.109743 | new_dataset
metal | Ag | NanoComposix |  | Lot No. DAG1162 | image in paper | spherical | citrate |  | 0 | 0 |  |  |  |  | data available in ultrapure water | data available in ultrapure water |  | 20 | TEM | data available in ultrapure water | sonicated (30min) |  |  | Crustacea | Ceriodaphnia dubia | neonate |  |  |  | 48 | no |  | no | 16 | 8 | 16:8h light dark |  | no | US EPA/821/R/012 | reconstituted water (soft) | Control: dissolved oxygen 8.2 mg/l, pH 7.4, conductivity 102 uS/cm | 0 | no | 0 | 8.2 |  |  |  | 102 µS/cm | 7.4 | 25 | no | immobilization | LC50 | Data in table different from data in text | µg/l | 5.1 | Chronic data also available | trimmed Spearman-Karber | Harmon, Ashley R.; Kennedy, Alan J.; Laird, Jennifer G.; Bednar, Anthony J.; Steevens, Jeffery A. | 2017 | Comparison of acute to chronic ratios between silver and gold nanoparticles, using <i>Ceriodaphnia dubia</i> | 10.1080/17435390.2017.1399219 | new_dataset
metal | Ag | NanoComposix |  | Lot No. DAG1162 | image in paper | spherical | citrate |  | 0 | 0 |  |  |  |  | data available in ultrapure water | data available in ultrapure water |  | 99 | TEM | data available in ultrapure water | sonicated (30min) |  |  | Crustacea | Ceriodaphnia dubia | neonate |  |  |  | 48 | no |  | no | 16 | 8 | 16:8h light dark |  | no | US EPA/821/R/012 | reconstituted water (soft) | Control: dissolved oxygen 8.2 mg/l, pH 7.4, conductivity 102 uS/cm | 0 | no | 0 | 8.2 |  |  |  | 102 µS/cm | 7.4 | 25 | no | immobilization | LC50 | Data in table different from data in text | µg/l | 27.4 | Chronic data also available | trimmed Spearman-Karber | Harmon, Ashley R.; Kennedy, Alan J.; Laird, Jennifer G.; Bednar, Anthony J.; Steevens, Jeffery A. | 2017 | Comparison of acute to chronic ratios between silver and gold nanoparticles, using <i>Ceriodaphnia dubia</i> | 10.1080/17435390.2017.1399219 | new_dataset
metal | Au | NanoSafe |  |  | image in paper | spherical | citrate |  | 0 | 0 |  |  |  |  | data available in ultrapure water | data available in ultrapure water |  | 18 | TEM | data available in ultrapure water | sonicated (30min) |  |  | Crustacea | Ceriodaphnia dubia | neonate |  |  |  | 48 | no |  | no | 16 | 8 | 16:8h light dark |  | no | US EPA/821/R/012 | reconstituted water (soft) | Control: dissolved oxygen 8.2 mg/l, pH 7.4, conductivity 102 uS/cm | 0 | no | 0 | 8.2 |  |  |  | 102 µS/cm | 7.4 | 25 | no | immobilization | LC50 | Data in table different from data in text | µg/l | 29326 | Chronic data also available | trimmed Spearman-Karber | Harmon, Ashley R.; Kennedy, Alan J.; Laird, Jennifer G.; Bednar, Anthony J.; Steevens, Jeffery A. | 2017 | Comparison of acute to chronic ratios between silver and gold nanoparticles, using <i>Ceriodaphnia dubia</i> | 10.1080/17435390.2017.1399219 | new_dataset
metal | Au | NanoSafe |  |  | image in paper | spherical | citrate |  | 0 | 0 |  |  |  |  | data available in ultrapure water | data available in ultrapure water |  | 95 | TEM | data available in ultrapure water | sonicated (30min) |  |  | Crustacea | Ceriodaphnia dubia | neonate |  |  |  | 48 | no |  | no | 16 | 8 | 16:8h light dark |  | no | US EPA/821/R/012 | reconstituted water (soft) | Control: dissolved oxygen 8.2 mg/l, pH 7.4, conductivity 102 uS/cm | 0 | no | 0 | 8.2 |  |  |  | 102 µS/cm | 7.4 | 25 | no | immobilization | LC50 | Data in table different from data in text | µg/l | 38982 | Chronic data also available | trimmed Spearman-Karber | Harmon, Ashley R.; Kennedy, Alan J.; Laird, Jennifer G.; Bednar, Anthony J.; Steevens, Jeffery A. | 2017 | Comparison of acute to chronic ratios between silver and gold nanoparticles, using <i>Ceriodaphnia dubia</i> | 10.1080/17435390.2017.1399219 | new_dataset
metal | Ag |  |  |  | image in paper | spherical | citrate |  | 0 | 0 |  |  | 33.3% (calculated from values in paper) |  | 28 |  |  | 20 | TEM | -38.5 |  | sonicated (30min 130W) |  | crustacea | Daphnia magna | neonate |  |  |  | 48 | no |  | no | 16 | 8 | 16:8h light dark |  | no | US EPA/821/R-02/012 | reconstituted water (soft) | conductivity: 150-µS/cm; 96 mg/L NaHCO3; 60.0 mg/L CaSO4*2H2O; 60.0 mg/L MgSO4; 4.0 mg/L KCl; pH 7.4 to 7.8; hardness 80 mg to 100 mg CaCO3 equivalents/L; and alkalinity 60 mg to 70 mg CaCO3 equivalents/L | 0 | no |  |  | 80-100 | 60-70 |  | 150 µS/cm | 7.4-7.8 | 25 | no | mortality | LC50 |  | mg/l | 0.0111 |  | Trimmed Spearman-Karber method | Harmon, Ashley R.; Kennedy, Alan J.; Poda, Aimee R.; Bednar, Anthony J.; Chappell, Mark A.; Steevens, Jeffery A. | 2014 | Determination of nanosilver dissolution kinetics and toxicity in an environmentally relevant aqueous medium: Nanosilver stability and toxicity | 10.1002/etc.2616 | d_magna
metal | Ag |  |  |  | image in paper | spherical | citrate |  | 0 | 0 |  |  | 2.7% (calculated from values in paper) |  | 57 |  |  | 54 | TEM | -38.1 |  | sonicated (30min 130W) |  | crustacea | Daphnia magna | neonate |  |  |  | 48 | no |  | no | 16 | 8 | 16:8h light dark |  | no | US EPA/821/R-02/012 | reconstituted water (soft) | conductivity: 150-µS/cm; 96 mg/L NaHCO3; 60.0 mg/L CaSO4*2H2O; 60.0 mg/L MgSO4; 4.0 mg/L KCl; pH 7.4 to 7.8; hardness 80 mg to 100 mg CaCO3 equivalents/L; and alkalinity 60 mg to 70 mg CaCO3 equivalents/L | 0 | no |  |  | 80-100 | 60-70 |  | 150 µS/cm | 7.4-7.8 | 25 | no | mortality | LC50 |  | mg/l | 0.0113 |  | Trimmed Spearman-Karber method | Harmon, Ashley R.; Kennedy, Alan J.; Poda, Aimee R.; Bednar, Anthony J.; Chappell, Mark A.; Steevens, Jeffery A. | 2014 | Determination of nanosilver dissolution kinetics and toxicity in an environmentally relevant aqueous medium: Nanosilver stability and toxicity | 10.1002/etc.2616 | d_magna
metal | Ag |  |  |  | image in paper | spherical | citrate |  | 0 | 0 |  |  |  |  | 86 |  |  | 76 | TEM | -38.2 |  | sonicated (30min 130W) |  | crustacea | Daphnia magna | neonate |  |  |  | 48 | no |  | no | 16 | 8 | 16:8h light dark |  | no | US EPA/821/R-02/012 | reconstituted water (soft) | conductivity: 150-µS/cm; 96 mg/L NaHCO3; 60.0 mg/L CaSO4*2H2O; 60.0 mg/L MgSO4; 4.0 mg/L KCl; pH 7.4 to 7.8; hardness 80 mg to 100 mg CaCO3 equivalents/L; and alkalinity 60 mg to 70 mg CaCO3 equivalents/L | 0 | no |  |  | 80-100 | 60-70 |  | 150 µS/cm | 7.4-7.8 | 25 | no | mortality | LC50 |  | mg/l | 0.0139 |  | Trimmed Spearman-Karber method | Harmon, Ashley R.; Kennedy, Alan J.; Poda, Aimee R.; Bednar, Anthony J.; Chappell, Mark A.; Steevens, Jeffery A. | 2014 | Determination of nanosilver dissolution kinetics and toxicity in an environmentally relevant aqueous medium: Nanosilver stability and toxicity | 10.1002/etc.2616 | d_magna
metal | Ag |  |  |  | image in paper | spherical | citrate |  | 0 | 0 |  |  | 11.8% (calculated from values in paper) |  | 28 |  |  | 20 | TEM | -38.5 | stirred (7days) | sonicated (30min 130W) |  | crustacea | Daphnia magna | neonate |  |  |  | 48 | no |  | no | 16 | 8 | 16:8h light dark |  | no | US EPA/821/R-02/012 | reconstituted water (soft) | conductivity: 150-µS/cm; 96 mg/L NaHCO3; 60.0 mg/L CaSO4*2H2O; 60.0 mg/L MgSO4; 4.0 mg/L KCl; pH 7.4 to 7.8; hardness 80 mg to 100 mg CaCO3 equivalents/L; and alkalinity 60 mg to 70 mg CaCO3 equivalents/L | 0 | no |  |  | 80-100 | 60-70 |  | 150 µS/cm | 7.4-7.8 | 25 | no | mortality | LC50 |  | mg/l | 0.0102 |  | Trimmed Spearman-Karber method | Harmon, Ashley R.; Kennedy, Alan J.; Poda, Aimee R.; Bednar, Anthony J.; Chappell, Mark A.; Steevens, Jeffery A. | 2014 | Determination of nanosilver dissolution kinetics and toxicity in an environmentally relevant aqueous medium: Nanosilver stability and toxicity | 10.1002/etc.2616 | d_magna
metal | Ag |  |  |  | image in paper | spherical | citrate |  | 0 | 0 |  |  |  |  | 57 |  |  | 54 | TEM | -38.1 | stirred (7days) | sonicated (30min 130W) |  | crustacea | Daphnia magna | neonate |  |  |  | 48 | no |  | no | 16 | 8 | 16:8h light dark |  | no | US EPA/821/R-02/012 | reconstituted water (soft) | conductivity: 150-µS/cm; 96 mg/L NaHCO3; 60.0 mg/L CaSO4*2H2O; 60.0 mg/L MgSO4; 4.0 mg/L KCl; pH 7.4 to 7.8; hardness 80 mg to 100 mg CaCO3 equivalents/L; and alkalinity 60 mg to 70 mg CaCO3 equivalents/L | 0 | no |  |  | 80-100 | 60-70 |  | 150 µS/cm | 7.4-7.8 | 25 | no | mortality | LC50 |  | mg/l | 0.0085 |  | Trimmed Spearman-Karber method | Harmon, Ashley R.; Kennedy, Alan J.; Poda, Aimee R.; Bednar, Anthony J.; Chappell, Mark A.; Steevens, Jeffery A. | 2014 | Determination of nanosilver dissolution kinetics and toxicity in an environmentally relevant aqueous medium: Nanosilver stability and toxicity | 10.1002/etc.2616 | d_magna
metal | Ag |  |  |  | image in paper | spherical | citrate |  | 0 | 0 |  |  |  |  | 86 |  |  | 76 | TEM | -38.2 | stirred (7days) | sonicated (30min 130W) |  | crustacea | Daphnia magna | neonate |  |  |  | 48 | no |  | no | 16 | 8 | 16:8h light dark |  | no | US EPA/821/R-02/012 | reconstituted water (soft) | conductivity: 150-µS/cm; 96 mg/L NaHCO3; 60.0 mg/L CaSO4*2H2O; 60.0 mg/L MgSO4; 4.0 mg/L KCl; pH 7.4 to 7.8; hardness 80 mg to 100 mg CaCO3 equivalents/L; and alkalinity 60 mg to 70 mg CaCO3 equivalents/L | 0 | no |  |  | 80-100 | 60-70 |  | 150 µS/cm | 7.4-7.8 | 25 | no | mortality | LC50 |  | mg/l | 0.0134 |  | Trimmed Spearman-Karber method | Harmon, Ashley R.; Kennedy, Alan J.; Poda, Aimee R.; Bednar, Anthony J.; Chappell, Mark A.; Steevens, Jeffery A. | 2014 | Determination of nanosilver dissolution kinetics and toxicity in an environmentally relevant aqueous medium: Nanosilver stability and toxicity | 10.1002/etc.2616 | d_magna
metal | Ag |  |  |  | image in paper | spherical | citrate |  | 0 | 0 |  |  | 17.3% (calculated from values in paper) |  | 28 |  |  | 20 | TEM | -38.5 | vortexed (7days) | sonicated (30min 130W) |  | crustacea | Daphnia magna | neonate |  |  |  | 48 | no |  | no | 16 | 8 | 16:8h light dark |  | no | US EPA/821/R-02/012 | reconstituted water (soft) | conductivity: 150-µS/cm; 96 mg/L NaHCO3; 60.0 mg/L CaSO4*2H2O; 60.0 mg/L MgSO4; 4.0 mg/L KCl; pH 7.4 to 7.8; hardness 80 mg to 100 mg CaCO3 equivalents/L; and alkalinity 60 mg to 70 mg CaCO3 equivalents/L | 0 | no |  |  | 80-100 | 60-70 |  | 150 µS/cm | 7.4-7.8 | 25 | no | mortality | LC50 |  | mg/l | 0.0081 |  | Trimmed Spearman-Karber method | Harmon, Ashley R.; Kennedy, Alan J.; Poda, Aimee R.; Bednar, Anthony J.; Chappell, Mark A.; Steevens, Jeffery A. | 2014 | Determination of nanosilver dissolution kinetics and toxicity in an environmentally relevant aqueous medium: Nanosilver stability and toxicity | 10.1002/etc.2616 | d_magna
metal | Ag |  |  |  | image in paper | spherical | citrate |  | 0 | 0 |  |  | 21.4% (calculated from values in paper) |  | 57 |  |  | 54 | TEM | -38.1 | vortexed (7days) | sonicated (30min 130W) |  | crustacea | Daphnia magna | neonate |  |  |  | 48 | no |  | no | 16 | 8 | 16:8h light dark |  | no | US EPA/821/R-02/012 | reconstituted water (soft) | conductivity: 150-µS/cm; 96 mg/L NaHCO3; 60.0 mg/L CaSO4*2H2O; 60.0 mg/L MgSO4; 4.0 mg/L KCl; pH 7.4 to 7.8; hardness 80 mg to 100 mg CaCO3 equivalents/L; and alkalinity 60 mg to 70 mg CaCO3 equivalents/L | 0 | no |  |  | 80-100 | 60-70 |  | 150 µS/cm | 7.4-7.8 | 25 | no | mortality | LC50 |  | mg/l | 0.0042 |  | Trimmed Spearman-Karber method | Harmon, Ashley R.; Kennedy, Alan J.; Poda, Aimee R.; Bednar, Anthony J.; Chappell, Mark A.; Steevens, Jeffery A. | 2014 | Determination of nanosilver dissolution kinetics and toxicity in an environmentally relevant aqueous medium: Nanosilver stability and toxicity | 10.1002/etc.2616 | d_magna
metal | Ag |  |  |  | image in paper | spherical | citrate |  | 0 | 0 |  |  | 33.3% (calculated from values in paper) |  | 86 |  |  | 76 | TEM | -38.2 | vortexed (7days) | sonicated (30min 130W) |  | crustacea | Daphnia magna | neonate |  |  |  | 48 | no |  | no | 16 | 8 | 16:8h light dark |  | no | US EPA/821/R-02/012 | reconstituted water (soft) | conductivity: 150-µS/cm; 96 mg/L NaHCO3; 60.0 mg/L CaSO4*2H2O; 60.0 mg/L MgSO4; 4.0 mg/L KCl; pH 7.4 to 7.8; hardness 80 mg to 100 mg CaCO3 equivalents/L; and alkalinity 60 mg to 70 mg CaCO3 equivalents/L | 0 | no |  |  | 80-100 | 60-70 |  | 150 µS/cm | 7.4-7.8 | 25 | no | mortality | LC50 |  | mg/l | 0.0087 |  | Trimmed Spearman-Karber method | Harmon, Ashley R.; Kennedy, Alan J.; Poda, Aimee R.; Bednar, Anthony J.; Chappell, Mark A.; Steevens, Jeffery A. | 2014 | Determination of nanosilver dissolution kinetics and toxicity in an environmentally relevant aqueous medium: Nanosilver stability and toxicity | 10.1002/etc.2616 | d_magna
metal | Pd |  | solvothermal decomposition |  | image in paper | spherical | uncoated |  | 0 | 0 |  |  |  | 79.3 (in 96h) | 78 | 0.188 |  | 11.8 | TEM | -25.15 |  |  |  | crustacea | Daphnia magna | neonate |  |  |  | 144 | no |  | no | 16 | 8 | 16:8h light dark | visible light (3.14 W/m2) and UVA (0.11 W/m2) and UVB (0.01 W/m2) | yes | OECD 202 | reconstituted water (soft) |  | 0 | no | [8 empty] | no | immobilization | EC50 |  | mg/l | 1.23 |  |  | Lüderwald, Simon; Seitz, Frank; Seisenbaeva, Gulaim A.; Kessler, Vadim G.; Schulz, Ralf; Bundschuh, Mirco | 2016 | Palladium Nanoparticles: Is There a Risk for Aquatic Ecosystems? | 10.1007/s00128-016-1803-x | d_magna
metal oxide | Fe2O3 | Institute of Chemistry (University of Brasilia) |  |  | image in paper | nearly spherical | meso-2,3 dimercaptosuccinic acid (DMSA) |  | 0 | 0 | gamma |  |  |  | 46.4 (in distilled water) |  |  | 5.7 |  | -30.5 (in distilled water) |  |  |  | Gastropoda | Biomphalaria glabrata | embryo |  | < 15hpf |  | 240 | no |  | no | 12 | 12 | 12:12h light dark |  | no | other (10.1016/j.chemosphere.2010.06.038) | reconstituted water (soft) | hardness of 4042 mg/L as CaCO3 | 0 | no |  |  | 40-42 |  |  |  |  | 25 | no | hatching | EC50 |  | mg/l | >100 |  |  | Oliveira-Filho, Eduardo C.; Filho, José Sousa; Novais, Luana A.; Peternele, Wilson S.; Azevedo, Ricardo B.; Grisolia, Cesar K. | 2016 | Effects of γ-Fe2O3 nanoparticles on the survival and reproduction of Biomphalaria glabrata (Say, 1818) and their elimination from this benthic aquatic snail | 10.1007/s11356-016-6998-1 | new_dataset
metal oxide | Fe2O3 | Institute of Chemistry (University of Brasilia) |  |  | image in paper | nearly spherical | meso-2,3 dimercaptosuccinic acid (DMSA) |  | 0 | 0 | gamma |  |  |  | 46.4 (in distilled water) |  |  | 5.7 |  | -30.5 (in distilled water) |  |  |  | Gastropoda | Biomphalaria glabrata | embryo |  | < 15hpf |  | 240 | no |  | no | 12 | 12 | 12:12h light dark |  | no | other (10.1016/j.chemosphere.2010.06.038) | reconstituted water (soft) | hardness of 4042 mg/L as CaCO3 | 0 | no |  |  | 40-42 |  |  |  |  | 25 | no | mortality | LC50 |  | mg/l | >100 |  |  | Oliveira-Filho, Eduardo C.; Filho, José Sousa; Novais, Luana A.; Peternele, Wilson S.; Azevedo, Ricardo B.; Grisolia, Cesar K. | 2016 | Effects of γ-Fe2O3 nanoparticles on the survival and reproduction of Biomphalaria glabrata (Say, 1818) and their elimination from this benthic aquatic snail | 10.1007/s11356-016-6998-1 | new_dataset
metal oxide | Fe2O3 | Institute of Chemistry (University of Brasilia) |  |  | image in paper | nearly spherical | meso-2,3 dimercaptosuccinic acid (DMSA) |  | 0 | 0 | gamma |  |  |  | 46.4 (in distilled water) |  |  | 5.7 |  | -30.5 (in distilled water) |  |  | semi-static | Gastropoda | Biomphalaria glabrata | adult |  |  | yes | 672 | no |  | no | 16 | 8 | 16:8h light dark |  | no | other | reconstituted water (soft) | hardness of 4042 mg/L as CaCO3 | 0 | no |  |  | 40-42 |  |  |  |  | 25 | no | reproduction | EC50 | species info: 12mm shell diameter | mg/l | >100 |  |  | Oliveira-Filho, Eduardo C.; Filho, José Sousa; Novais, Luana A.; Peternele, Wilson S.; Azevedo, Ricardo B.; Grisolia, Cesar K. | 2016 | Effects of γ-Fe2O3 nanoparticles on the survival and reproduction of Biomphalaria glabrata (Say, 1818) and their elimination from this benthic aquatic snail | 10.1007/s11356-016-6998-1 | new_dataset
metal oxide | TiO2 | Alfa Aesar |  |  | image in paper | irregular | uncoated | 99.86 |  |  |  | 30-60 |  | 287 | 44 |  |  | 30 | SEM | -20.5 |  | sonicated (15min 20 kHz 100W) |  | Algae | Raphidocelis subcapitata |  | SAG 61.81 |  |  | 24 | no |  | no | 24 | 0 | continuous |  | no | OECD 201 | reconstituted water (soft) | composition in paper | 0 | no | 0 | [5 empty] | 7.3-7.5 | 22 | yes (100rpm) | growth inhibition (cell density) | IC50 | shaken 100rpm | mg/l | 17.96 |  | four-parameter non-linear regression model | Ozkaleli, Merve; Erdem, Ayca | 2018 | Biotoxicity of TiO2 Nanoparticles on Raphidocelis subcapitata Microalgae Exemplified by Membrane Deformation | 10.3390/ijerph15030416 | new_dataset
metal oxide | TiO2 | Alfa Aesar |  |  | image in paper | irregular | uncoated | 99.86 |  |  |  | 30-60 |  | 287 | 44 |  |  | 30 | SEM | -20.5 |  | sonicated (15min 20 kHz 100W) |  | Algae | Raphidocelis subcapitata |  | SAG 61.81 |  |  | 72 | no |  | no | 24 | 0 | continuous |  | no | OECD 201 | reconstituted water (soft) | composition in paper | 0 | no | 0 | [5 empty] | 7.3-7.5 | 22 | yes (100rpm) | growth inhibition (cell density) | IC50 | shaken 100rpm | mg/l | 3.58 |  | four-parameter non-linear regression model | Ozkaleli, Merve; Erdem, Ayca | 2018 | Biotoxicity of TiO2 Nanoparticles on Raphidocelis subcapitata Microalgae Exemplified by Membrane Deformation | 10.3390/ijerph15030416 | new_dataset
metal | Ag | OECD Working Party on Manufactured Nanomaterials |  | NM-300K | image in paper | spherical | polyoxyethylene glycerol trioleate (TAGAT TO) + polyoxyethylene(20)-sorbitan-monolaureate (Tween 20) |  | 0 | 0 | [7 empty] | 14.4 | TEM |  | sonicated (10min 35 kHz) |  | semi-static | Fish | Coregonus lavaretus | embryo |  | <2hpf |  | 1344 | 24h aged |  | no | 0 | 24 | dark |  | no | OECD 236 | reconstituted water (very hard) | see supp material + ionic strength 16-18.8 mmol/l; oxygen 10.5 mg/l | 0 | no |  | 10.5 |  |  | 16-18.8 mmol/l | 989-1163 μS/cm | 8.74-8.8 | 5.2 | no | mortality | LC50 |  | mg/l | 0.73 |  |  | Vogt, Roland; Steinhoff, Benedikt; Mozhayeva, Darya; Vogt, Eva; Metreveli, George; Schönherr, Holger; Engelhard, Carsten; Wanzenböck, Josef; Lamatsch, Dunja Katharina | 2022 | Incubation media modify silver nanoparticle toxicity for whitefish ( <i>Coregonus lavaretus</i> ) and roach ( <i>Rutilus rutilus</i> ) embryos | 10.1080/15287394.2021.1988014 | new_dataset
metal | Ag | OECD Working Party on Manufactured Nanomaterials |  | NM-300K | image in paper | spherical | polyoxyethylene glycerol trioleate (TAGAT TO) + polyoxyethylene(20)-sorbitan-monolaureate (Tween 20) |  | 0 | 0 | [7 empty] | 14.4 | TEM |  | sonicated (10min 35 kHz) |  | semi-static | Fish | Coregonus lavaretus | embryo |  | <2hpf |  | 1344 | 24h aged |  | no | 0 | 24 | dark |  | no | OECD 236 | reconstituted water (very hard) | see supp material + ionic strength 16-18.8 mmol/l; oxygen 10.5 mg/l | 0 | no |  | 10.5 |  |  | 16-18.8 mmol/l | 989-1163 μS/cm | 8.74-8.8 | 5.2 | no | malformation | EC50 |  | mg/l | 0.62 |  |  | Vogt, Roland; Steinhoff, Benedikt; Mozhayeva, Darya; Vogt, Eva; Metreveli, George; Schönherr, Holger; Engelhard, Carsten; Wanzenböck, Josef; Lamatsch, Dunja Katharina | 2022 | Incubation media modify silver nanoparticle toxicity for whitefish ( <i>Coregonus lavaretus</i> ) and roach ( <i>Rutilus rutilus</i> ) embryos | 10.1080/15287394.2021.1988014 | new_dataset
metal oxide | TiO2 | Alfa Aesar |  |  | image in paper | irregular | uncoated | 99.86 |  |  |  | 30-60 |  | 1428 | 100 |  |  | 30 | SEM | -6.9 |  | sonicated (15min 20 kHz 100W) |  | Algae | Raphidocelis subcapitata |  | SAG 61.81 |  |  | 24 | no |  | no | 24 | 0 | continuous |  | no | OECD 201 | reconstituted water (very hard) | composition in paper | 0 | no | 0 | [5 empty] | 8-8.2 | 22 | yes (100rpm) | growth inhibition (cell density) | IC50 | shaken 100rpm | mg/l | 98.3 |  | four-parameter non-linear regression model | Ozkaleli, Merve; Erdem, Ayca | 2018 | Biotoxicity of TiO2 Nanoparticles on Raphidocelis subcapitata Microalgae Exemplified by Membrane Deformation | 10.3390/ijerph15030416 | new_dataset
metal oxide | TiO2 | Alfa Aesar |  |  | image in paper | irregular | uncoated | 99.86 |  |  |  | 30-60 |  | 1428 | 100 |  |  | 30 | SEM | -6.9 |  | sonicated (15min 20 kHz 100W) |  | Algae | Raphidocelis subcapitata |  | SAG 61.81 |  |  | 72 | no |  | no | 24 | 0 | continuous |  | no | OECD 201 | reconstituted water (very hard) | composition in paper | 0 | no | 0 | [5 empty] | 8-8.2 | 22 | yes (100rpm) | growth inhibition (cell density) | IC50 | shaken 100rpm | mg/l | 12.14 |  | four-parameter non-linear regression model | Ozkaleli, Merve; Erdem, Ayca | 2018 | Biotoxicity of TiO2 Nanoparticles on Raphidocelis subcapitata Microalgae Exemplified by Membrane Deformation | 10.3390/ijerph15030416 | new_dataset
metal | Ag | Joint Research Centre of the European Union |  | NM-300K |  | unknown | uncoated |  | 0 | 0 |  |  |  |  | 50-55 |  |  | 17.5 | TEM | -20 to -23 |  | sonicated (16min) |  | crustacea | Daphnia magna | neonate |  |  |  | 48 | no |  | no | 0 | 24 | dark |  | no | OECD 202 | reconstituted water (very soft) |  | 0 | no | [6 empty] | 7 | 20 | no | immobilization | EC50 |  | µg/l | 51 |  | maximum likelihood logit regression | Cupi, Denisa; Hartmann, Nanna B.; Baun, Anders | 2016 | Influence of pH and media composition on suspension stability of silver, zinc oxide, and titanium dioxide nanoparticles and immobilization of Daphnia magna under guideline testing conditions | 10.1016/j.ecoenv.2015.12.028 | d_magna
metal oxide | ZnO | Joint Research Centre of the European Union |  | NM-110 |  | unknown | uncoated |  | 0 | 0 |  |  |  |  | 1500-2000 |  |  | 151 | SEM | 5 |  | sonicated (16min) |  | crustacea | Daphnia magna | neonate |  |  |  | 48 | no |  | no | 0 | 24 | dark |  | no | OECD 202 | reconstituted water (very soft) |  | 0 | no | [6 empty] | 7 | 20 | no | immobilization | EC50 |  | mg/l | 0.047 |  | maximum likelihood logit regression | Cupi, Denisa; Hartmann, Nanna B.; Baun, Anders | 2016 | Influence of pH and media composition on suspension stability of silver, zinc oxide, and titanium dioxide nanoparticles and immobilization of Daphnia magna under guideline testing conditions | 10.1016/j.ecoenv.2015.12.028 | d_magna
metal oxide | TiO2 | Joint Research Centre of the European Union |  | NM-104 (UV-Titan M212) |  | unknown | uncoated | [7 empty] | 200-250 |  |  | 25 | TEM | 5 |  | sonicated (16min) |  | crustacea | Daphnia magna | neonate |  |  |  | 48 | no |  | no | 0 | 24 | dark |  | no | OECD 202 | reconstituted water (very soft) |  | 0 | no | [6 empty] | 7 | 20 | no | immobilization | EC50 |  | mg/l | 14 |  | maximum likelihood logit regression | Cupi, Denisa; Hartmann, Nanna B.; Baun, Anders | 2016 | Influence of pH and media composition on suspension stability of silver, zinc oxide, and titanium dioxide nanoparticles and immobilization of Daphnia magna under guideline testing conditions | 10.1016/j.ecoenv.2015.12.028 | d_magna
metal | Ag |  |  |  | image in paper | spherical | citrate |  | 0 | 0 |  |  | 4% |  | 28 |  |  | 20 | TEM | -38.5 |  | sonicated (30min 130W) |  | crustacea | Daphnia magna | neonate |  |  |  | 48 | no |  | no | 16 | 8 | 16:8h light dark |  | no | US EPA/821/R-02/012 | reconstituted water (very soft) | conductivity: 30-µS/cm; 48 mg/L NaHCO3; 30.0 mg/L CaSO4*2H2O; 30.0 mg/L MgSO4; 2.0 mg/L KCl; pH 7.3 to 7.5; hardness 40 mg to 48 mg CaCO3 equivalents/L; and alkalinity 30 mg to 35 mg CaCO3 equivalents/L | 0 | no |  |  | 40-48 | 30-35 |  | 30 µS/cm | 7.3-7.5 | 25 | no | mortality | LC50 |  | mg/l | 0.0115 |  | Trimmed Spearman-Karber method | Harmon, Ashley R.; Kennedy, Alan J.; Poda, Aimee R.; Bednar, Anthony J.; Chappell, Mark A.; Steevens, Jeffery A. | 2014 | Determination of nanosilver dissolution kinetics and toxicity in an environmentally relevant aqueous medium: Nanosilver stability and toxicity | 10.1002/etc.2616 | d_magna
metal | Ag |  |  |  | image in paper | spherical | citrate |  | 0 | 0 |  |  | 3.1% (calculated from values in paper) |  | 57 |  |  | 54 | TEM | -38.1 |  | sonicated (30min 130W) |  | crustacea | Daphnia magna | neonate |  |  |  | 48 | no |  | no | 16 | 8 | 16:8h light dark |  | no | US EPA/821/R-02/012 | reconstituted water (very soft) | conductivity: 30-µS/cm; 48 mg/L NaHCO3; 30.0 mg/L CaSO4*2H2O; 30.0 mg/L MgSO4; 2.0 mg/L KCl; pH 7.3 to 7.5; hardness 40 mg to 48 mg CaCO3 equivalents/L; and alkalinity 30 mg to 35 mg CaCO3 equivalents/L | 0 | no |  |  | 40-48 | 30-35 |  | 30 µS/cm | 7.3-7.5 | 25 | no | mortality | LC50 |  | mg/l | 0.0098 |  | Trimmed Spearman-Karber method | Harmon, Ashley R.; Kennedy, Alan J.; Poda, Aimee R.; Bednar, Anthony J.; Chappell, Mark A.; Steevens, Jeffery A. | 2014 | Determination of nanosilver dissolution kinetics and toxicity in an environmentally relevant aqueous medium: Nanosilver stability and toxicity | 10.1002/etc.2616 | d_magna
metal | Ag |  |  |  | image in paper | spherical | citrate |  | 0 | 0 |  |  |  |  | 86 |  |  | 76 | TEM | -38.2 |  | sonicated (30min 130W) |  | crustacea | Daphnia magna | neonate |  |  |  | 48 | no |  | no | 16 | 8 | 16:8h light dark |  | no | US EPA/821/R-02/012 | reconstituted water (very soft) | conductivity: 30-µS/cm; 48 mg/L NaHCO3; 30.0 mg/L CaSO4*2H2O; 30.0 mg/L MgSO4; 2.0 mg/L KCl; pH 7.3 to 7.5; hardness 40 mg to 48 mg CaCO3 equivalents/L; and alkalinity 30 mg to 35 mg CaCO3 equivalents/L | 0 | no |  |  | 40-48 | 30-35 |  | 30 µS/cm | 7.3-7.5 | 25 | no | mortality | LC50 |  | mg/l | 0.0094 |  | Trimmed Spearman-Karber method | Harmon, Ashley R.; Kennedy, Alan J.; Poda, Aimee R.; Bednar, Anthony J.; Chappell, Mark A.; Steevens, Jeffery A. | 2014 | Determination of nanosilver dissolution kinetics and toxicity in an environmentally relevant aqueous medium: Nanosilver stability and toxicity | 10.1002/etc.2616 | d_magna
metal | Ag |  |  |  | image in paper | spherical | citrate |  | 0 | 0 |  |  | 20% (calculated from values in paper) |  | 28 |  |  | 20 | TEM | -38.5 | stirred (7days) | sonicated (30min 130W) |  | crustacea | Daphnia magna | neonate |  |  |  | 48 | no |  | no | 16 | 8 | 16:8h light dark |  | no | US EPA/821/R-02/012 | reconstituted water (very soft) | conductivity: 30-µS/cm; 48 mg/L NaHCO3; 30.0 mg/L CaSO4*2H2O; 30.0 mg/L MgSO4; 2.0 mg/L KCl; pH 7.3 to 7.5; hardness 40 mg to 48 mg CaCO3 equivalents/L; and alkalinity 30 mg to 35 mg CaCO3 equivalents/L | 0 | no |  |  | 40-48 | 30-35 |  | 30 µS/cm | 7.3-7.5 | 25 | no | mortality | LC50 |  | mg/l | 0.007 |  | Trimmed Spearman-Karber method | Harmon, Ashley R.; Kennedy, Alan J.; Poda, Aimee R.; Bednar, Anthony J.; Chappell, Mark A.; Steevens, Jeffery A. | 2014 | Determination of nanosilver dissolution kinetics and toxicity in an environmentally relevant aqueous medium: Nanosilver stability and toxicity | 10.1002/etc.2616 | d_magna
metal | Ag |  |  |  | image in paper | spherical | citrate |  | 0 | 0 |  |  |  |  | 57 |  |  | 54 | TEM | -38.1 | stirred (7days) | sonicated (30min 130W) |  | crustacea | Daphnia magna | neonate |  |  |  | 48 | no |  | no | 16 | 8 | 16:8h light dark |  | no | US EPA/821/R-02/012 | reconstituted water (very soft) | conductivity: 30-µS/cm; 48 mg/L NaHCO3; 30.0 mg/L CaSO4*2H2O; 30.0 mg/L MgSO4; 2.0 mg/L KCl; pH 7.3 to 7.5; hardness 40 mg to 48 mg CaCO3 equivalents/L; and alkalinity 30 mg to 35 mg CaCO3 equivalents/L | 0 | no |  |  | 40-48 | 30-35 |  | 30 µS/cm | 7.3-7.5 | 25 | no | mortality | LC50 |  | mg/l | 0.0065 |  | Trimmed Spearman-Karber method | Harmon, Ashley R.; Kennedy, Alan J.; Poda, Aimee R.; Bednar, Anthony J.; Chappell, Mark A.; Steevens, Jeffery A. | 2014 | Determination of nanosilver dissolution kinetics and toxicity in an environmentally relevant aqueous medium: Nanosilver stability and toxicity | 10.1002/etc.2616 | d_magna
metal | Ag |  |  |  | image in paper | spherical | citrate |  | 0 | 0 |  |  | 20.3% (calculated from values in paper) |  | 86 |  |  | 76 | TEM | -38.2 | stirred (7days) | sonicated (30min 130W) |  | crustacea | Daphnia magna | neonate |  |  |  | 48 | no |  | no | 16 | 8 | 16:8h light dark |  | no | US EPA/821/R-02/012 | reconstituted water (very soft) | conductivity: 30-µS/cm; 48 mg/L NaHCO3; 30.0 mg/L CaSO4*2H2O; 30.0 mg/L MgSO4; 2.0 mg/L KCl; pH 7.3 to 7.5; hardness 40 mg to 48 mg CaCO3 equivalents/L; and alkalinity 30 mg to 35 mg CaCO3 equivalents/L | 0 | no |  |  | 40-48 | 30-35 |  | 30 µS/cm | 7.3-7.5 | 25 | no | mortality | LC50 |  | mg/l | 0.0069 |  | Trimmed Spearman-Karber method | Harmon, Ashley R.; Kennedy, Alan J.; Poda, Aimee R.; Bednar, Anthony J.; Chappell, Mark A.; Steevens, Jeffery A. | 2014 | Determination of nanosilver dissolution kinetics and toxicity in an environmentally relevant aqueous medium: Nanosilver stability and toxicity | 10.1002/etc.2616 | d_magna
metal | Ag |  |  |  | image in paper | spherical | citrate |  | 0 | 0 |  |  | 4% |  | 28 |  |  | 20 | TEM | -38.5 | vortexed (7days) | sonicated (30min 130W) |  | crustacea | Daphnia magna | neonate |  |  |  | 48 | no |  | no | 16 | 8 | 16:8h light dark |  | no | US EPA/821/R-02/012 | reconstituted water (very soft) | conductivity: 30-µS/cm; 48 mg/L NaHCO3; 30.0 mg/L CaSO4*2H2O; 30.0 mg/L MgSO4; 2.0 mg/L KCl; pH 7.3 to 7.5; hardness 40 mg to 48 mg CaCO3 equivalents/L; and alkalinity 30 mg to 35 mg CaCO3 equivalents/L | 0 | no |  |  | 40-48 | 30-35 |  | 30 µS/cm | 7.3-7.5 | 25 | no | mortality | LC50 |  | mg/l | 0.0104 |  | Trimmed Spearman-Karber method | Harmon, Ashley R.; Kennedy, Alan J.; Poda, Aimee R.; Bednar, Anthony J.; Chappell, Mark A.; Steevens, Jeffery A. | 2014 | Determination of nanosilver dissolution kinetics and toxicity in an environmentally relevant aqueous medium: Nanosilver stability and toxicity | 10.1002/etc.2616 | d_magna
metal | Ag |  |  |  | image in paper | spherical | citrate |  | 0 | 0 |  |  | 2.6% (calculated from values in paper) |  | 57 |  |  | 54 | TEM | -38.1 | vortexed (7days) | sonicated (30min 130W) |  | crustacea | Daphnia magna | neonate |  |  |  | 48 | no |  | no | 16 | 8 | 16:8h light dark |  | no | US EPA/821/R-02/012 | reconstituted water (very soft) | conductivity: 30-µS/cm; 48 mg/L NaHCO3; 30.0 mg/L CaSO4*2H2O; 30.0 mg/L MgSO4; 2.0 mg/L KCl; pH 7.3 to 7.5; hardness 40 mg to 48 mg CaCO3 equivalents/L; and alkalinity 30 mg to 35 mg CaCO3 equivalents/L | 0 | no |  |  | 40-48 | 30-35 |  | 30 µS/cm | 7.3-7.5 | 25 | no | mortality | LC50 |  | mg/l | 0.0076 |  | Trimmed Spearman-Karber method | Harmon, Ashley R.; Kennedy, Alan J.; Poda, Aimee R.; Bednar, Anthony J.; Chappell, Mark A.; Steevens, Jeffery A. | 2014 | Determination of nanosilver dissolution kinetics and toxicity in an environmentally relevant aqueous medium: Nanosilver stability and toxicity | 10.1002/etc.2616 | d_magna
metal | Ag |  |  |  | image in paper | spherical | citrate |  | 0 | 0 |  |  | 23.9% (calculated from values in paper) |  | 86 |  |  | 76 | TEM | -38.2 | vortexed (7days) | sonicated (30min 130W) |  | crustacea | Daphnia magna | neonate |  |  |  | 48 | no |  | no | 16 | 8 | 16:8h light dark |  | no | US EPA/821/R-02/012 | reconstituted water (very soft) | conductivity: 30-µS/cm; 48 mg/L NaHCO3; 30.0 mg/L CaSO4*2H2O; 30.0 mg/L MgSO4; 2.0 mg/L KCl; pH 7.3 to 7.5; hardness 40 mg to 48 mg CaCO3 equivalents/L; and alkalinity 30 mg to 35 mg CaCO3 equivalents/L | 0 | no |  |  | 40-48 | 30-35 |  | 30 µS/cm | 7.3-7.5 | 25 | no | mortality | LC50 |  | mg/l | 0.0071 |  | Trimmed Spearman-Karber method | Harmon, Ashley R.; Kennedy, Alan J.; Poda, Aimee R.; Bednar, Anthony J.; Chappell, Mark A.; Steevens, Jeffery A. | 2014 | Determination of nanosilver dissolution kinetics and toxicity in an environmentally relevant aqueous medium: Nanosilver stability and toxicity | 10.1002/etc.2616 | d_magna
metal oxide | TiO2 | Alfa Aesar |  |  | image in paper | irregular | uncoated | 99.86 |  |  |  | 30-60 |  | 212 | 20 |  |  | 30 | SEM | -23 |  | sonicated (15min 20 kHz 100W) |  | Algae | Raphidocelis subcapitata |  | SAG 61.81 |  |  | 24 | no |  | no | 24 | 0 | continuous |  | no | OECD 201 | reconstituted water (very soft) | composition in paper | 0 | no | 0 | [5 empty] | 6.5-7 | 22 | yes (100rpm) | growth inhibition (cell density) | IC50 | shaken 100rpm | mg/l | 18.12 |  | four-parameter non-linear regression model | Ozkaleli, Merve; Erdem, Ayca | 2018 | Biotoxicity of TiO2 Nanoparticles on Raphidocelis subcapitata Microalgae Exemplified by Membrane Deformation | 10.3390/ijerph15030416 | new_dataset
metal oxide | TiO2 | Alfa Aesar |  |  | image in paper | irregular | uncoated | 99.86 |  |  |  | 30-60 |  | 212 | 20 |  |  | 30 | SEM | -23 |  | sonicated (15min 20 kHz 100W) |  | Algae | Raphidocelis subcapitata |  | SAG 61.81 |  |  | 72 | no |  | no | 24 | 0 | continuous |  | no | OECD 201 | reconstituted water (very soft) | composition in paper | 0 | no | 0 | [5 empty] | 6.5-7 | 22 | yes (100rpm) | growth inhibition (cell density) | IC50 | shaken 100rpm | mg/l | 4.16 |  | four-parameter non-linear regression model | Ozkaleli, Merve; Erdem, Ayca | 2018 | Biotoxicity of TiO2 Nanoparticles on Raphidocelis subcapitata Microalgae Exemplified by Membrane Deformation | 10.3390/ijerph15030416 | new_dataset
metal | Ag | Colorobbia |  | NNV-003 (batch no. Parnasos_IG010305_Ag NAMA39_1202_Ag) | image in supp material | spherical | polyvinylpyrrolidone (PVP) |  | 0 | 0 |  |  | 4-39% |  | 103 |  |  | 20.4 | TEM | -20 (in deionized water) | vortexed |  |  | Crustacea | Artemia franciscana | eggs |  |  |  | 24 | no |  | no |  |  |  |  | no | other | salt water | 2.5% rock salt; data in supp material | 0 | no | 2.5% | [5 empty] | 6.8-7 | 28 | no | immobilization | EC50 |  | mg/l | 1.3 | data for other species available | Hill model | Jemec, Anita; Kahru, Anne; Potthoff, Annegret; Drobne, Damjana; Heinlaan, Margit; Böhme, Steffi; Geppert, Mark; Novak, Sara; Schirmer, Kristin; Rekulapally, Rohit; Singh, Shashi; Aruoja, Villem; Sihtmäe, Mariliis; Juganson, Katre; Käkinen, Aleksandr; Kühnel, Dana | 2016 | An interlaboratory comparison of nanosilver characterisation and hazard identification: Harmonising techniques for high quality data | 10.1016/j.envint.2015.10.014 | new_dataset
metal | Ag | Colorobbia |  | NNV-003 (batch no. Parnasos_IG010305_Ag NAMA39_1202_Ag) | image in supp material | spherical | polyvinylpyrrolidone (PVP) |  | 0 | 0 |  |  | 4-39% |  | 103 |  |  | 20.4 | TEM | -20 (in deionized water) | vortexed |  |  | Crustacea | Artemia franciscana | eggs |  |  |  | 48 | no |  | no |  |  |  |  | no | other | salt water | 2.5% rock salt; data in supp material | 0 | no | 2.5% | [5 empty] | 6.8-7 | 28 | no | immobilization | EC50 |  | mg/l | 10.8 | data for other species available | Hill model | Jemec, Anita; Kahru, Anne; Potthoff, Annegret; Drobne, Damjana; Heinlaan, Margit; Böhme, Steffi; Geppert, Mark; Novak, Sara; Schirmer, Kristin; Rekulapally, Rohit; Singh, Shashi; Aruoja, Villem; Sihtmäe, Mariliis; Juganson, Katre; Käkinen, Aleksandr; Kühnel, Dana | 2016 | An interlaboratory comparison of nanosilver characterisation and hazard identification: Harmonising techniques for high quality data | 10.1016/j.envint.2015.10.014 | new_dataset
metal | Ag | Colorobbia |  | NNV-003 (batch no. Parnasos_IG010305_Ag NAMA39_1202_Ag) | image in supp material | spherical | polyvinylpyrrolidone (PVP) |  | 0 | 0 |  |  | 4-39% |  | 103 |  |  | 20.4 | TEM | -20 (in deionized water) | vortexed |  |  | Crustacea | Artemia franciscana | eggs |  |  |  | 24 | no |  | no |  |  |  |  | no | other | salt water | 2.5% rock salt; data in supp material | 0 | no | 2.5% | [5 empty] | 6.8-7 | 28 | no | hatching | EC50 |  | mg/l | 1.3 | data for other species available | Hill model | Jemec, Anita; Kahru, Anne; Potthoff, Annegret; Drobne, Damjana; Heinlaan, Margit; Böhme, Steffi; Geppert, Mark; Novak, Sara; Schirmer, Kristin; Rekulapally, Rohit; Singh, Shashi; Aruoja, Villem; Sihtmäe, Mariliis; Juganson, Katre; Käkinen, Aleksandr; Kühnel, Dana | 2016 | An interlaboratory comparison of nanosilver characterisation and hazard identification: Harmonising techniques for high quality data | 10.1016/j.envint.2015.10.014 | new_dataset
metal | Ag | Sigma-Aldrich |  |  |  | unknown | uncoated |  | 0 | 0 | [7 empty] | <100 | [5 empty] | Crustacea | Artemia salina | adult |  |  |  | 24 | no |  | no | 12 | 12 | 12:12h light dark |  | no | other | salt water | 3.5% salinity (NaCl) | 0 | no | 3.5 | [5 empty] | 7 | 25 | no | mortality | LC50 | species info: 0.8-1.2cm length | mg/l | 3521.13 |  |  | Kachenton, Supicha; Whangpurikul, Varanut; Kangwanrangsan, Niwat; Tansatit, Tawewan; Jiraungkoorskul, Wannee | 2018 | Siver Nanoparticles Toxicity in Brine Shrimp and its Histopathological Analysis | 10.1142/S0219581X18500072 | new_dataset
metal | Ag | Colorobbia |  |  | image in paper | nearly spherical | polyvinylpyrrolidone (PVP) |  | 0 | 0 |  |  |  | 100.73 (in 48h) |  |  |  | 40.21 (MilliQ); 25.33 (Salt water) | TEM |  |  | sonicated (10min ~30W) |  | Crustacea | Artemia sp. | nauplii |  |  | no | 24 | no |  | no |  |  |  |  | no | other (10.1055/s-2006-959661) | salt water | 2.5% salinity (NaCl) | 0 | no | 2.5% | [5 empty] | 8.3-8.5 |  | no | immobilization | EC50 |  | mg/l | 10.12 |  |  | Rekulapally, Rohit; Murthy Chavali, Lakshmi Narsimha; Idris, Mohammed M.; Singh, Shashi | 2019 | Toxicity of TiO <sub>2</sub> , SiO <sub>2</sub> , ZnO, CuO, Au and Ag engineered nanoparticles on hatching and early nauplii of <i>Artemia</i> sp. | 10.7717/peerj.6138 | new_dataset
metal | Au | INMETRO |  |  | image in paper | nearly spherical | uncoated |  | 0 | 0 |  |  |  | 3712.67 |  |  |  | 34.35 (MilliQ); 25.76 (Salt water) | TEM |  |  | sonicated (10min ~30W) |  | Crustacea | Artemia sp. | nauplii |  |  | no | 48 | no |  | no |  |  |  |  | no | other (10.1055/s-2006-959661) | salt water | 2.5% salinity (NaCl) | 0 | no | 2.5% | [5 empty] | 8.3-8.5 |  | no | immobilization | EC50 |  | mg/l | 7.54 |  |  | Rekulapally, Rohit; Murthy Chavali, Lakshmi Narsimha; Idris, Mohammed M.; Singh, Shashi | 2019 | Toxicity of TiO <sub>2</sub> , SiO <sub>2</sub> , ZnO, CuO, Au and Ag engineered nanoparticles on hatching and early nauplii of <i>Artemia</i> sp. | 10.7717/peerj.6138 | new_dataset
metal oxide | CuO | Intrinsiq Materials |  |  | image in paper | nearly spherical | uncoated |  | 0 | 0 |  |  |  | 467.66 |  |  |  | 22.63 (MilliQ); 14.38 (Salt water) | TEM |  |  | sonicated (10min ~30W) |  | Crustacea | Artemia sp. | nauplii |  |  | no | 48 | no |  | no |  |  |  |  | no | other (10.1055/s-2006-959661) | salt water | 2.5% salinity (NaCl) | 0 | no | 2.5% | [5 empty] | 8.3-8.5 |  | no | immobilization | EC50 |  | mg/l | 20.92 |  |  | Rekulapally, Rohit; Murthy Chavali, Lakshmi Narsimha; Idris, Mohammed M.; Singh, Shashi | 2019 | Toxicity of TiO <sub>2</sub> , SiO <sub>2</sub> , ZnO, CuO, Au and Ag engineered nanoparticles on hatching and early nauplii of <i>Artemia</i> sp. | 10.7717/peerj.6138 | new_dataset
metal oxide | ZnO | Nanogate |  |  | image in paper | nearly spherical | uncoated |  | 0 | 0 |  |  |  | 184.8 |  |  |  | 14.95 (MilliQ); 12.88 (Salt water) | TEM |  |  | sonicated (10min ~30W) |  | Crustacea | Artemia sp. | nauplii |  |  | no | 48 | no |  | no |  |  |  |  | no | other (10.1055/s-2006-959661) | salt water | 2.5% salinity (NaCl) | 0 | no | 2.5% | [5 empty] | 8.3-8.5 |  | no | immobilization | EC50 |  | mg/l | 259.34 |  |  | Rekulapally, Rohit; Murthy Chavali, Lakshmi Narsimha; Idris, Mohammed M.; Singh, Shashi | 2019 | Toxicity of TiO <sub>2</sub> , SiO <sub>2</sub> , ZnO, CuO, Au and Ag engineered nanoparticles on hatching and early nauplii of <i>Artemia</i> sp. | 10.7717/peerj.6138 | new_dataset
metal oxide | SiO2 | Nanologica AB |  |  | image in paper | spherical | uncoated |  | 0 | 0 |  |  |  | 6095 |  |  |  | 332.18 (MilliQ); 238.7 (Salt water) | TEM |  |  | sonicated (10min ~30W) |  | Crustacea | Artemia sp. | nauplii |  |  | no | 48 | no |  | no |  |  |  |  | no | other (10.1055/s-2006-959661) | salt water | 2.5% salinity (NaCl) | 0 | no | 2.5% | [5 empty] | 8.3-8.5 |  | no | immobilization | EC50 |  | mg/l | 23.59 |  |  | Rekulapally, Rohit; Murthy Chavali, Lakshmi Narsimha; Idris, Mohammed M.; Singh, Shashi | 2019 | Toxicity of TiO <sub>2</sub> , SiO <sub>2</sub> , ZnO, CuO, Au and Ag engineered nanoparticles on hatching and early nauplii of <i>Artemia</i> sp. | 10.7717/peerj.6138 | new_dataset
metal oxide | TiO2 |  |  |  | image in paper | unknown (image unclear) | uncoated | [6 empty] | 8008 |  |  |  | 20.2 (MilliQ); 10.82 (Salt water) | TEM |  |  | sonicated (10min ~30W) |  | Crustacea | Artemia sp. | nauplii |  |  | no | 48 | no |  | no |  |  |  |  | no | other (10.1055/s-2006-959661) | salt water | 2.5% salinity (NaCl) | 0 | no | 2.5% | [5 empty] | 8.3-8.5 |  | no | immobilization | EC50 |  | mg/l | 18.94 |  |  | Rekulapally, Rohit; Murthy Chavali, Lakshmi Narsimha; Idris, Mohammed M.; Singh, Shashi | 2019 | Toxicity of TiO <sub>2</sub> , SiO <sub>2</sub> , ZnO, CuO, Au and Ag engineered nanoparticles on hatching and early nauplii of <i>Artemia</i> sp. | 10.7717/peerj.6138 | new_dataset
metal oxide | ZnO |  | wet chemical synthesis |  | image in paper | irregular | uncoated | 79.2 | 0 | 0 | zincite | [6 empty] | 22.4 | TEM |  | stirred (5min) | homogenized (5min) |  | Crustacea | Hyalella azteca | juvenile | US Lab strain |  |  | 96 | no |  | no |  |  |  |  | no | US EPA/600/R-94/024 | salt water (Duluth-100 + salt) | 3ppt instant ocean sea salt + water hardness 650-810 mg/L, alkalinity 91-100 mg/l | 0 | no | 3 ppt |  | 650-810 | 91-100 |  | 5.67-5.78 mS/cm^2 | 7.7-8.5 | 22-24.5 | no | mortality | LC50 |  | mg/l | 0.23 |  | loglogistic and weibull models | Poynton, Helen C.; Chen, Chun; Alexander, Shaun L.; Major, Kaley M.; Blalock, Bonnie J.; Unrine, Jason M. | 2019 | Enhanced toxicity of environmentally transformed ZnO nanoparticles relative to Zn ions in the epibenthic amphipod <i>Hyalella azteca</i> | 10.1039/C8EN00755A | new_dataset
metal oxide | ZnO |  | wet chemical synthesis |  | image in paper | irregular | phosphate-aged (pH 6) | 44.5 | 0 | 0 | zincite | [9 empty] | stirred (5min) | homogenized (5min) |  | Crustacea | Hyalella azteca | juvenile | US Lab strain |  |  | 96 | yes (unknown how long; with phosphate at pH6) |  | no |  |  |  |  | no | US EPA/600/R-94/024 | salt water (Duluth-100 + salt) | 3ppt instant ocean sea salt + water hardness 650-810 mg/L, alkalinity 91-100 mg/l |  | no | 3 ppt |  | 650-810 | 91-100 |  | 5.67-5.78 mS/cm^2 | 7.7-8.5 | 22-24.5 | no | mortality | LC50 |  | mg/l | 0.3 |  | loglogistic and weibull models | Poynton, Helen C.; Chen, Chun; Alexander, Shaun L.; Major, Kaley M.; Blalock, Bonnie J.; Unrine, Jason M. | 2019 | Enhanced toxicity of environmentally transformed ZnO nanoparticles relative to Zn ions in the epibenthic amphipod <i>Hyalella azteca</i> | 10.1039/C8EN00755A | new_dataset
metal oxide | ZnO |  | wet chemical synthesis |  | image in paper | irregular | sulfide-aged | 59.7 | 0 | 0 | zincite | [9 empty] | stirred (5min) | homogenized (5min) |  | Crustacea | Hyalella azteca | juvenile | US Lab strain |  |  | 96 | yes (5 days with sulfide) |  | no |  |  |  |  | no | US EPA/600/R-94/024 | salt water (Duluth-100 + salt) | 3ppt instant ocean sea salt + water hardness 650-810 mg/L, alkalinity 91-100 mg/l |  | no | 3 ppt |  | 650-810 | 91-100 |  | 5.67-5.78 mS/cm^2 | 7.7-8.5 | 22-24.5 | no | mortality | LC50 |  | mg/l | 0.48 |  | loglogistic and weibull models | Poynton, Helen C.; Chen, Chun; Alexander, Shaun L.; Major, Kaley M.; Blalock, Bonnie J.; Unrine, Jason M. | 2019 | Enhanced toxicity of environmentally transformed ZnO nanoparticles relative to Zn ions in the epibenthic amphipod <i>Hyalella azteca</i> | 10.1039/C8EN00755A | new_dataset
metal oxide | ZnO |  | wet chemical synthesis |  | image in paper | nearly spherical | phosphate-aged (pH 8) | 74.9 | 0 | 0 | zincite | [9 empty] | stirred (5min) | homogenized (5min) |  | Crustacea | Hyalella azteca | juvenile | US Lab strain |  |  | 96 | yes (unknown how long; with phosphate at pH8) |  | no |  |  |  |  | no | US EPA/600/R-94/024 | salt water (Duluth-100 + salt) | 3ppt instant ocean sea salt + water hardness 650-810 mg/L, alkalinity 91-100 mg/l |  | no | 3 ppt |  | 650-810 | 91-100 |  | 5.67-5.78 mS/cm^2 | 7.7-8.5 | 22-24.5 | no | mortality | LC50 |  | mg/l | 0.36 |  | loglogistic and weibull models | Poynton, Helen C.; Chen, Chun; Alexander, Shaun L.; Major, Kaley M.; Blalock, Bonnie J.; Unrine, Jason M. | 2019 | Enhanced toxicity of environmentally transformed ZnO nanoparticles relative to Zn ions in the epibenthic amphipod <i>Hyalella azteca</i> | 10.1039/C8EN00755A | new_dataset
metal oxide | Al2O3 | Zhejiang Hongsheng Material Technology Co. |  |  |  | unknown | uncoated | >99.9 | 0 | 0 | gamma | 208 |  |  | 500 |  |  | 50-100 |  | -23.7 |  | sonicated (30min 40 kHz 100W) |  | Algae | Chlorella sp. |  |  |  |  | 144 | no |  | no | 0 | 24 | dark |  | no | China State Environmental Protection Bureau Guidelines 201 | SE medium | which was composed of ultra pure water (Millipore Ultra-water system) and the following chemical ingredients (mg L−1): NaNO3 250, K2HPO4·3H2O 75, MgSO4·7H2O 75, CaCl2·2H2O 25, KH2PO4 175, NaCl 25, Na2CO3 20, Na2SiO3·5H2O 100, FeCl3 6H2O5, and A5 solution 0.1% (containing H3BO3 2.86 g L−1, MnCl2·4H2O 1.81 g L−1, ZnSO4·7H2O 0.22 g L−1, CuSO4·5H2O 0.079 g L−1, and (NH4)6Mo7O24·4H2O 0.39 g L−1) and Fe-EDTA solution 0.1% (containing Na2EDTA 10 g L−1 and FeCl3·6H2O 0.81 g L−1). | 0 | no | [6 empty] | 6.5 | 25 | yes (120rpm) | growth inhibition (cell density) | IC50 | shaken 120rpm | mg/l | >1000 | EC30 data available |  | Ji, Jing; Long, Zhifeng; Lin, Daohui | 2011 | Toxicity of oxide nanoparticles to the green algae Chlorella sp. | 10.1016/j.cej.2010.11.026 | new_dataset
metal oxide | SiO2 | Zhejiang Hongsheng Material Technology Co. |  |  |  | unknown | uncoated | >99.5 | 0 | 0 |  | 191 |  |  | 760 |  |  | 20-50 |  | -36.3 |  | sonicated (30min 40 kHz 100W) |  | Algae | Chlorella sp. |  |  |  |  | 144 | no |  | no | 0 | 24 | dark |  | no | China State Environmental Protection Bureau Guidelines 201 | SE medium | which was composed of ultra pure water (Millipore Ultra-water system) and the following chemical ingredients (mg L−1): NaNO3 250, K2HPO4·3H2O 75, MgSO4·7H2O 75, CaCl2·2H2O 25, KH2PO4 175, NaCl 25, Na2CO3 20, Na2SiO3·5H2O 100, FeCl3 6H2O5, and A5 solution 0.1% (containing H3BO3 2.86 g L−1, MnCl2·4H2O 1.81 g L−1, ZnSO4·7H2O 0.22 g L−1, CuSO4·5H2O 0.079 g L−1, and (NH4)6Mo7O24·4H2O 0.39 g L−1) and Fe-EDTA solution 0.1% (containing Na2EDTA 10 g L−1 and FeCl3·6H2O 0.81 g L−1). | 0 | no | [6 empty] | 6.5 | 25 | yes (120rpm) | growth inhibition (cell density) | IC50 | shaken 120rpm | mg/l | >1000 | EC30 data available |  | Ji, Jing; Long, Zhifeng; Lin, Daohui | 2011 | Toxicity of oxide nanoparticles to the green algae Chlorella sp. | 10.1016/j.cej.2010.11.026 | new_dataset
metal oxide | SiO2 | Zhejiang Hongsheng Material Technology Co. |  |  |  | unknown | uncoated | >98 | 0 | 0 |  | 221 |  |  | 1330 |  |  | 20-50 |  | -31 |  | sonicated (30min 40 kHz 100W) |  | Algae | Chlorella sp. |  |  |  |  | 144 | no |  | no | 0 | 24 | dark |  | no | China State Environmental Protection Bureau Guidelines 201 | SE medium | which was composed of ultra pure water (Millipore Ultra-water system) and the following chemical ingredients (mg L−1): NaNO3 250, K2HPO4·3H2O 75, MgSO4·7H2O 75, CaCl2·2H2O 25, KH2PO4 175, NaCl 25, Na2CO3 20, Na2SiO3·5H2O 100, FeCl3 6H2O5, and A5 solution 0.1% (containing H3BO3 2.86 g L−1, MnCl2·4H2O 1.81 g L−1, ZnSO4·7H2O 0.22 g L−1, CuSO4·5H2O 0.079 g L−1, and (NH4)6Mo7O24·4H2O 0.39 g L−1) and Fe-EDTA solution 0.1% (containing Na2EDTA 10 g L−1 and FeCl3·6H2O 0.81 g L−1). | 0 | no | [6 empty] | 6.5 | 25 | yes (120rpm) | growth inhibition (cell density) | IC50 | shaken 120rpm | mg/l | >1000 | EC30 data available |  | Ji, Jing; Long, Zhifeng; Lin, Daohui | 2011 | Toxicity of oxide nanoparticles to the green algae Chlorella sp. | 10.1016/j.cej.2010.11.026 | new_dataset
metal oxide | SiO2 | Zhejiang Hongsheng Material Technology Co. |  |  |  | unknown | uncoated | >99.5 | 0 | 0 |  | 570 |  |  | 770 |  |  | 20-50 |  | -20.8 |  | sonicated (30min 40 kHz 100W) |  | Algae | Chlorella sp. |  |  |  |  | 144 | no |  | no | 0 | 24 | dark |  | no | China State Environmental Protection Bureau Guidelines 201 | SE medium | which was composed of ultra pure water (Millipore Ultra-water system) and the following chemical ingredients (mg L−1): NaNO3 250, K2HPO4·3H2O 75, MgSO4·7H2O 75, CaCl2·2H2O 25, KH2PO4 175, NaCl 25, Na2CO3 20, Na2SiO3·5H2O 100, FeCl3 6H2O5, and A5 solution 0.1% (containing H3BO3 2.86 g L−1, MnCl2·4H2O 1.81 g L−1, ZnSO4·7H2O 0.22 g L−1, CuSO4·5H2O 0.079 g L−1, and (NH4)6Mo7O24·4H2O 0.39 g L−1) and Fe-EDTA solution 0.1% (containing Na2EDTA 10 g L−1 and FeCl3·6H2O 0.81 g L−1). | 0 | no | [6 empty] | 6.5 | 25 | yes (120rpm) | growth inhibition (cell density) | IC50 | shaken 120rpm | mg/l | >1000 | EC30 data available |  | Ji, Jing; Long, Zhifeng; Lin, Daohui | 2011 | Toxicity of oxide nanoparticles to the green algae Chlorella sp. | 10.1016/j.cej.2010.11.026 | new_dataset
metal oxide | SiO2 | Zhejiang Hongsheng Material Technology Co. |  |  |  | unknown | uncoated | >98 | 0 | 0 |  | 675 |  |  | 1040 |  |  | 20-50 |  | -19.1 |  | sonicated (30min 40 kHz 100W) |  | Algae | Chlorella sp. |  |  |  |  | 144 | no |  | no | 0 | 24 | dark |  | no | China State Environmental Protection Bureau Guidelines 201 | SE medium | which was composed of ultra pure water (Millipore Ultra-water system) and the following chemical ingredients (mg L−1): NaNO3 250, K2HPO4·3H2O 75, MgSO4·7H2O 75, CaCl2·2H2O 25, KH2PO4 175, NaCl 25, Na2CO3 20, Na2SiO3·5H2O 100, FeCl3 6H2O5, and A5 solution 0.1% (containing H3BO3 2.86 g L−1, MnCl2·4H2O 1.81 g L−1, ZnSO4·7H2O 0.22 g L−1, CuSO4·5H2O 0.079 g L−1, and (NH4)6Mo7O24·4H2O 0.39 g L−1) and Fe-EDTA solution 0.1% (containing Na2EDTA 10 g L−1 and FeCl3·6H2O 0.81 g L−1). | 0 | no | [6 empty] | 6.5 | 25 | yes (120rpm) | growth inhibition (cell density) | IC50 | shaken 120rpm | mg/l | >1000 | EC30 data available |  | Ji, Jing; Long, Zhifeng; Lin, Daohui | 2011 | Toxicity of oxide nanoparticles to the green algae Chlorella sp. | 10.1016/j.cej.2010.11.026 | new_dataset
metal oxide | TiO2 | Zhejiang Hongsheng Material Technology Co. |  |  |  | unknown | uncoated | >99 | 100 | 0 | anatase | 324 |  |  | 260 |  |  | 5-10 |  | -21.6 |  | sonicated (30min 40 kHz 100W) |  | Algae | Chlorella sp. |  |  |  |  | 144 | no |  | no | 0 | 24 | dark |  | no | China State Environmental Protection Bureau Guidelines 201 | SE medium | which was composed of ultra pure water (Millipore Ultra-water system) and the following chemical ingredients (mg L−1): NaNO3 250, K2HPO4·3H2O 75, MgSO4·7H2O 75, CaCl2·2H2O 25, KH2PO4 175, NaCl 25, Na2CO3 20, Na2SiO3·5H2O 100, FeCl3 6H2O5, and A5 solution 0.1% (containing H3BO3 2.86 g L−1, MnCl2·4H2O 1.81 g L−1, ZnSO4·7H2O 0.22 g L−1, CuSO4·5H2O 0.079 g L−1, and (NH4)6Mo7O24·4H2O 0.39 g L−1) and Fe-EDTA solution 0.1% (containing Na2EDTA 10 g L−1 and FeCl3·6H2O 0.81 g L−1). | 0 | no | [6 empty] | 6.5 | 25 | yes (120rpm) | growth inhibition (cell density) | IC50 | shaken 120rpm | mg/l | 120 | EC30 data available |  | Ji, Jing; Long, Zhifeng; Lin, Daohui | 2011 | Toxicity of oxide nanoparticles to the green algae Chlorella sp. | 10.1016/j.cej.2010.11.026 | new_dataset
metal oxide | TiO2 | Zhejiang Hongsheng Material Technology Co. |  |  |  | unknown | uncoated | >98 | 0 | 100 | rutile | 167 |  |  | 280 |  |  | 50 |  | -33.8 |  | sonicated (30min 40 kHz 100W) |  | Algae | Chlorella sp. |  |  |  |  | 144 | no |  | no | 0 | 24 | dark |  | no | China State Environmental Protection Bureau Guidelines 201 | SE medium | which was composed of ultra pure water (Millipore Ultra-water system) and the following chemical ingredients (mg L−1): NaNO3 250, K2HPO4·3H2O 75, MgSO4·7H2O 75, CaCl2·2H2O 25, KH2PO4 175, NaCl 25, Na2CO3 20, Na2SiO3·5H2O 100, FeCl3 6H2O5, and A5 solution 0.1% (containing H3BO3 2.86 g L−1, MnCl2·4H2O 1.81 g L−1, ZnSO4·7H2O 0.22 g L−1, CuSO4·5H2O 0.079 g L−1, and (NH4)6Mo7O24·4H2O 0.39 g L−1) and Fe-EDTA solution 0.1% (containing Na2EDTA 10 g L−1 and FeCl3·6H2O 0.81 g L−1). | 0 | no | [6 empty] | 6.5 | 25 | yes (120rpm) | growth inhibition (cell density) | IC50 | shaken 120rpm | mg/l | >1000 | EC30 data available |  | Ji, Jing; Long, Zhifeng; Lin, Daohui | 2011 | Toxicity of oxide nanoparticles to the green algae Chlorella sp. | 10.1016/j.cej.2010.11.026 | new_dataset
metal oxide | Al2O3 | Nanjing XFNANO |  |  | image in paper | unknown (image unclear) | uncoated |  | 0 | 0 | [7 empty] | 8-12 | TEM | 35.04 |  |  |  | Algae | Chlorella pyrenoidosa |  |  |  |  | 48 | no |  | no | 14 | 10 | 14:10h light dark |  | no | other | SE medium | In our study, the modified SE medium (one-tenth SE medium) was used for algal cells culture medium, in which the nutrient was sufficient for algal growth. The pH of culture medium was adjusted to 7.0 by adding negligible amounts of NaOH or HCl. | 0 | no | [6 empty] | 7 | 24 | yes (2x per day) | growth inhibition (cell density) | IC50 | shaken twice daily | mg/l | 64.57 | data for Al2O3 fiber also available | nonlinear regression | Ren, Wenting; Hou, Ruifeng; Yin, Shuang; Yao, Huan; Cao, Xuesong | 2017 | Size-dependent and shape-dependent algal toxicity of Aluminum oxide nanoparticles | 10.2991/msmee-17.2017.62 | new_dataset
metal oxide | CuO | Nachen S&T Ltd |  |  | image in paper | nearly spherical | uncoated | >99.9 | 0 | 0 |  | 13.3 |  |  | 503 |  |  | 40 | TEM | -30.7 | sonicated (30min 100W) |  |  | Algae | Chlorella pyrenoidosa |  | FACHB-9 |  |  | 72 | no |  | no | 14 | 10 | 14:10h light dark |  | no | other | SE medium | composition in supp material (modified SE medium) | 0 | no | [7 empty] | 24 | no | growth inhibition (cell density) | IC50 |  | mg/l | 45.7 |  |  | Zhao, Jian; Cao, Xuesong; Liu, Xiaoyu; Wang, Zhenyu; Zhang, Chenchen; White, Jason C.; Xing, Baoshan | 2016 | Interactions of CuO nanoparticles with the algae <i>Chlorella pyrenoidosa</i> : adhesion, uptake, and toxicity | 10.1080/17435390.2016.1206149 | new_dataset
metal | Ag | Sigma-Aldrich |  |  | image in paper | spherical | uncoated |  | 0 | 0 | [7 empty] | 30-40 | FE-SEM |  |  |  | flow-through | Crustacea | Artemia sp. | nauplii |  |  |  | 48 | no |  | no | 0 | 24 | dark |  | no | other | seawater | 33ppt salinity | 0 | no | 33 ppt | [6 empty] | 30 | no | mortality | LC50 |  | nM | 10 |  |  | Arulvasu, Chinnasamy; Jennifer, Samou Michael; Prabhu, Durai; Chandhirasekar, Devakumar | 2014 | Toxicity Effect of Silver Nanoparticles in Brine Shrimp <i>Artemia</i> | 10.1155/2014/256919 | new_dataset
metal oxide | TiO2 | Skyspring Nanomaterials Inc. |  |  | image in paper | nearly spherical | uncoated |  | 0 | 100 | rutile | 50 |  | 12h data available | data in deionized water available |  |  | 22-32 | TEM |  | sonicated (10min) + vortexed (20sec) |  |  | Crustacea | Artemia salina | nauplii |  |  |  | 24 | no |  | no | 16 | 8 | 16:8h light dark |  | no | OECD 202 | seawater | salinity 30‰ | 0 | no | 30 | [5 empty] | 8.1-8.5 | 24 | no | mortality | LC50 |  | mg/l | >100 |  |  | Ates, Mehmet; Daniels, James; Arslan, Zikri; Farah, Ibrahim O. | 2013 | Effects of aqueous suspensions of titanium dioxide nanoparticles on Artemia salina: assessment of nanoparticle aggregation, accumulation, and toxicity | 10.1007/s10661-012-2794-7 | new_dataset
metal oxide | TiO2 | Skyspring Nanomaterials Inc. |  |  | image in paper | nearly spherical | uncoated |  | 0 | 100 | rutile | 50 |  | 12h data available | data in deionized water available |  |  | 22-32 | TEM |  | sonicated (10min) + vortexed (20sec) |  |  | Crustacea | Artemia salina | nauplii |  |  |  | 96 | no |  | no | 16 | 8 | 16:8h light dark |  | no | OECD 202 | seawater | salinity 30‰ | 0 | no | 30 | [5 empty] | 8.1-8.7 | 24 | no | mortality | LC50 |  | mg/l | >100 |  |  | Ates, Mehmet; Daniels, James; Arslan, Zikri; Farah, Ibrahim O. | 2013 | Effects of aqueous suspensions of titanium dioxide nanoparticles on Artemia salina: assessment of nanoparticle aggregation, accumulation, and toxicity | 10.1007/s10661-012-2794-7 | new_dataset
metal oxide | TiO2 | Skyspring Nanomaterials Inc. |  |  | image in paper | nearly spherical | uncoated |  | 0 | 100 | rutile | 50 |  | 12h data available | data in deionized water available |  |  | 22-32 | TEM |  | sonicated (10min) + vortexed (20sec) |  |  | Crustacea | Artemia salina | adult |  |  |  | 24 | no |  | no | 16 | 8 | 16:8h light dark |  | no | OECD 202 | seawater | salinity 30‰ | 0 | no | 30 | [5 empty] | 8.1-8.5 | 24 | no | mortality | LC50 |  | mg/l | >100 |  |  | Ates, Mehmet; Daniels, James; Arslan, Zikri; Farah, Ibrahim O. | 2013 | Effects of aqueous suspensions of titanium dioxide nanoparticles on Artemia salina: assessment of nanoparticle aggregation, accumulation, and toxicity | 10.1007/s10661-012-2794-7 | new_dataset
metal oxide | TiO2 | Skyspring Nanomaterials Inc. |  |  | image in paper | nearly spherical | uncoated |  | 0 | 100 | rutile | 50 |  | 12h data available | data in deionized water available |  |  | 22-32 | TEM |  | sonicated (10min) + vortexed (20sec) |  |  | Crustacea | Artemia salina | adult |  |  |  | 96 | no |  | no | 16 | 8 | 16:8h light dark |  | no | OECD 202 | seawater | salinity 30‰ | 0 | no | 30 | [5 empty] | 8.1-8.7 | 24 | no | mortality | LC50 |  | mg/l | >100 |  |  | Ates, Mehmet; Daniels, James; Arslan, Zikri; Farah, Ibrahim O. | 2013 | Effects of aqueous suspensions of titanium dioxide nanoparticles on Artemia salina: assessment of nanoparticle aggregation, accumulation, and toxicity | 10.1007/s10661-012-2794-7 | new_dataset
metal oxide | Zn | Skyspring Nanomaterials Inc. |  |  | image in paper | nearly spherical | uncoated | 99.9 | 0 | 0 |  | 12 |  |  | 2110 |  |  | 30-80 | TEM | -0.0426 | sonicated (10min) + vortexed (20sec) |  |  | Crustacea | Artemia salina | nauplii |  |  | no | 24 | no |  | no | 16 | 8 | 16:8h light dark |  | no | OECD 202 | seawater | salinity 2.9-3% | 0 | no | 2.9-3% | [5 empty] | 8.1-8.8 | 24 | no | mortality | LC50 |  | mg/l | >100 | data for 200nm ZnO also available |  | Ates, Mehmet; Daniels, James; Arslan, Zikri; Farah, Ibrahim O.; Rivera, Hilsamar Félix | 2013 | Comparative evaluation of impact of Zn and ZnO nanoparticles on brine shrimp (Artemia salina) larvae: effects of particle size and solubility on toxicity | 10.1039/C2EM30540B | new_dataset
metal oxide | Zn | Skyspring Nanomaterials Inc. |  |  | image in paper | nearly spherical | uncoated | 99.9 | 0 | 0 |  | 12 |  |  | 2110 |  |  | 30-80 | TEM | -0.0426 | sonicated (10min) + vortexed (20sec) |  |  | Crustacea | Artemia salina | nauplii |  |  | no | 96 | no |  | no | 16 | 8 | 16:8h light dark |  | no | OECD 202 | seawater | salinity 2.9-3% | 0 | no | 2.9-3% | [5 empty] | 8.2-8.8 | 24 | no | mortality | LC50 |  | mg/l | >100 | data for 200nm ZnO also available |  | Ates, Mehmet; Daniels, James; Arslan, Zikri; Farah, Ibrahim O.; Rivera, Hilsamar Félix | 2013 | Comparative evaluation of impact of Zn and ZnO nanoparticles on brine shrimp (Artemia salina) larvae: effects of particle size and solubility on toxicity | 10.1039/C2EM30540B | new_dataset
metal oxide | Zn | Skyspring Nanomaterials Inc. |  |  | image in paper | spherical (image unclear) | uncoated | 99.9 | 0 | 0 |  | 6.5 |  |  | 1952 |  |  | 40-135 | TEM | -0.1517 | sonicated (10min) + vortexed (20sec) |  |  | Crustacea | Artemia salina | nauplii |  |  | no | 24 | no |  | no | 16 | 8 | 16:8h light dark |  | no | OECD 202 | seawater | salinity 2.9-3% | 0 | no | 2.9-3% | [5 empty] | 8.1-8.8 | 24 | no | mortality | LC50 |  | mg/l | >100 | data for 200nm ZnO also available |  | Ates, Mehmet; Daniels, James; Arslan, Zikri; Farah, Ibrahim O.; Rivera, Hilsamar Félix | 2013 | Comparative evaluation of impact of Zn and ZnO nanoparticles on brine shrimp (Artemia salina) larvae: effects of particle size and solubility on toxicity | 10.1039/C2EM30540B | new_dataset
metal oxide | ZnO | Skyspring Nanomaterials Inc. |  |  | image in paper | spherical (image unclear) | uncoated | 99.8 | 0 | 0 |  | 30-50 |  |  | 2103 |  |  | 10-55 | TEM | 0.3102 | sonicated (10min) + vortexed (20sec) |  |  | Crustacea | Artemia salina | nauplii |  |  | no | 24 | no |  | no | 16 | 8 | 16:8h light dark |  | no | OECD 202 | seawater | salinity 2.9-3% | 0 | no | 2.9-3% | [5 empty] | 8.1-8.8 | 24 | no | mortality | LC50 |  | mg/l | >100 | data for 200nm ZnO also available |  | Ates, Mehmet; Daniels, James; Arslan, Zikri; Farah, Ibrahim O.; Rivera, Hilsamar Félix | 2013 | Comparative evaluation of impact of Zn and ZnO nanoparticles on brine shrimp (Artemia salina) larvae: effects of particle size and solubility on toxicity | 10.1039/C2EM30540B | new_dataset
metal oxide | Zn | Skyspring Nanomaterials Inc. |  |  | image in paper | spherical (image unclear) | uncoated | 99.9 | 0 | 0 |  | 6.5 |  |  | 1952 |  |  | 40-135 | TEM | -0.1517 | sonicated (10min) + vortexed (20sec) |  |  | Crustacea | Artemia salina | nauplii |  |  | no | 96 | no |  | no | 16 | 8 | 16:8h light dark |  | no | OECD 202 | seawater | salinity 2.9-3% | 0 | no | 2.9-3% | [5 empty] | 8.2-8.8 | 24 | no | mortality | LC50 |  | mg/l | >100 | data for 200nm ZnO also available |  | Ates, Mehmet; Daniels, James; Arslan, Zikri; Farah, Ibrahim O.; Rivera, Hilsamar Félix | 2013 | Comparative evaluation of impact of Zn and ZnO nanoparticles on brine shrimp (Artemia salina) larvae: effects of particle size and solubility on toxicity | 10.1039/C2EM30540B | new_dataset
metal oxide | ZnO | Skyspring Nanomaterials Inc. |  |  | image in paper | spherical (image unclear) | uncoated | 99.8 | 0 | 0 |  | 30-50 |  |  | 2103 |  |  | 10-55 | TEM | 0.3102 | sonicated (10min) + vortexed (20sec) |  |  | Crustacea | Artemia salina | nauplii |  |  | no | 96 | no |  | no | 16 | 8 | 16:8h light dark |  | no | OECD 202 | seawater | salinity 2.9-3% | 0 | no | 2.9-3% | [5 empty] | 8.2-8.8 | 24 | no | mortality | LC50 |  | mg/l | >100 | data for 200nm ZnO also available |  | Ates, Mehmet; Daniels, James; Arslan, Zikri; Farah, Ibrahim O.; Rivera, Hilsamar Félix | 2013 | Comparative evaluation of impact of Zn and ZnO nanoparticles on brine shrimp (Artemia salina) larvae: effects of particle size and solubility on toxicity | 10.1039/C2EM30540B | new_dataset
metal oxide | Al2O3 | Skyspring Nanomaterials Inc. |  |  | image in paper | irregular | uncoated |  | 0 | 0 | alpha |  |  |  | 412.1 |  |  | 45-100 | TEM |  | sonicated (10min) + vortexed (20sec) |  |  | Crustacea | Artemia salina | nauplii |  |  | no | 24 | no |  | no | 16 | 8 | 16:8h light dark |  | no | OECD 202 | seawater | salinity 2.9-3% | 0 | no | 2.9-3% | [5 empty] | 7.6-8.8 | 24 | no | mortality | LC50 |  | mg/l | >100 |  |  | Ates, Mehmet; Demir, Veysel; Arslan, Zikri; Daniels, James; Farah, Ibrahim O.; Bogatu, Corneliu | 2015 | Evaluation of alpha and gamma aluminum oxide nanoparticle accumulation, toxicity, and depuration in <i>Artemia salina</i> larvae: Al <sub>2</sub> O <sub>3</sub> NP and <i>Artemia Salina</i> Larvae | 10.1002/tox.21917 | new_dataset
metal oxide | Al2O3 | Skyspring Nanomaterials Inc. |  |  | image in paper | irregular | uncoated |  | 0 | 0 | alpha |  |  |  | 412.1 |  |  | 45-100 | TEM |  | sonicated (10min) + vortexed (20sec) |  |  | Crustacea | Artemia salina | nauplii |  |  | no | 96 | no |  | no | 16 | 8 | 16:8h light dark |  | no | OECD 202 | seawater | salinity 2.9-3% | 0 | no | 2.9-3% | [5 empty] | 7.6-8.8 | 24 | no | mortality | LC50 |  | mg/l | >100 |  |  | Ates, Mehmet; Demir, Veysel; Arslan, Zikri; Daniels, James; Farah, Ibrahim O.; Bogatu, Corneliu | 2015 | Evaluation of alpha and gamma aluminum oxide nanoparticle accumulation, toxicity, and depuration in <i>Artemia salina</i> larvae: Al <sub>2</sub> O <sub>3</sub> NP and <i>Artemia Salina</i> Larvae | 10.1002/tox.21917 | new_dataset
metal oxide | Al2O3 | Skyspring Nanomaterials Inc. |  |  | image in paper | nearly spherical | uncoated |  | 0 | 0 | gamma |  |  |  | 561.9 |  |  | 6-45 | TEM |  | sonicated (10min) + vortexed (20sec) |  |  | Crustacea | Artemia salina | nauplii |  |  | no | 24 | no |  | no | 16 | 8 | 16:8h light dark |  | no | OECD 202 | seawater | salinity 2.9-3% | 0 | no | 2.9-3% | [5 empty] | 7.6-8.8 | 24 | no | mortality | LC50 |  | mg/l | >100 |  |  | Ates, Mehmet; Demir, Veysel; Arslan, Zikri; Daniels, James; Farah, Ibrahim O.; Bogatu, Corneliu | 2015 | Evaluation of alpha and gamma aluminum oxide nanoparticle accumulation, toxicity, and depuration in <i>Artemia salina</i> larvae: Al <sub>2</sub> O <sub>3</sub> NP and <i>Artemia Salina</i> Larvae | 10.1002/tox.21917 | new_dataset
metal oxide | Al2O3 | Skyspring Nanomaterials Inc. |  |  | image in paper | nearly spherical | uncoated |  | 0 | 0 | gamma |  |  |  | 561.9 |  |  | 6-45 | TEM |  | sonicated (10min) + vortexed (20sec) |  |  | Crustacea | Artemia salina | nauplii |  |  | no | 96 | no |  | no | 16 | 8 | 16:8h light dark |  | no | OECD 202 | seawater | salinity 2.9-3% | 0 | no | 2.9-3% | [5 empty] | 7.6-8.8 | 24 | no | mortality | LC50 |  | mg/l | >100 |  |  | Ates, Mehmet; Demir, Veysel; Arslan, Zikri; Daniels, James; Farah, Ibrahim O.; Bogatu, Corneliu | 2015 | Evaluation of alpha and gamma aluminum oxide nanoparticle accumulation, toxicity, and depuration in <i>Artemia salina</i> larvae: Al <sub>2</sub> O <sub>3</sub> NP and <i>Artemia Salina</i> Larvae | 10.1002/tox.21917 | new_dataset
metal oxide | CuO | US Research Nanomaterials Inc. |  |  |  | unknown | uncoated | 99 | 0 | 0 |  | 20 | [5 empty] | 40 |  |  | sonicated (10min) + vortexed (20sec) |  |  | Crustacea | Artemia franciscana |  |  |  |  | 24 | no |  | no | 16 | 8 | 16:8h light dark |  | no | OECD 202 | seawater | dissolved oxygen 6.8 mg/l, TDS (total dissolved solids) 25.3 g/l, salinity 25.1%, EC 39000 mho/cm | 25.3 g/l (total dissolved solids) | yes | 25.1% (it say procent but is this wrong?) | 6.8 |  |  |  | 39000 mho/cm | 7.9 | 28.1 | no | mortality | LC50 |  | mg/l | 11.42 |  | probit | Khoshnood, R; Jaafarzadeh, N; Jamili, Sh; Farshchi, P; Taghavi, L | 2017 | Acute toxicity of TiO2, CuO and ZnO nanoparticles in brine shrimp, Artemia franciscana |  | new_dataset | says 25.1% salinity in paper but probably should be per mille
metal oxide | CuO | US Research Nanomaterials Inc. |  |  |  | unknown | uncoated | 99 | 0 | 0 |  | 20 | [5 empty] | 40 |  |  | sonicated (10min) + vortexed (20sec) |  |  | Crustacea | Artemia franciscana |  |  |  |  | 48 | no |  | no | 16 | 8 | 16:8h light dark |  | no | OECD 202 | seawater | dissolved oxygen 6.8 mg/l, TDS (total dissolved solids) 25.3 g/l, salinity 25.1%, EC 39000 mho/cm | 25.3 g/l (total dissolved solids) | yes | 25.1% (it say procent but is this wrong?) | 6.8 |  |  |  | 39000 mho/cm | 7.9 | 28.1 | no | mortality | LC50 |  | mg/l | 8.51 |  | probit | Khoshnood, R; Jaafarzadeh, N; Jamili, Sh; Farshchi, P; Taghavi, L | 2017 | Acute toxicity of TiO2, CuO and ZnO nanoparticles in brine shrimp, Artemia franciscana |  | new_dataset | says 25.1% salinity in paper but probably should be per mille
metal oxide | CuO | US Research Nanomaterials Inc. |  |  |  | unknown | uncoated | 99 | 0 | 0 |  | 20 | [5 empty] | 40 |  |  | sonicated (10min) + vortexed (20sec) |  |  | Crustacea | Artemia franciscana |  |  |  |  | 72 | no |  | no | 16 | 8 | 16:8h light dark |  | no | OECD 202 | seawater | dissolved oxygen 6.8 mg/l, TDS (total dissolved solids) 25.3 g/l, salinity 25.1%, EC 39000 mho/cm | 25.3 g/l (total dissolved solids) | yes | 25.1% (it say procent but is this wrong?) | 6.8 |  |  |  | 39000 mho/cm | 7.9 | 28.1 | no | mortality | LC50 |  | mg/l | 6.21 |  | probit | Khoshnood, R; Jaafarzadeh, N; Jamili, Sh; Farshchi, P; Taghavi, L | 2017 | Acute toxicity of TiO2, CuO and ZnO nanoparticles in brine shrimp, Artemia franciscana |  | new_dataset | says 25.1% salinity in paper but probably should be per mille
metal oxide | CuO | US Research Nanomaterials Inc. |  |  |  | unknown | uncoated | 99 | 0 | 0 |  | 20 | [5 empty] | 40 |  |  | sonicated (10min) + vortexed (20sec) |  |  | Crustacea | Artemia franciscana |  |  |  |  | 96 | no |  | no | 16 | 8 | 16:8h light dark |  | no | OECD 202 | seawater | dissolved oxygen 6.8 mg/l, TDS (total dissolved solids) 25.3 g/l, salinity 25.1%, EC 39000 mho/cm | 25.3 g/l (total dissolved solids) | yes | 25.1% (it say procent but is this wrong?) | 6.8 |  |  |  | 39000 mho/cm | 7.9 | 28.1 | no | mortality | LC50 |  | mg/l | 4.32 |  | probit | Khoshnood, R; Jaafarzadeh, N; Jamili, Sh; Farshchi, P; Taghavi, L | 2017 | Acute toxicity of TiO2, CuO and ZnO nanoparticles in brine shrimp, Artemia franciscana |  | new_dataset | says 25.1% salinity in paper but probably should be per mille
metal oxide | ZnO | US Research Nanomaterials Inc. |  |  |  | unknown | uncoated | >99 | 0 | 0 |  | 20-60 | [5 empty] | 10-30 |  |  | sonicated (10min) + vortexed (20sec) |  |  | Crustacea | Artemia franciscana |  |  |  |  | 24 | no |  | no | 16 | 8 | 16:8h light dark |  | no | OECD 202 | seawater | dissolved oxygen 6.8 mg/l, TDS (total dissolved solids) 25.3 g/l, salinity 25.1%, EC 39000 mho/cm | 25.3 g/l (total dissolved solids) | yes | 25.1% (it say procent but is this wrong?) | 6.8 |  |  |  | 39000 mho/cm | 7.9 | 28.1 | no | mortality | LC50 |  | mg/l | 293.1 |  | probit | Khoshnood, R; Jaafarzadeh, N; Jamili, Sh; Farshchi, P; Taghavi, L | 2017 | Acute toxicity of TiO2, CuO and ZnO nanoparticles in brine shrimp, Artemia franciscana |  | new_dataset | says 25.1% salinity in paper but probably should be per mille
metal oxide | ZnO | US Research Nanomaterials Inc. |  |  |  | unknown | uncoated | >99 | 0 | 0 |  | 20-60 | [5 empty] | 10-30 |  |  | sonicated (10min) + vortexed (20sec) |  |  | Crustacea | Artemia franciscana |  |  |  |  | 48 | no |  | no | 16 | 8 | 16:8h light dark |  | no | OECD 202 | seawater | dissolved oxygen 6.8 mg/l, TDS (total dissolved solids) 25.3 g/l, salinity 25.1%, EC 39000 mho/cm | 25.3 g/l (total dissolved solids) | yes | 25.1% (it say procent but is this wrong?) | 6.8 |  |  |  | 39000 mho/cm | 7.9 | 28.1 | no | mortality | LC50 |  | mg/l | 247.13 |  | probit | Khoshnood, R; Jaafarzadeh, N; Jamili, Sh; Farshchi, P; Taghavi, L | 2017 | Acute toxicity of TiO2, CuO and ZnO nanoparticles in brine shrimp, Artemia franciscana |  | new_dataset | says 25.1% salinity in paper but probably should be per mille
metal oxide | ZnO | US Research Nanomaterials Inc. |  |  |  | unknown | uncoated | >99 | 0 | 0 |  | 20-60 | [5 empty] | 10-30 |  |  | sonicated (10min) + vortexed (20sec) |  |  | Crustacea | Artemia franciscana |  |  |  |  | 72 | no |  | no | 16 | 8 | 16:8h light dark |  | no | OECD 202 | seawater | dissolved oxygen 6.8 mg/l, TDS (total dissolved solids) 25.3 g/l, salinity 25.1%, EC 39000 mho/cm | 25.3 g/l (total dissolved solids) | yes | 25.1% (it say procent but is this wrong?) | 6.8 |  |  |  | 39000 mho/cm | 7.9 | 28.1 | no | mortality | LC50 |  | mg/l | 201.21 |  | probit | Khoshnood, R; Jaafarzadeh, N; Jamili, Sh; Farshchi, P; Taghavi, L | 2017 | Acute toxicity of TiO2, CuO and ZnO nanoparticles in brine shrimp, Artemia franciscana |  | new_dataset | says 25.1% salinity in paper but probably should be per mille
metal oxide | ZnO | US Research Nanomaterials Inc. |  |  |  | unknown | uncoated | >99 | 0 | 0 |  | 20-60 | [5 empty] | 10-30 |  |  | sonicated (10min) + vortexed (20sec) |  |  | Crustacea | Artemia franciscana |  |  |  |  | 96 | no |  | no | 16 | 8 | 16:8h light dark |  | no | OECD 202 | seawater | dissolved oxygen 6.8 mg/l, TDS (total dissolved solids) 25.3 g/l, salinity 25.1%, EC 39000 mho/cm | 25.3 g/l (total dissolved solids) | yes | 25.1% (it say procent but is this wrong?) | 6.8 |  |  |  | 39000 mho/cm | 7.9 | 28.1 | no | mortality | LC50 |  | mg/l | 173.2 |  | probit | Khoshnood, R; Jaafarzadeh, N; Jamili, Sh; Farshchi, P; Taghavi, L | 2017 | Acute toxicity of TiO2, CuO and ZnO nanoparticles in brine shrimp, Artemia franciscana |  | new_dataset | says 25.1% salinity in paper but probably should be per mille
metal oxide | TiO2 | US Research Nanomaterials Inc. |  |  |  | unknown | uncoated | >99 |  |  |  | 10-45 | [5 empty] | 20 |  |  | sonicated (10min) + vortexed (20sec) |  |  | Crustacea | Artemia franciscana |  |  |  |  | 24 | no |  | no | 16 | 8 | 16:8h light dark |  | no | OECD 202 | seawater | dissolved oxygen 6.8 mg/l, TDS (total dissolved solids) 25.3 g/l, salinity 25.1%, EC 39000 mho/cm | 25.3 g/l (total dissolved solids) | yes | 25.1% (it say procent but is this wrong?) | 6.8 |  |  |  | 39000 mho/cm | 7.9 | 28.1 | no | mortality | LC50 |  | mg/l | 115.55 |  | probit | Khoshnood, R; Jaafarzadeh, N; Jamili, Sh; Farshchi, P; Taghavi, L | 2017 | Acute toxicity of TiO2, CuO and ZnO nanoparticles in brine shrimp, Artemia franciscana |  | new_dataset | says 25.1% salinity in paper but probably should be per mille
metal oxide | TiO2 | US Research Nanomaterials Inc. |  |  |  | unknown | uncoated | >99 |  |  |  | 10-45 | [5 empty] | 20 |  |  | sonicated (10min) + vortexed (20sec) |  |  | Crustacea | Artemia franciscana |  |  |  |  | 48 | no |  | no | 16 | 8 | 16:8h light dark |  | no | OECD 202 | seawater | dissolved oxygen 6.8 mg/l, TDS (total dissolved solids) 25.3 g/l, salinity 25.1%, EC 39000 mho/cm | 25.3 g/l (total dissolved solids) | yes | 25.1% (it say procent but is this wrong?) | 6.8 |  |  |  | 39000 mho/cm | 7.9 | 28.1 | no | mortality | LC50 |  | mg/l | 86.11 |  | probit | Khoshnood, R; Jaafarzadeh, N; Jamili, Sh; Farshchi, P; Taghavi, L | 2017 | Acute toxicity of TiO2, CuO and ZnO nanoparticles in brine shrimp, Artemia franciscana |  | new_dataset | says 25.1% salinity in paper but probably should be per mille
metal oxide | TiO2 | US Research Nanomaterials Inc. |  |  |  | unknown | uncoated | >99 |  |  |  | 10-45 | [5 empty] | 20 |  |  | sonicated (10min) + vortexed (20sec) |  |  | Crustacea | Artemia franciscana |  |  |  |  | 72 | no |  | no | 16 | 8 | 16:8h light dark |  | no | OECD 202 | seawater | dissolved oxygen 6.8 mg/l, TDS (total dissolved solids) 25.3 g/l, salinity 25.1%, EC 39000 mho/cm | 25.3 g/l (total dissolved solids) | yes | 25.1% (it say procent but is this wrong?) | 6.8 |  |  |  | 39000 mho/cm | 7.9 | 28.1 | no | mortality | LC50 |  | mg/l | 57.31 |  | probit | Khoshnood, R; Jaafarzadeh, N; Jamili, Sh; Farshchi, P; Taghavi, L | 2017 | Acute toxicity of TiO2, CuO and ZnO nanoparticles in brine shrimp, Artemia franciscana |  | new_dataset | says 25.1% salinity in paper but probably should be per mille
metal oxide | TiO2 | US Research Nanomaterials Inc. |  |  |  | unknown | uncoated | >99 |  |  |  | 10-45 | [5 empty] | 20 |  |  | sonicated (10min) + vortexed (20sec) |  |  | Crustacea | Artemia franciscana |  |  |  |  | 96 | no |  | no | 16 | 8 | 16:8h light dark |  | no | OECD 202 | seawater | dissolved oxygen 6.8 mg/l, TDS (total dissolved solids) 25.3 g/l, salinity 25.1%, EC 39000 mho/cm | 25.3 g/l (total dissolved solids) | yes | 25.1% (it say procent but is this wrong?) | 6.8 |  |  |  | 39000 mho/cm | 7.9 | 28.1 | no | mortality | LC50 |  | mg/l | 30.54 |  | probit | Khoshnood, R; Jaafarzadeh, N; Jamili, Sh; Farshchi, P; Taghavi, L | 2017 | Acute toxicity of TiO2, CuO and ZnO nanoparticles in brine shrimp, Artemia franciscana |  | new_dataset | says 25.1% salinity in paper but probably should be per mille
metal oxide | CuO | Sigma-Aldrich |  |  | image in paper | nearly spherical (image unclear) | uncoated |  | 0 | 0 |  |  |  | 825-855 | 339-347 |  |  | 114 | SEM | -12.55 |  | sonicated (15min 20kHz 130W) |  | Crustacea | Artemia salina | 1 day old (1st instar) |  |  |  | 48 | no |  | no | 16 | 8 | 16:8h light dark |  | no | OECD 202 | seawater | 32ppt salinity | 0 | no | 32 ppt |  |  |  |  | 14.65 mS/cm | 7.8-8 | 28 | yes (60rpm) | mortality | LC50 | shaken 60rpm | mg/l | 61.43 | LC10 + LC90 data also available |  | Madhav, M.R.; David, S. Einstein Mariya; Kumar, R.S. Suresh; Swathy, J.S.; Bhuvaneshwari, M.; Mukherjee, Amitava; Chandrasekaran, N. | 2017 | Toxicity and accumulation of Copper oxide (CuO) nanoparticles in different life stages of Artemia salina | 10.1016/j.etap.2017.03.013 | new_dataset
metal oxide | CuO | Sigma-Aldrich |  |  | image in paper | nearly spherical (image unclear) | uncoated |  | 0 | 0 |  |  |  | 825-855 | 339-347 |  |  | 114 | SEM | -12.55 |  | sonicated (15min 20kHz 130W) |  | Crustacea | Artemia salina | 2 day old (2nd instar) |  |  |  | 48 | no |  | no | 16 | 8 | 16:8h light dark |  | no | OECD 202 | seawater | 32ppt salinity | 0 | no | 32 ppt |  |  |  |  | 14.65 mS/cm | 7.8-8 | 28 | yes (60rpm) | mortality | LC50 | shaken 60rpm | mg/l | 35.75 | LC10 + LC90 data also available |  | Madhav, M.R.; David, S. Einstein Mariya; Kumar, R.S. Suresh; Swathy, J.S.; Bhuvaneshwari, M.; Mukherjee, Amitava; Chandrasekaran, N. | 2017 | Toxicity and accumulation of Copper oxide (CuO) nanoparticles in different life stages of Artemia salina | 10.1016/j.etap.2017.03.013 | new_dataset
metal oxide | CuO | Sigma-Aldrich |  |  | image in paper | nearly spherical (image unclear) | uncoated |  | 0 | 0 |  |  |  | 825-855 | 339-347 |  |  | 114 | SEM | -12.55 |  | sonicated (15min 20kHz 130W) |  | Crustacea | Artemia salina | 7 day old (zoea stage) |  |  |  | 48 | no |  | no | 16 | 8 | 16:8h light dark |  | no | OECD 202 | seawater | 32ppt salinity | 0 | no | 32 ppt |  |  |  |  | 14.65 mS/cm | 7.8-8 | 28 | yes (60rpm) | mortality | LC50 | shaken 60rpm | mg/l | 12.24 | LC10 + LC90 data also available |  | Madhav, M.R.; David, S. Einstein Mariya; Kumar, R.S. Suresh; Swathy, J.S.; Bhuvaneshwari, M.; Mukherjee, Amitava; Chandrasekaran, N. | 2017 | Toxicity and accumulation of Copper oxide (CuO) nanoparticles in different life stages of Artemia salina | 10.1016/j.etap.2017.03.013 | new_dataset
metal oxide | CuO | Sigma-Aldrich |  |  | image in paper | nearly spherical (image unclear) | uncoated |  | 0 | 0 |  |  |  | 825-855 | 339-347 |  |  | 114 | SEM | -12.55 |  | sonicated (15min 20kHz 130W) |  | Crustacea | Artemia salina | adult |  |  |  | 48 | no |  | no | 16 | 8 | 16:8h light dark |  | no | OECD 202 | seawater | 32ppt salinity | 0 | no | 32 ppt |  |  |  |  | 14.65 mS/cm | 7.8-8 | 28 | yes (60rpm) | mortality | LC50 | shaken 60rpm | mg/l | 175.2 | LC10 + LC90 data also available |  | Madhav, M.R.; David, S. Einstein Mariya; Kumar, R.S. Suresh; Swathy, J.S.; Bhuvaneshwari, M.; Mukherjee, Amitava; Chandrasekaran, N. | 2017 | Toxicity and accumulation of Copper oxide (CuO) nanoparticles in different life stages of Artemia salina | 10.1016/j.etap.2017.03.013 | new_dataset
metal oxide | TiO2 |  |  |  | image in paper | spherical | uncoated | [10 empty] | 30-50 | TEM |  |  |  |  | Crustacea | Artemia salina | adult |  |  |  | 48 | no |  | no | 0 | 24 | dark |  | no | other | seawater | salinity 35% | 0 | no | 35% (it say procent but is this wrong?) | [5 empty] | 7.5 | 27 | no | mortality | LC50 |  | ppm | 11.01 |  | probit | Rajasree, S. R. Radhika; Kumar, V. Ganesh; Abraham, L. Stanley; Manoharan, N. | 2011 | ASSESSMENT ON THE TOXICITY OF ENGINEERED NANOPARTICLES ON THE LIFESTAGES OF MARINE AQUATIC INVERTEBRATE ARTEMIA SALINA | 10.1142/S0219581X11009428 | new_dataset | says 35% salinity in paper but probably should be per mille
metal oxide | TiO2 |  |  |  | image in paper | spherical | uncoated | [10 empty] | 30-50 | TEM |  |  |  |  | Crustacea | Artemia salina | zoea |  |  |  | 48 | no |  | no | 0 | 24 | dark |  | no | other | seawater | salinity 35% | 0 | no | 35% (it say procent but is this wrong?) | [5 empty] | 7.5 | 27 | no | mortality | LC50 |  | ppm | 2.78 |  | probit | Rajasree, S. R. Radhika; Kumar, V. Ganesh; Abraham, L. Stanley; Manoharan, N. | 2011 | ASSESSMENT ON THE TOXICITY OF ENGINEERED NANOPARTICLES ON THE LIFESTAGES OF MARINE AQUATIC INVERTEBRATE ARTEMIA SALINA | 10.1142/S0219581X11009428 | new_dataset | says 35% salinity in paper but probably should be per mille
metal oxide | TiO2 |  |  |  | image in paper | spherical | uncoated | [10 empty] | 30-50 | TEM |  |  |  |  | Crustacea | Artemia salina | metanauplii |  |  |  | 48 | no |  | no | 0 | 24 | dark |  | no | other | seawater | salinity 35% | 0 | no | 35% (it say procent but is this wrong?) | [5 empty] | 7.5 | 27 | no | mortality | LC50 |  | ppm | 1.41 |  | probit | Rajasree, S. R. Radhika; Kumar, V. Ganesh; Abraham, L. Stanley; Manoharan, N. | 2011 | ASSESSMENT ON THE TOXICITY OF ENGINEERED NANOPARTICLES ON THE LIFESTAGES OF MARINE AQUATIC INVERTEBRATE ARTEMIA SALINA | 10.1142/S0219581X11009428 | new_dataset | says 35% salinity in paper but probably should be per mille
metal oxide | TiO2 |  |  |  | image in paper | spherical | uncoated | [10 empty] | 30-50 | TEM |  |  |  |  | Crustacea | Artemia salina | 2nd instar |  |  |  | 48 | no |  | no | 0 | 24 | dark |  | no | other | seawater | salinity 35% | 0 | no | 35% (it say procent but is this wrong?) | [5 empty] | 7.5 | 27 | no | mortality | LC50 |  | ppm | 2.1 |  | probit | Rajasree, S. R. Radhika; Kumar, V. Ganesh; Abraham, L. Stanley; Manoharan, N. | 2011 | ASSESSMENT ON THE TOXICITY OF ENGINEERED NANOPARTICLES ON THE LIFESTAGES OF MARINE AQUATIC INVERTEBRATE ARTEMIA SALINA | 10.1142/S0219581X11009428 | new_dataset | says 35% salinity in paper but probably should be per mille
metal oxide | TiO2 |  |  |  | image in paper | spherical | uncoated | [10 empty] | 200 | TEM |  | sonicated |  |  | Crustacea | Artemia salina | adult |  |  |  | 48 | no |  | no | 0 | 24 | dark |  | no | other | seawater | salinity 35% | 0 | no | 35% (it say procent but is this wrong?) | [5 empty] | 7.5 | 27 | no | mortality | LC50 |  | ppm | 98.03 |  | probit | Rajasree, S. R. Radhika; Kumar, V. Ganesh; Abraham, L. Stanley; Manoharan, N. | 2011 | ASSESSMENT ON THE TOXICITY OF ENGINEERED NANOPARTICLES ON THE LIFESTAGES OF MARINE AQUATIC INVERTEBRATE ARTEMIA SALINA | 10.1142/S0219581X11009428 | new_dataset | says 35% salinity in paper but probably should be per mille
metal oxide | TiO2 |  |  |  | image in paper | spherical | uncoated | [10 empty] | 200 | TEM |  | sonicated |  |  | Crustacea | Artemia salina | zoea |  |  |  | 48 | no |  | no | 0 | 24 | dark |  | no | other | seawater | salinity 35% | 0 | no | 35% (it say procent but is this wrong?) | [5 empty] | 7.5 | 27 | no | mortality | LC50 |  | ppm | 106.61 |  | probit | Rajasree, S. R. Radhika; Kumar, V. Ganesh; Abraham, L. Stanley; Manoharan, N. | 2011 | ASSESSMENT ON THE TOXICITY OF ENGINEERED NANOPARTICLES ON THE LIFESTAGES OF MARINE AQUATIC INVERTEBRATE ARTEMIA SALINA | 10.1142/S0219581X11009428 | new_dataset | says 35% salinity in paper but probably should be per mille
metal oxide | TiO2 |  |  |  | image in paper | spherical | uncoated | [10 empty] | 200 | TEM |  | sonicated |  |  | Crustacea | Artemia salina | metanauplii |  |  |  | 48 | no |  | no | 0 | 24 | dark |  | no | other | seawater | salinity 35% | 0 | no | 35% (it say procent but is this wrong?) | [5 empty] | 7.5 | 27 | no | mortality | LC50 |  | ppm | 46.79 |  | probit | Rajasree, S. R. Radhika; Kumar, V. Ganesh; Abraham, L. Stanley; Manoharan, N. | 2011 | ASSESSMENT ON THE TOXICITY OF ENGINEERED NANOPARTICLES ON THE LIFESTAGES OF MARINE AQUATIC INVERTEBRATE ARTEMIA SALINA | 10.1142/S0219581X11009428 | new_dataset | says 35% salinity in paper but probably should be per mille
metal oxide | TiO2 |  |  |  | image in paper | spherical | uncoated | [10 empty] | 200 | TEM |  | sonicated |  |  | Crustacea | Artemia salina | 2nd instar |  |  |  | 48 | no |  | no | 0 | 24 | dark |  | no | other | seawater | salinity 35% | 0 | no | 35% (it say procent but is this wrong?) | [5 empty] | 7.5 | 27 | no | mortality | LC50 |  | ppm | 40.84 |  | probit | Rajasree, S. R. Radhika; Kumar, V. Ganesh; Abraham, L. Stanley; Manoharan, N. | 2011 | ASSESSMENT ON THE TOXICITY OF ENGINEERED NANOPARTICLES ON THE LIFESTAGES OF MARINE AQUATIC INVERTEBRATE ARTEMIA SALINA | 10.1142/S0219581X11009428 | new_dataset | says 35% salinity in paper but probably should be per mille
metal oxide | CeO2 | Sigma-Aldrich |  |  | image in paper | irregular | uncoated | 99.8 | 0 | 0 | cubic fluorite |  |  | 480-998 | 244-492 |  |  | 15 | TEM |  |  | sonicated (20min 130W) |  | Crustacea | Artemia salina | nauplii |  |  |  | 48 | no |  | no | 16 | 8 | 16:8h light dark |  | no | OECD 202 | seawater | 37ppt salinity; TDS 12000 mg/l. The presence of heavy metals was measured to be 0.020 (Ce), 0.140 ± 0.01 (Zn), 1.84 ± 0.02 (Fe), 0.145 ± 0.04 (Cu), 0.513 ± 0.03 (Al), 0.108 ± 0.02 (Ti), 0.189 (Mn), and 0.030 mg/L (Cr) | 8.56 mg/l (TOC); 12000 mg/l (TDS) | yes | 37 ppt |  |  |  |  | 14.65 mS/cm | 8 | 20 | no | mortality | LC50 |  | mg/l | 38 |  | nonlinear regression | Sugantharaj David, Einstein Mariya David; Madurantakam Royam, Madhav; Rajamani Sekar, Suresh Kumar; Manivannan, Bhuvaneshwari; Jalaja Soman, Swathy; Mukherjee, Amitava; Natarajan, Chandrasekaran | 2017 | Toxicity, uptake, and accumulation of nano and bulk cerium oxide particles in Artemia salina | 10.1007/s11356-017-9975-4 | new_dataset
metal | Ag |  | seaweed synthesized |  | image in paper | spherical | uncoated |  | 0 | 0 | face-centered cubic | [6 empty] | 2-17 | HRTEM |  |  |  |  | Crustacea | Artemia salina | nauplii |  |  |  | 24 | no |  | no |  |  |  |  | no | other (10.3109/15376516.2011.583297) | seawater | artificial seawater containing natural sea salt 40 g/L | 0 | no | [7 empty] | 25 | no | mortality | LC50 |  | µg/ml | 88.91 |  | probit | Vijayan, Sri Ramkumar; Santhiyagu, Prakash; Singamuthu, Muthukkumarasamy; Kumari Ahila, Natarajan; Jayaraman, Ravindran; Ethiraj, Kannapiran | 2014 | Synthesis and Characterization of Silver and Gold Nanoparticles Using Aqueous Extract of Seaweed, <i>Turbinaria conoides,</i> and Their Antimicrofouling Activity | 10.1155/2014/938272 | new_dataset
metal oxide | Fe2O3 |  |  |  | image in paper | spherical (image unclear) | uncoated |  | 0 | 0 | alpha | [6 empty] | 25-50 | FE-SEM |  | sonicated (30min) |  | static | Crustacea | Macrosetella gracilis | adult |  |  | no | 24 | no |  | no | 12 | 12 | 12:12h light dark |  | no | other | seawater |  | 0 | no | [7 empty] | 20-28 | no | mortality | LC50 |  | mg/l | 393.6 |  |  | Yoganandham, Suman Thodhal; Ravindranath, Radhika Rajasree Santha; Sathyamoorthy, Gayathri; Renuka, Remya Rajan; Lakshminarayanan, Aranganathan | 2019 | Hematite Nanoparticles: synthesis, characterization and aquatic ecotoxicity effects |  | new_dataset
metal oxide | Fe2O3 |  |  |  | image in paper | spherical (image unclear) | uncoated |  | 0 | 0 | alpha | [6 empty] | 25-50 | FE-SEM |  | sonicated (30min) |  | static | Crustacea | Macrosetella gracilis | adult |  |  | no | 48 | no |  | no | 12 | 12 | 12:12h light dark |  | no | other | seawater |  | 0 | no | [7 empty] | 20-28 | no | mortality | LC50 |  | mg/l | 221.34 |  |  | Yoganandham, Suman Thodhal; Ravindranath, Radhika Rajasree Santha; Sathyamoorthy, Gayathri; Renuka, Remya Rajan; Lakshminarayanan, Aranganathan | 2019 | Hematite Nanoparticles: synthesis, characterization and aquatic ecotoxicity effects |  | new_dataset
metal | Ni | Sigma-Aldrich |  |  | image in paper | spherical | uncoated | >99 | 0 | 0 |  |  |  |  | 128.8-146.9 |  |  | <100 |  | 30 (in deionized water) | sonicated (30min 100W) | sonicated (10min 40 kHz 100W) | semi-static | Crustacea | Acartia tonsa | embryo |  |  | yes | 168 | no |  | no | 14 | 10 | 14:10h light dark |  | no | other | seawater | 30mg/l salinity | 0 | no | 30 mg/l | [5 empty] | 8.2 | 20 | no | hatching + immobilization | EC50 |  | mg/l | 6.97 |  | probit | Zhou, C.; Vitiello, V.; Casals, E.; Puntes, V.F.; Iamunno, F.; Pellegrini, D.; Changwen, W.; Benvenuto, G.; Buttino, I. | 2016 | Toxicity of nickel in the marine calanoid copepod Acartia tonsa: Nickel chloride versus nanoparticles | 10.1016/j.aquatox.2015.11.003 | new_dataset
metal | Ni | Sigma-Aldrich |  |  | image in paper | spherical | uncoated | >99 | 0 | 0 |  |  |  |  | 138.6-176.1 |  |  | <100 |  | -30 to -35 | shaked (5min) | sonicated (10min 40 kHz 100W) | semi-static | Crustacea | Acartia tonsa | embryo |  |  | yes | 168 | no |  | no | 14 | 10 | 14:10h light dark |  | no | other | seawater | 30mg/l salinity | 0 | no | 30 mg/l | [5 empty] | 8.2 | 20 | no | hatching + immobilization | EC50 |  | mg/l | 7.45 |  | probit | Zhou, C.; Vitiello, V.; Casals, E.; Puntes, V.F.; Iamunno, F.; Pellegrini, D.; Changwen, W.; Benvenuto, G.; Buttino, I. | 2016 | Toxicity of nickel in the marine calanoid copepod Acartia tonsa: Nickel chloride versus nanoparticles | 10.1016/j.aquatox.2015.11.003 | new_dataset
metal | Ni | Sigma-Aldrich |  |  | image in paper | spherical | uncoated | >99 | 0 | 0 |  |  |  |  | 128.8-146.9 |  |  | <100 |  | 30 (in deionized water) | sonicated (30min 100W) | sonicated (10min 40 kHz 100W) |  | Crustacea | Acartia tonsa | embryo |  |  |  | 48 | no |  | no | 14 | 10 | 14:10h light dark |  | no | other | seawater | 30mg/l salinity | 0 | no | 30 mg/l | [5 empty] | 8.2 | 20 | no | hatching + immobilization | EC50 |  | mg/l | 22.145 |  | probit | Zhou, C.; Vitiello, V.; Casals, E.; Puntes, V.F.; Iamunno, F.; Pellegrini, D.; Changwen, W.; Benvenuto, G.; Buttino, I. | 2016 | Toxicity of nickel in the marine calanoid copepod Acartia tonsa: Nickel chloride versus nanoparticles | 10.1016/j.aquatox.2015.11.003 | new_dataset
metal | Ni | Sigma-Aldrich |  |  | image in paper | spherical | uncoated | >99 | 0 | 0 |  |  |  | 843 | 138.6-176.1 |  |  | <100 |  | -30 to -35 | shaked (5min) | sonicated (10min 40 kHz 100W) |  | Crustacea | Acartia tonsa | embryo |  |  |  | 48 | no |  | no | 14 | 10 | 14:10h light dark |  | no | other | seawater | 30mg/l salinity | 0 | no | 30 mg/l | [5 empty] | 8.2 | 20 | no | hatching + immobilization | EC50 |  | mg/l | 20.2 |  | probit | Zhou, C.; Vitiello, V.; Casals, E.; Puntes, V.F.; Iamunno, F.; Pellegrini, D.; Changwen, W.; Benvenuto, G.; Buttino, I. | 2016 | Toxicity of nickel in the marine calanoid copepod Acartia tonsa: Nickel chloride versus nanoparticles | 10.1016/j.aquatox.2015.11.003 | new_dataset
metal oxide | ZnO |  | wet chemical synthesis |  | image in paper | irregular | uncoated | 79.2 | 0 | 0 | zincite | [6 empty] | 22.4 | TEM |  | stirred (5min) | homogenized (5min) |  | Crustacea | Hyalella azteca | juvenile | US Lab strain |  |  | 96 | no |  | no |  |  |  |  | no | US EPA/600/R-94/024 | sediment | data in paper + ammonium 600-1000 ppb | 0.24% organic material (carbon) in sediment | yes | [6 empty] | 7.7-8.5 | 22-24.5 | no | mortality | LC50 |  | mg/l | 1.55 |  | loglogistic and weibull models | Poynton, Helen C.; Chen, Chun; Alexander, Shaun L.; Major, Kaley M.; Blalock, Bonnie J.; Unrine, Jason M. | 2019 | Enhanced toxicity of environmentally transformed ZnO nanoparticles relative to Zn ions in the epibenthic amphipod <i>Hyalella azteca</i> | 10.1039/C8EN00755A | new_dataset
metal oxide | ZnO |  | wet chemical synthesis |  | image in paper | irregular | phosphate-aged (pH 6) | 44.5 | 0 | 0 | zincite | [9 empty] | stirred (5min) | homogenized (5min) |  | Crustacea | Hyalella azteca | juvenile | US Lab strain |  |  | 96 | yes (unknown how long; with phosphate at pH6) |  | no |  |  |  |  | no | US EPA/600/R-94/024 | sediment | data in paper + ammonium 600-1000 ppb | 0.24% organic material (carbon) in sediment | yes | [6 empty] | 7.7-8.5 | 22-24.5 | no | mortality | LC50 |  | mg/l | 2.58 |  | loglogistic and weibull models | Poynton, Helen C.; Chen, Chun; Alexander, Shaun L.; Major, Kaley M.; Blalock, Bonnie J.; Unrine, Jason M. | 2019 | Enhanced toxicity of environmentally transformed ZnO nanoparticles relative to Zn ions in the epibenthic amphipod <i>Hyalella azteca</i> | 10.1039/C8EN00755A | new_dataset
metal oxide | ZnO |  | wet chemical synthesis |  | image in paper | irregular | sulfide-aged | 59.7 | 0 | 0 | zincite | [9 empty] | stirred (5min) | homogenized (5min) |  | Crustacea | Hyalella azteca | juvenile | US Lab strain |  |  | 96 | yes (5 days with sulfide) |  | no |  |  |  |  | no | US EPA/600/R-94/024 | sediment | data in paper + ammonium 600-1000 ppb | 0.24% organic material (carbon) in sediment | yes | [6 empty] | 7.7-8.5 | 22-24.5 | no | mortality | LC50 |  | mg/l | 7.12 |  | loglogistic and weibull models | Poynton, Helen C.; Chen, Chun; Alexander, Shaun L.; Major, Kaley M.; Blalock, Bonnie J.; Unrine, Jason M. | 2019 | Enhanced toxicity of environmentally transformed ZnO nanoparticles relative to Zn ions in the epibenthic amphipod <i>Hyalella azteca</i> | 10.1039/C8EN00755A | new_dataset
metal oxide | ZnO |  | wet chemical synthesis |  | image in paper | nearly spherical | phosphate-aged (pH 8) | 74.9 | 0 | 0 | zincite | [9 empty] | stirred (5min) | homogenized (5min) |  | Crustacea | Hyalella azteca | juvenile | US Lab strain |  |  | 96 | yes (unknown how long; with phosphate at pH8) |  | no |  |  |  |  | no | US EPA/600/R-94/024 | sediment | data in paper + ammonium 600-1000 ppb | 0.24% organic material (carbon) in sediment | yes | [6 empty] | 7.7-8.5 | 22-24.5 | no | mortality | LC50 |  | mg/l | 1.57 |  | loglogistic and weibull models | Poynton, Helen C.; Chen, Chun; Alexander, Shaun L.; Major, Kaley M.; Blalock, Bonnie J.; Unrine, Jason M. | 2019 | Enhanced toxicity of environmentally transformed ZnO nanoparticles relative to Zn ions in the epibenthic amphipod <i>Hyalella azteca</i> | 10.1039/C8EN00755A | new_dataset
metal | Ag | Dongyang International Group |  |  | image in paper | nearly spherical | uncoated |  | 0 | 0 | [7 empty] | 84.6 | TEM |  |  | sonicated (30min) + stirred |  | Insecta | Chironomus sp. |  |  |  |  | 48 | no |  | no |  |  |  |  | no | OECD 218 | sediment | organic matter 3.29%, CEC 26.5 cmol/kg, sand 6%, silt 34%, clay 60%, sediment texture: clay | 0 | [7 empty] | 5.1 |  | no | mortality | LC50 |  | mg/l | 1.08 |  |  | Yoo-iam, Maneekarn; Chaichana, Ratcha; Satapanajaru, Tunlawit | 2014 | Toxicity, bioaccumulation and biomagnification of silver nanoparticles in green algae ( <i>Chlorella</i> sp.), water flea ( <i>Moina macrocopa</i> ), blood worm ( <i>Chironomus</i> spp.) and silver barb ( <i>Barbonymus gonionotus</i> ) | 10.3184/095422914X14144332205573 | new_dataset
metal oxide | ZnO |  | wet chemical synthesis |  | image in paper | irregular | uncoated | 79.2 | 0 | 0 | zincite | [6 empty] | 22.4 | TEM |  | stirred (5min) | homogenized (5min) |  | Crustacea | Hyalella azteca | juvenile | US Lab strain |  |  | 96 | no |  | no |  |  |  |  | no | US EPA/600/R-94/024 | sediment + Duluth-100 water | ammonium 600-1000 ppb | 0.24% organic material (carbon) in sediment | yes | 0 | [5 empty] | 7.7-8.5 | 22-24.5 | no | mortality | LC50 |  | mg/l | 0.96 |  | loglogistic and weibull models | Poynton, Helen C.; Chen, Chun; Alexander, Shaun L.; Major, Kaley M.; Blalock, Bonnie J.; Unrine, Jason M. | 2019 | Enhanced toxicity of environmentally transformed ZnO nanoparticles relative to Zn ions in the epibenthic amphipod <i>Hyalella azteca</i> | 10.1039/C8EN00755A | new_dataset
metal oxide | ZnO |  | wet chemical synthesis |  | image in paper | irregular | phosphate-aged (pH 6) | 44.5 | 0 | 0 | zincite | [9 empty] | stirred (5min) | homogenized (5min) |  | Crustacea | Hyalella azteca | juvenile | US Lab strain |  |  | 96 | yes (unknown how long; with phosphate at pH6) |  | no |  |  |  |  | no | US EPA/600/R-94/024 | sediment + Duluth-100 water | ammonium 600-1000 ppb | 0.24% organic material (carbon) in sediment | yes | 0 | [5 empty] | 7.7-8.5 | 22-24.5 | no | mortality | LC50 |  | mg/l | 0.75 |  | loglogistic and weibull models | Poynton, Helen C.; Chen, Chun; Alexander, Shaun L.; Major, Kaley M.; Blalock, Bonnie J.; Unrine, Jason M. | 2019 | Enhanced toxicity of environmentally transformed ZnO nanoparticles relative to Zn ions in the epibenthic amphipod <i>Hyalella azteca</i> | 10.1039/C8EN00755A | new_dataset
metal oxide | ZnO |  | wet chemical synthesis |  | image in paper | irregular | sulfide-aged | 59.7 | 0 | 0 | zincite | [9 empty] | stirred (5min) | homogenized (5min) |  | Crustacea | Hyalella azteca | juvenile | US Lab strain |  |  | 96 | yes (5 days with sulfide) |  | no |  |  |  |  | no | US EPA/600/R-94/024 | sediment + Duluth-100 water | ammonium 600-1000 ppb | 0.24% organic material (carbon) in sediment | yes | 0 | [5 empty] | 7.7-8.5 | 22-24.5 | no | mortality | LC50 |  | mg/l | 2.27 |  | loglogistic and weibull models | Poynton, Helen C.; Chen, Chun; Alexander, Shaun L.; Major, Kaley M.; Blalock, Bonnie J.; Unrine, Jason M. | 2019 | Enhanced toxicity of environmentally transformed ZnO nanoparticles relative to Zn ions in the epibenthic amphipod <i>Hyalella azteca</i> | 10.1039/C8EN00755A | new_dataset
metal oxide | ZnO |  | wet chemical synthesis |  | image in paper | nearly spherical | phosphate-aged (pH 8) | 74.9 | 0 | 0 | zincite | [9 empty] | stirred (5min) | homogenized (5min) |  | Crustacea | Hyalella azteca | juvenile | US Lab strain |  |  | 96 | yes (unknown how long; with phosphate at pH8) |  | no |  |  |  |  | no | US EPA/600/R-94/024 | sediment + Duluth-100 water | ammonium 600-1000 ppb | 0.24% organic material (carbon) in sediment | yes | 0 | [5 empty] | 7.7-8.5 | 22-24.5 | no | mortality | LC50 |  | mg/l | 0.96 |  | loglogistic and weibull models | Poynton, Helen C.; Chen, Chun; Alexander, Shaun L.; Major, Kaley M.; Blalock, Bonnie J.; Unrine, Jason M. | 2019 | Enhanced toxicity of environmentally transformed ZnO nanoparticles relative to Zn ions in the epibenthic amphipod <i>Hyalella azteca</i> | 10.1039/C8EN00755A | new_dataset
metal oxide | ZnO | Meliorum Technologies |  |  | spheroid | spherical | uncoated |  | 0 | 0 | zincite |  | 65% in 3 days |  |  |  |  | 20-30 |  |  |  | sonicated (30min) |  | Crustacea | Leptocheirus plumulosus |  |  |  | no | 240 | no |  | no | 16 | 8 | 16:8h light dark |  | no | Fisher et al 2000 | sediment + seawater | 25ml of wet sediment + 60ml of 17ppt salinity seawater | 0 |  | 17 ppt | [6 empty] | 20 | no | mortality | LC50 | mortality due to sediment | µg/g | 763 |  | logit regression | Hanna, Shannon K.; Miller, Robert J.; Zhou, Dongxu; Keller, Arturo A.; Lenihan, Hunter S. | 2013 | Accumulation and toxicity of metal oxide nanoparticles in a soft-sediment estuarine amphipod | 10.1016/j.aquatox.2013.09.019 | new_dataset
metal oxide | ZnO | Meliorum Technologies |  |  | spheroid | spherical | uncoated |  | 0 | 0 | zincite |  | 65% in 3 days |  |  |  |  | 20-30 |  |  |  | sonicated (30min) |  | Crustacea | Leptocheirus plumulosus |  |  |  | no | 240 | no |  | no | 16 | 8 | 16:8h light dark |  | no | Fisher et al 2000 | sediment + seawater | 25ml of wet sediment + 60ml of 17ppt salinity seawater | 0 |  | 17 ppt | [6 empty] | 20 | no | mortality | LC50 | mortality due to pore water | µg/ml | 0.5 |  | logit regression | Hanna, Shannon K.; Miller, Robert J.; Zhou, Dongxu; Keller, Arturo A.; Lenihan, Hunter S. | 2013 | Accumulation and toxicity of metal oxide nanoparticles in a soft-sediment estuarine amphipod | 10.1016/j.aquatox.2013.09.019 | new_dataset
metal oxide | CuO | Sigma-Aldrich |  |  | irregular | irregular | uncoated | 84.8 | 0 | 0 |  |  | 1% in 90 days |  |  |  |  | 200-1000 |  |  |  | sonicated (30min) |  | Crustacea | Leptocheirus plumulosus |  |  |  | no | 240 | no |  | no | 16 | 8 | 16:8h light dark |  | no | Fisher et al 2000 | sediment + seawater | 25ml of wet sediment + 60ml of 17ppt salinity seawater | 0 |  | 17 ppt | [6 empty] | 20 | no | mortality | LC50 | mortality due to sediment | µg/g | 868 |  | logit regression | Hanna, Shannon K.; Miller, Robert J.; Zhou, Dongxu; Keller, Arturo A.; Lenihan, Hunter S. | 2013 | Accumulation and toxicity of metal oxide nanoparticles in a soft-sediment estuarine amphipod | 10.1016/j.aquatox.2013.09.019 | new_dataset
metal oxide | CuO | Sigma-Aldrich |  |  | irregular | irregular | uncoated | 84.8 | 0 | 0 |  |  | 1% in 90 days |  |  |  |  | 200-1000 |  |  |  | sonicated (30min) |  | Crustacea | Leptocheirus plumulosus |  |  |  | no | 240 | no |  | no | 16 | 8 | 16:8h light dark |  | no | Fisher et al 2000 | sediment + seawater | 25ml of wet sediment + 60ml of 17ppt salinity seawater | 0 |  | 17 ppt | [6 empty] | 20 | no | mortality | LC50 | mortality due to pore water | µg/ml | 0.17 |  | logit regression | Hanna, Shannon K.; Miller, Robert J.; Zhou, Dongxu; Keller, Arturo A.; Lenihan, Hunter S. | 2013 | Accumulation and toxicity of metal oxide nanoparticles in a soft-sediment estuarine amphipod | 10.1016/j.aquatox.2013.09.019 | new_dataset
metal oxide | Fe3O4 | Sigma-Aldrich |  |  | image in paper | nearly spherical | uncoated | >98 | 0 | 0 | [7 empty] | 27.2 | TEM |  | sonicated (4min 40W) |  |  | Plant | Lemna minor |  |  |  |  | 168 | no |  | no | 24 | 0 | continuous |  | no | OECD 221 | SIS medium |  | 0 | no | 0 | [6 empty] | 25 | no | growth inhibition (frond number) | EC50 |  | ppm | >100 |  |  | Blinova, Irina; Kanarbik, Liina; Irha, Natalja; Kahru, Anne | 2017 | Ecotoxicity of nanosized magnetite to crustacean Daphnia magna and duckweed Lemna minor | 10.1007/s10750-015-2540-6 | new_dataset
metal oxide | CeO2 |  | spray pyrolysis |  | image in supp material of 10.1016/j.scitotenv.2017.03.184 | irregular | uncoated |  | 0 | 0 |  | 22 |  |  | data in deionized water in 10.1016/j.scitotenv.2017.03.184 |  |  | 38 | BET | 8.5 (in deionized water) |  |  |  | Plant | Lemna minor |  |  |  |  | 168 | no |  | no | 24 | 0 | continuous |  | no | OECD 221 | SIS medium |  | 0 | no | [5 empty] | 320 μS/cm |  | 25 | no | growth inhibition (frond number + dry weight) | IC50 |  | mg/l | >100 |  |  | Blinova, Irina; Vija, Heiki; Lukjanova, Aljona; Muna, Marge; Syvertsen-Wiig, Guttorm; Kahru, Anne | 2018 | Assessment of the hazard of nine (doped) lanthanides-based ceramic oxides to four aquatic species | 10.1016/j.scitotenv.2017.08.274 | new_dataset
metal oxide | Gd0.97CoO3 |  | spray pyrolysis |  | image in supp material of 10.1016/j.scitotenv.2017.03.184 | irregular | uncoated |  | 0 | 0 |  | 3.4 |  |  | data in deionized water in 10.1016/j.scitotenv.2017.03.184 |  |  | 230 | BET | 18.8 (in deionized water) |  |  |  | Plant | Lemna minor |  |  |  |  | 168 | no |  | no | 24 | 0 | continuous |  | no | OECD 221 | SIS medium |  | 0 | no | [5 empty] | 320 μS/cm |  | 25 | no | growth inhibition (frond number + dry weight) | IC50 |  | mg/l | >100 |  |  | Blinova, Irina; Vija, Heiki; Lukjanova, Aljona; Muna, Marge; Syvertsen-Wiig, Guttorm; Kahru, Anne | 2018 | Assessment of the hazard of nine (doped) lanthanides-based ceramic oxides to four aquatic species | 10.1016/j.scitotenv.2017.08.274 | new_dataset
metal oxide | La2NiO4 |  | spray pyrolysis |  | image in supp material of 10.1016/j.scitotenv.2017.03.184 | irregular | uncoated |  | 0 | 0 |  | 3 |  |  | data in deionized water in 10.1016/j.scitotenv.2017.03.184 |  |  | 284 | BET | -6.6 (in deionized water) |  |  |  | Plant | Lemna minor |  |  |  |  | 168 | no |  | no | 24 | 0 | continuous |  | no | OECD 221 | SIS medium |  | 0 | no | [5 empty] | 320 μS/cm |  | 25 | no | growth inhibition (frond number + dry weight) | IC50 |  | mg/l | 29.1 |  |  | Blinova, Irina; Vija, Heiki; Lukjanova, Aljona; Muna, Marge; Syvertsen-Wiig, Guttorm; Kahru, Anne | 2018 | Assessment of the hazard of nine (doped) lanthanides-based ceramic oxides to four aquatic species | 10.1016/j.scitotenv.2017.08.274 | new_dataset
metal oxide | (La0.6Sr0.4)0.95CoO3 |  | spray pyrolysis |  | image in supp material of 10.1016/j.scitotenv.2017.03.184 | irregular | uncoated |  | 0 | 0 |  | 15 |  |  | data in deionized water in 10.1016/j.scitotenv.2017.03.184 |  |  | 65 | BET | 22.7 (in deionized water) |  |  |  | Plant | Lemna minor |  |  |  |  | 168 | no |  | no | 24 | 0 | continuous |  | no | OECD 221 | SIS medium |  | 0 | no | [5 empty] | 320 μS/cm |  | 25 | no | growth inhibition (frond number + dry weight) | IC50 |  | mg/l | 7.53 |  |  | Blinova, Irina; Vija, Heiki; Lukjanova, Aljona; Muna, Marge; Syvertsen-Wiig, Guttorm; Kahru, Anne | 2018 | Assessment of the hazard of nine (doped) lanthanides-based ceramic oxides to four aquatic species | 10.1016/j.scitotenv.2017.08.274 | new_dataset
metal oxide | Ce0.9Gd0.1O2 |  | spray pyrolysis |  | image in supp material of 10.1016/j.scitotenv.2017.03.184 | nearly spherical | uncoated |  | 0 | 0 |  | 31.1 |  |  | data in deionized water in 10.1016/j.scitotenv.2017.03.184 |  |  | 27 | BET | -16.6 (in deionized water) |  |  |  | Plant | Lemna minor |  |  |  |  | 168 | no |  | no | 24 | 0 | continuous |  | no | OECD 221 | SIS medium |  | 0 | no | [5 empty] | 320 μS/cm |  | 25 | no | growth inhibition (frond number + dry weight) | IC50 |  | mg/l | >100 |  |  | Blinova, Irina; Vija, Heiki; Lukjanova, Aljona; Muna, Marge; Syvertsen-Wiig, Guttorm; Kahru, Anne | 2018 | Assessment of the hazard of nine (doped) lanthanides-based ceramic oxides to four aquatic species | 10.1016/j.scitotenv.2017.08.274 | new_dataset
metal oxide | LaCoO3 |  | spray pyrolysis |  | image in supp material of 10.1016/j.scitotenv.2017.03.184 | nearly spherical | uncoated |  | 0 | 0 |  | 1.4 |  |  | data in deionized water in 10.1016/j.scitotenv.2017.03.184 |  |  | 590 | BET | -17.5 (in deionized water) |  |  |  | Plant | Lemna minor |  |  |  |  | 168 | no |  | no | 24 | 0 | continuous |  | no | OECD 221 | SIS medium |  | 0 | no | [5 empty] | 320 μS/cm |  | 25 | no | growth inhibition (frond number + dry weight) | IC50 |  | mg/l | >100 |  |  | Blinova, Irina; Vija, Heiki; Lukjanova, Aljona; Muna, Marge; Syvertsen-Wiig, Guttorm; Kahru, Anne | 2018 | Assessment of the hazard of nine (doped) lanthanides-based ceramic oxides to four aquatic species | 10.1016/j.scitotenv.2017.08.274 | new_dataset
metal oxide | LaFeO3 |  | spray pyrolysis |  | image in supp material of 10.1016/j.scitotenv.2017.03.184 | nearly spherical | uncoated |  | 0 | 0 |  | 7.2 |  |  | data in deionized water in 10.1016/j.scitotenv.2017.03.184 |  |  | 126 | BET | 16.2 (in deionized water) |  |  |  | Plant | Lemna minor |  |  |  |  | 168 | no |  | no | 24 | 0 | continuous |  | no | OECD 221 | SIS medium |  | 0 | no | [5 empty] | 320 μS/cm |  | 25 | no | growth inhibition (frond number + dry weight) | IC50 |  | mg/l | 47.1 |  |  | Blinova, Irina; Vija, Heiki; Lukjanova, Aljona; Muna, Marge; Syvertsen-Wiig, Guttorm; Kahru, Anne | 2018 | Assessment of the hazard of nine (doped) lanthanides-based ceramic oxides to four aquatic species | 10.1016/j.scitotenv.2017.08.274 | new_dataset
metal oxide | (La0.5Sr0.5)0.99MnO3 |  | spray pyrolysis |  | image in supp material of 10.1016/j.scitotenv.2017.03.184 | nearly spherical | uncoated |  | 0 | 0 |  | 7 |  |  | data in deionized water in 10.1016/j.scitotenv.2017.03.184 |  |  | 137 | BET | -1.8 (in deionized water) |  |  |  | Plant | Lemna minor |  |  |  |  | 168 | no |  | no | 24 | 0 | continuous |  | no | OECD 221 | SIS medium |  | 0 | no | [5 empty] | 320 μS/cm |  | 25 | no | growth inhibition (frond number + dry weight) | IC50 |  | mg/l | >100 |  |  | Blinova, Irina; Vija, Heiki; Lukjanova, Aljona; Muna, Marge; Syvertsen-Wiig, Guttorm; Kahru, Anne | 2018 | Assessment of the hazard of nine (doped) lanthanides-based ceramic oxides to four aquatic species | 10.1016/j.scitotenv.2017.08.274 | new_dataset
metal oxide | Ce0.8Pr0.2O2 |  | spray pyrolysis |  | image in supp material of 10.1016/j.scitotenv.2017.03.184 | nearly spherical | uncoated |  | 0 | 0 |  | 36.1 |  |  | data in deionized water in 10.1016/j.scitotenv.2017.03.184 |  |  | 23 | BET | 16.6 (in deionized water) |  |  |  | Plant | Lemna minor |  |  |  |  | 168 | no |  | no | 24 | 0 | continuous |  | no | OECD 221 | SIS medium |  | 0 | no | [5 empty] | 320 μS/cm |  | 25 | no | growth inhibition (frond number + dry weight) | IC50 |  | mg/l | 69.2 |  |  | Blinova, Irina; Vija, Heiki; Lukjanova, Aljona; Muna, Marge; Syvertsen-Wiig, Guttorm; Kahru, Anne | 2018 | Assessment of the hazard of nine (doped) lanthanides-based ceramic oxides to four aquatic species | 10.1016/j.scitotenv.2017.08.274 | new_dataset
metal | Ag | LABTOX, Federal University of Santa Catarina State |  |  | image in paper | nearly spherical | uncoated |  | 0 | 0 |  |  |  |  | 110.76 |  |  | 27.21 | TEM | -38.22 |  |  |  | Plant | Landoltia punctata |  |  |  |  | 168 | no |  | no | 16 | 8 | 16:8h light dark |  | no | ISO 20079 | SIS medium |  | 0 | no | 0 | [5 empty] | 6.45 | 25 | no | growth inhibition (frond number) | EC50 |  | ppm | 6.84 | pigment EC50 also available |  | Lalau, Cristina M.; Simioni, Carmen; Vicentini, Denice S.; Ouriques, Luciane C.; Mohedano, Rodrigo A.; Puerari, Rodrigo C.; Matias, William G. | 2020 | Toxicological effects of AgNPs on duckweed (Landoltia punctata) | 10.1016/j.scitotenv.2019.136318 | new_dataset
metal oxide | CuO |  | direct thermal decomposition |  | image in paper | nearly spherical | uncoated |  | 0 | 0 |  | 10.45 | [5 empty] | 70 | TEM | -20.4 |  |  |  | Plant | Landoltia punctata |  |  |  |  | 168 | no |  | no | 16 | 8 | 16:8h light dark |  | no | ISO 20079 | SIS medium | mentioned as "OECD freshwater inorganic medium". Based on pH is classified as SIS medium | 0 | no | 0 | [5 empty] | 6.5 | 25 | no | growth inhibition (frond number) | EC50 |  | g/l | >10 | EC20 data available |  | Lalau, Cristina Moreira; Mohedano, Rodrigo de Almeida; Schmidt, Éder C.; Bouzon, Zenilda L.; Ouriques, Luciane C.; dos Santos, Rodrigo W.; da Costa, Cristina H.; Vicentini, Denice S.; Matias, William Gerson | 2015 | Toxicological effects of copper oxide nanoparticles on the growth rate, photosynthetic pigment content, and cell morphology of the duckweed Landoltia punctata | 10.1007/s00709-014-0671-7 | new_dataset
metal | Ag |  |  |  | image in supp material | spherical | citrate |  | 0 | 0 | [7 empty] | 72.45 | TEM | 27.85 (unsure what medium) |  |  |  | Fish | Oryzias melastigma | larvae |  |  |  | 96 | no |  | no | 16 | 8 | 16:8h light dark |  | no | OECD 203 + OECD 210 | SM7 medium | a modified simplified M7 medium, containing 0.04 mM NaHCO3, 0.35 mM CaSO4, 0.50 mM MgSO4, 0.05 mM KNO3, and pH at 7.0−8.0 | 0 | no | [7 empty] | 25 | no | mortality | LC50 |  | mg/l | 2.39 |  |  | Yan, Neng; He, Xuewen; Tang, Ben Zhong; Wang, Wen-Xiong | 2019 | Differentiating Silver Nanoparticles and Ions in Medaka Larvae by Coupling Two Aggregation-Induced Emission Fluorophores | 10.1021/acs.est.9b01156 | new_dataset
metal | Ag |  |  |  | image in supp material | spherical | citrate |  | 0 | 0 | [7 empty] | 94.45 | TEM | -37.82 (unsure what medium) |  |  |  | Fish | Oryzias melastigma | larvae |  |  |  | 96 | no |  | no | 16 | 8 | 16:8h light dark |  | no | OECD 203 + OECD 210 | SM7 medium | a modified simplified M7 medium, containing 0.04 mM NaHCO3, 0.35 mM CaSO4, 0.50 mM MgSO4, 0.05 mM KNO3, and pH at 7.0−8.0 | 0 | no | [7 empty] | 25 | no | mortality | LC50 |  | mg/l | 3.24 |  |  | Yan, Neng; He, Xuewen; Tang, Ben Zhong; Wang, Wen-Xiong | 2019 | Differentiating Silver Nanoparticles and Ions in Medaka Larvae by Coupling Two Aggregation-Induced Emission Fluorophores | 10.1021/acs.est.9b01156 | new_dataset
metal | Ag |  |  |  | image in supp material | spherical | aggregation-induced emission fluorogens |  | 0 | 0 | [7 empty] | 69.75 | TEM | -46.8 (unsure what medium) |  |  |  | Fish | Oryzias melastigma | larvae |  |  |  | 96 | no |  | no | 16 | 8 | 16:8h light dark |  | no | OECD 203 + OECD 210 | SM7 medium | a modified simplified M7 medium, containing 0.04 mM NaHCO3, 0.35 mM CaSO4, 0.50 mM MgSO4, 0.05 mM KNO3, and pH at 7.0−8.0 | 0 | no | [7 empty] | 25 | no | mortality | LC50 |  | mg/l | 10 |  |  | Yan, Neng; He, Xuewen; Tang, Ben Zhong; Wang, Wen-Xiong | 2019 | Differentiating Silver Nanoparticles and Ions in Medaka Larvae by Coupling Two Aggregation-Induced Emission Fluorophores | 10.1021/acs.est.9b01156 | new_dataset
metal | Ag |  |  |  | image in supp material | spherical | aggregation-induced emission fluorogens |  | 0 | 0 | [7 empty] | 95.98 | TEM | -54.6 (unsure what medium) |  |  |  | Fish | Oryzias melastigma | larvae |  |  |  | 96 | no |  | no | 16 | 8 | 16:8h light dark |  | no | OECD 203 + OECD 210 | SM7 medium | a modified simplified M7 medium, containing 0.04 mM NaHCO3, 0.35 mM CaSO4, 0.50 mM MgSO4, 0.05 mM KNO3, and pH at 7.0−8.0 | 0 | no | [7 empty] | 25 | no | mortality | LC50 |  | mg/l | 20 |  |  | Yan, Neng; He, Xuewen; Tang, Ben Zhong; Wang, Wen-Xiong | 2019 | Differentiating Silver Nanoparticles and Ions in Medaka Larvae by Coupling Two Aggregation-Induced Emission Fluorophores | 10.1021/acs.est.9b01156 | new_dataset
metal oxide | ZnO | Sigma-Aldrich |  |  | image in paper | spherical (image unclear) | uncoated |  | 0 | 0 | hexagonal wurtzite | [6 empty] | 44.6 | SEM |  |  | sonicated (30min 40 kHz) |  | Cyanobacteria | Arthrospira platensis |  |  |  |  | 48 | no |  | no | 16 | 8 | 16:8h light dark |  | no | other | Spirulina medium |  | 0 | no | [6 empty] | 9 | 22 | no | growth inhibition (cell density) | IC50 |  | mg/l | 67.87 | EC10 data available | probit | Djearamane, Sinouvassane; Lim, Yang Mooi; Wong, Ling Shing; Lee, Poh Foong | 2018 | Cytotoxic effects of zinc oxide nanoparticles on cyanobacterium <i>Spirulina (Arthrospira) platensis</i> | 10.7717/peerj.4682 | new_dataset
metal oxide | ZnO | Sigma-Aldrich |  |  | image in paper | spherical (image unclear) | uncoated |  | 0 | 0 | hexagonal wurtzite | [6 empty] | 44.6 | SEM |  |  | sonicated (30min 40 kHz) |  | Cyanobacteria | Arthrospira platensis |  |  |  |  | 72 | no |  | no | 16 | 8 | 16:8h light dark |  | no | other | Spirulina medium |  | 0 | no | [6 empty] | 9 | 22 | no | growth inhibition (cell density) | IC50 |  | mg/l | 31.56 | EC10 data available | probit | Djearamane, Sinouvassane; Lim, Yang Mooi; Wong, Ling Shing; Lee, Poh Foong | 2018 | Cytotoxic effects of zinc oxide nanoparticles on cyanobacterium <i>Spirulina (Arthrospira) platensis</i> | 10.7717/peerj.4682 | new_dataset
metal oxide | ZnO | Sigma-Aldrich |  |  | image in paper | spherical (image unclear) | uncoated |  | 0 | 0 | hexagonal wurtzite | [6 empty] | 44.6 | SEM |  |  | sonicated (30min 40 kHz) |  | Cyanobacteria | Arthrospira platensis |  |  |  |  | 96 | no |  | no | 16 | 8 | 16:8h light dark |  | no | other | Spirulina medium |  | 0 | no | [6 empty] | 9 | 22 | no | growth inhibition (cell density) | IC50 |  | mg/l | 13.97 | EC10 data available | probit | Djearamane, Sinouvassane; Lim, Yang Mooi; Wong, Ling Shing; Lee, Poh Foong | 2018 | Cytotoxic effects of zinc oxide nanoparticles on cyanobacterium <i>Spirulina (Arthrospira) platensis</i> | 10.7717/peerj.4682 | new_dataset
metal oxide | CeO2 | Nanograde |  |  |  | unknown | uncoated | >99.97 | 0 | 0 |  |  |  | >1000 (in 1h) |  |  |  | 25 | [5 empty] | Algae | Chlamydomonas reinhardtii |  | CC 125 |  |  | 2 | no |  | no | 24 | 0 | continuous |  | no | other | Talaquil medium | composition in supp material | 0 | no | [6 empty] | 7.5 | 23 | yes (90rpm) | growth inhibition (cell density) | IC50 | shaken 90rpm | µM | >100 |  |  | Röhder, Lena A.; Brandt, Tanja; Sigg, Laura; Behra, Renata | 2014 | Influence of agglomeration of cerium oxide nanoparticles and speciation of cerium(III) on short term effects to the green algae Chlamydomonas reinhardtii | 10.1016/j.aquatox.2014.03.027 | new_dataset
metal oxide | CeO2 | Nanograde |  |  |  | unknown | uncoated | >99.97 | 0 | 0 |  |  |  | >1000 (in 1h) |  |  |  | 25 | [5 empty] | Algae | Chlamydomonas reinhardtii |  | CC 400 |  |  | 2 | no |  | no | 24 | 0 | continuous |  | no | other | Talaquil medium | composition in supp material | 0 | no | [6 empty] | 7.5 | 23 | yes (90rpm) | growth inhibition (cell density) | IC50 | shaken 90rpm | µM | >100 |  |  | Röhder, Lena A.; Brandt, Tanja; Sigg, Laura; Behra, Renata | 2014 | Influence of agglomeration of cerium oxide nanoparticles and speciation of cerium(III) on short term effects to the green algae Chlamydomonas reinhardtii | 10.1016/j.aquatox.2014.03.027 | new_dataset
metal oxide | Bi2O3 | US Research Nanomaterials Inc. |  |  | image in paper | irregular | uncoated |  | 0 | 0 |  |  |  |  | 125.1 (in MilliQ) |  |  | 43.5 | TEM | -10.8 (in MilliQ) |  |  | semi-static | Gastropoda | Lymnaea luteola |  |  |  |  | 96 | no |  | no | 12 | 12 | 12:12h light dark |  | no | APHA 2005 | tap water | chloride 44-51 µg/ml; dissolved oxygen 6.2-8.04mg/l; total hardness 152-192 µg/ml CaCo3 | 0 | no |  | 6.2-8.04 mg/l | 152-192 µg/ml |  |  | 240.5-290 µM/cm | 5.5-7.35 | 22.6-24 | no | mortality | LC50 | species info: 425mg weight; 20mm length | µg/ml | 72.6 |  | probit | Al-Abdan, Monera A.; Bin-Jumah, May N.; Ali, Daoud; Alarifi, Saud | 2021 | Investigation of biological accumulation and eco-genotoxicity of bismuth oxide nanoparticle in fresh water snail Lymnaea luteola | 10.1016/j.jksus.2021.101355 | new_dataset
metal oxide | TiO2 | Sigma-Aldrich |  |  | image in paper | nearly spherical | uncoated | [7 empty] | 190.5 (deionized water) |  |  | 34.1 | TEM | -13.9 (deionized water) | sonicated (10min 40W) |  | static | Gastropoda | Lymnaea luteola | adult |  |  |  | 96 | no |  | no | 12 | 12 | 12:12h light dark |  | no | APHA 2005 | tap water | The dissolved oxygen concentration was normal, varying from 6.2 to 8.05 mg/L, during the experimental period. The conductivity of the water ranged from 251.8 to 272 mM/cm and chloride from 46.5 to 54 mg/mL. The total hardness ranged from 178 to183 mg/mL and total alkalinity from 267 to 282 mg/mL as CaCO3. | 0 | no |  | 6.2-8.05 | 178-183 µg/ml | 267-282 µg/ml |  | 251.8-272 μM/cm | 7.5-8.06 | 21.8-22.2 | no | mortality | LC50 | species info: 494mg wet weight; 21.7mm shell length | µg/ml | 112 |  | probit | Ali, Daoud | 2015 | Evaluation of environmental stress by comet assay on freshwater snail <i>Lymnea luteola</i> L. exposed to titanium dioxide nanoparticles | 10.1080/02772248.2015.1014195 | new_dataset
metal | Ag | Sigma-Aldrich |  | Cat. No. 736465 | image in paper | spherical | uncoated |  | 0 | 0 |  |  |  |  | 260.5 (in water) |  |  | 32.4 | TEM | -12.5 (in water) |  | sonicated (10min 40W) | static | Gastropoda | Lymnaea luteola | adult |  |  |  | 96 | no |  | no | 12 | 12 | 12:12h light dark |  | no | APHA 2005 | tap water | The dissolved oxygen concentration was normal, varying from 6.8 to 8.0 mg/l, during the experimental period. The conductivity of the water ranged from 276 to 298 μM/cm and chloride from 45 to 56.8 μg/ml. The total hardness ranged from 160 to181 μg/ml and total alkalinity from 260 to 290 μg/ml as CaCO3. | 0 | no |  | 6.8-8 | 160-181 μg/ml | 260-290 μg/ml |  | 276-298 μM/cm | 7.03-8.2 | 24.9-26.3 | no | mortality | LC50 | species info: 490mg wet weight; 21mm shell length | µg/l | 48.1 |  | probit | Ali, Daoud | 2014 | Oxidative Stress-Mediated Apoptosis and Genotoxicity Induced by Silver Nanoparticles in Freshwater Snail Lymnea luteola L. | 10.1007/s12011-014-0158-6 | new_dataset
metal oxide | ZnO | Sigma-Aldrich |  | Cat. No. 677450 | image in paper | irregular | uncoated |  | 0 | 0 | wurtzite | >10.8 |  |  | 264.8 (in water) |  |  | 22 | XRD | -15.3 (in water) |  |  | semi-static | Gastropoda | Lymnaea luteola | adult |  |  |  | 96 | no |  | no | 12 | 12 | 12:12h light dark |  | no | APHA 2005 | tap water | The dissolved oxygen concentration was normal, varying from 6.0 to 8.2 mg/l, during experimental period. The conductivity of the water ranged from 244 to 298 M/cm and chloride from 46 to 56 mg/l. The total hardness ranged from 160 to 180 mg/l and total alkalinity from 259 to 292 mg/l as CaCO3. | 0 | no |  | 6-8.2 | 160-180 | 259-292 |  | 259-292 μM/cm | 7.05-8.1 | 25.8-27.4 | no | mortality | LC50 | species info: 500mg wet weight; 22mm shell length | µg/ml | 42.67 |  | probit | Ali, Daoud; Alarifi, Saud; Kumar, Sudhir; Ahamed, Maqusood; Siddiqui, Maqsood A. | 2012 | Oxidative stress and genotoxic effect of zinc oxide nanoparticles in freshwater snail Lymnaea luteola L. | 10.1016/j.aquatox.2012.07.012 | new_dataset
metal oxide | CuO | Sigma-Aldrich |  | Cat. No. 544868 | image in paper | irregular | uncoated |  | 0 | 0 |  |  |  |  | 194.2 (deionized water) |  |  | 43.5 | TEM | -13.7 (in deionized water) |  | sonicated (10min 40W) | static | Gastropoda | Lymnaea luteola | adult |  |  |  | 96 | no |  | no |  |  |  |  | no | APHA 2005 | tap water | Dissolved oxygen levels were normal ranging from 6.54 to 7.9 mg/L during experimental period. The conductivity of the water ranged from 251 to 292 mM/cm and chloride from 41 to 53.6 mg/ml. The total hardness ranged from 162 to176 mg/ml and total alkalinity from 259 to 284 mg/ml as CaCO3. | 0 | no |  | 6.54-7.9 | 162-176 µg/ml | 259-284 µg/ml |  | 251-292 μM/cm | 7.24-8.06 | 23.5-24.1 | no | mortality | LC50 | species info: 480mg wet weight; 11.97mm shell length | µg/l | 83.6 |  | probit | Ali, Daoud; Ali, Huma | 2015 | Susceptibility of the freshwater pulmonate snail <i>Lymnea luteola</i> L. to copper oxide nanoparticle | 10.1080/02772248.2015.1054607 | new_dataset
metal | Ag | Sigma-Aldrich |  | Cat. No. 736465 | image in paper | spherical | uncoated |  | 0 | 0 |  |  |  |  | 260.5 (in deionized water) |  |  | 32.4 | TEM | -12.5 (in deionized water) |  | sonicated (10min 40W) | static | Gastropoda | Lymnaea luteola |  |  |  |  | 96 | no |  | no | 12 | 12 | 12:12h light dark |  | no | APHA 2005 | tap water | dissolved oxygen 6.0-8.4mg/l; chloride 45-56.8µg/ml; total hardness 160-181µg/ml; total alkalinity 260-290µg/ml CaCO3 | 0 | no |  | 6-8.4 mg/l | 160-181 µg/ml | 260-290 µg/ml |  |  | 7.03-8.20 | 24.5-28.3 | no | mortality | LC50 | species info: 490mg wet weight; 21mm shell length | µg/l | 48.1 |  | probit | Ali, Daoud; Yadav, Phool Gend; Kumar, Sudhir; Ali, Huma; Alarifi, Saud; Harrath, Abdul Halim | 2014 | Sensitivity of freshwater pulmonate snail Lymnaea luteola L., to silver nanoparticles | 10.1016/j.chemosphere.2013.10.081 | new_dataset
metal oxide | SiO2 | Nouryon |  | Levasil CS30-236 | image in paper | spherical | natrium stabilized | 30% wt | 0 | 0 |  | 360 | [5 empty] | 17 | ES-DMA |  |  |  |  | crustacea | Daphnia magna |  |  |  |  | 48 | no |  | no |  |  |  |  | no | other | tap water |  | 0 | no | [8 empty] | no | immobilization | EC50 |  | mg/l | >10000 |  |  | Book, Frida; Ekvall, Mikael T.; Persson, Michael; Lönnerud, Sara; Lammel, Tobias; Sturve, Joachim; Backhaus, Thomas | 2019 | Ecotoxicity screening of seven different types of commercial silica nanoparticles using cellular and organismic assays: Importance of surface and size | 10.1016/j.impact.2019.01.001 | d_magna | check if tap water has NOM by definition
metal oxide | SiO2 | Nouryon |  | Levasil CS40-222 | image in paper | spherical | natrium stabilized | 40% wt | 0 | 0 |  | 220 | [5 empty] | 21 | ES-DMA |  |  |  |  | crustacea | Daphnia magna |  |  |  |  | 48 | no |  | no |  |  |  |  | no | other | tap water |  | 0 | no | [8 empty] | no | immobilization | EC50 |  | mg/l | >10000 |  |  | Book, Frida; Ekvall, Mikael T.; Persson, Michael; Lönnerud, Sara; Lammel, Tobias; Sturve, Joachim; Backhaus, Thomas | 2019 | Ecotoxicity screening of seven different types of commercial silica nanoparticles using cellular and organismic assays: Importance of surface and size | 10.1016/j.impact.2019.01.001 | d_magna | check if tap water has NOM by definition
metal oxide | SiO2 | Nouryon |  | Levasil CS40-213 | image in paper | spherical | natrium stabilized | 40% wt | 0 | 0 |  | 130 |  | 55.84 | 32.46 | 0.04 |  | 30 | ES-DMA |  |  |  |  | crustacea | Daphnia magna |  |  |  |  | 48 | no |  | no |  |  |  |  | no | other | tap water |  | 0 | no | [8 empty] | no | immobilization | EC50 |  | mg/l | >10000 |  |  | Book, Frida; Ekvall, Mikael T.; Persson, Michael; Lönnerud, Sara; Lammel, Tobias; Sturve, Joachim; Backhaus, Thomas | 2019 | Ecotoxicity screening of seven different types of commercial silica nanoparticles using cellular and organismic assays: Importance of surface and size | 10.1016/j.impact.2019.01.001 | d_magna | check if tap water has NOM by definition
metal oxide | SiO2 | Nouryon |  | Levasil CS50-34P | image in paper | spherical | natrium stabilized | 50% wt | 0 | 0 |  | 50 |  | 93.1 | 93.14 | 0.1 |  | 66 | CLS |  |  |  |  | crustacea | Daphnia magna |  |  |  |  | 48 | no |  | no |  |  |  |  | no | other | tap water |  | 0 | no | [8 empty] | no | immobilization | EC50 |  | mg/l | >10000 |  |  | Book, Frida; Ekvall, Mikael T.; Persson, Michael; Lönnerud, Sara; Lammel, Tobias; Sturve, Joachim; Backhaus, Thomas | 2019 | Ecotoxicity screening of seven different types of commercial silica nanoparticles using cellular and organismic assays: Importance of surface and size | 10.1016/j.impact.2019.01.001 | d_magna | check if tap water has NOM by definition
metal oxide | SiO2 | Nouryon |  | Levasil CS50-33P | image in paper | spherical | natrium stabilized | 50% wt | 0 | 0 |  | 30 |  | 102.2 | 101.79 | 0.16 |  | 88 | CLS |  |  |  |  | crustacea | Daphnia magna |  |  |  |  | 48 | no |  | no |  |  |  |  | no | other | tap water |  | 0 | no | [8 empty] | no | immobilization | EC50 |  | mg/l | >10000 |  |  | Book, Frida; Ekvall, Mikael T.; Persson, Michael; Lönnerud, Sara; Lammel, Tobias; Sturve, Joachim; Backhaus, Thomas | 2019 | Ecotoxicity screening of seven different types of commercial silica nanoparticles using cellular and organismic assays: Importance of surface and size | 10.1016/j.impact.2019.01.001 | d_magna | check if tap water has NOM by definition
metal oxide | SiO2 | Nouryon |  | Levasil CS25-436 | image in paper | spherical | aluminum | 25% wt | 0 | 0 |  | 360 |  | 40.74 | 23.02 | 0.12 |  | 20 | ES-DMA |  |  |  |  | crustacea | Daphnia magna |  |  |  |  | 48 | no |  | no |  |  |  |  | no | other | tap water |  | 0 | no | [8 empty] | no | immobilization | EC50 |  | mg/l | >10000 |  |  | Book, Frida; Ekvall, Mikael T.; Persson, Michael; Lönnerud, Sara; Lammel, Tobias; Sturve, Joachim; Backhaus, Thomas | 2019 | Ecotoxicity screening of seven different types of commercial silica nanoparticles using cellular and organismic assays: Importance of surface and size | 10.1016/j.impact.2019.01.001 | d_magna | check if tap water has NOM by definition
metal oxide | SiO2 | Nouryon |  | Levasil CC301 | image in paper | spherical | ethoxy silane | 28% wt | 0 | 0 |  | 360 |  | 56.81 | 19.53 | 0.07 |  | 18 | ES-DMA |  |  |  |  | crustacea | Daphnia magna |  |  |  |  | 48 | no |  | no |  |  |  |  | no | other | tap water |  | 0 | no | [8 empty] | no | immobilization | EC50 |  | mg/l | >10000 |  |  | Book, Frida; Ekvall, Mikael T.; Persson, Michael; Lönnerud, Sara; Lammel, Tobias; Sturve, Joachim; Backhaus, Thomas | 2019 | Ecotoxicity screening of seven different types of commercial silica nanoparticles using cellular and organismic assays: Importance of surface and size | 10.1016/j.impact.2019.01.001 | d_magna | check if tap water has NOM by definition
metal | Ag | Sigma-Aldrich |  |  | image in supp material | nearly spherical | uncoated |  | 0 | 0 |  |  |  | 44 | 62 |  |  | 26 | TEM | -30 to -35 | sonicated (40min 20 kHz) |  |  | Fish | Danio rerio | embryo |  |  |  | 96 | no |  | no | 10 | 14 | 10:14h light dark |  | no | OECD 236 | tap water | composition in supp material | 0 | no | [6 empty] | 7.5 | 26 | no | mortality | LC50 |  | mg/l | 1.19 |  | probit | Cáceres-Vélez, Paolin Rocio; Fascineli, Maria Luiza; Sousa, Marcelo Henrique; Grisolia, Cesar Koppe; Yate, Luis; de Souza, Paulo Eduardo Narcizo; Estrela-Lopis, Irina; Moya, Sergio; Azevedo, Ricardo Bentes | 2018 | Humic acid attenuation of silver nanoparticle toxicity by ion complexation and the formation of a Ag3+ coating | 10.1016/j.jhazmat.2018.04.019 | new_dataset
metal | Ag | Sigma-Aldrich |  |  | image in supp material | nearly spherical | uncoated |  | 0 | 0 |  |  |  | 44 | 62 |  |  | 26 | TEM | -30 to -35 | sonicated (40min 20 kHz) |  |  | Fish | Danio rerio | embryo |  |  |  | 96 | no |  | no | 10 | 14 | 10:14h light dark |  | no | OECD 236 | tap water | composition in supp material | 20mg/l (NOM) | yes | [6 empty] | 7.5 | 26 | no | mortality | LC50 |  | mg/l | 3.56 |  | probit | Cáceres-Vélez, Paolin Rocio; Fascineli, Maria Luiza; Sousa, Marcelo Henrique; Grisolia, Cesar Koppe; Yate, Luis; de Souza, Paulo Eduardo Narcizo; Estrela-Lopis, Irina; Moya, Sergio; Azevedo, Ricardo Bentes | 2018 | Humic acid attenuation of silver nanoparticle toxicity by ion complexation and the formation of a Ag3+ coating | 10.1016/j.jhazmat.2018.04.019 | new_dataset
metal oxide | TiO2 | Degussa Evonik |  | Degussa P25 (Aeroxide P25) |  | unknown | uncoated | 99 | 80 | 20 | 20% rutile + 80% anatase | 50 |  |  | 779.7 | 0.1 |  | 25 |  | -20.1 | sonicated (10min 120 W/l) |  | semi-static | Crustacea | Daphnia similis |  |  |  | no | 48 | no |  | no |  |  |  | UV-A + UV-B 0.3 mW/cm^2 | yes | other | tap water | DO 6 mg/l, total hardness 2 degrees dGH | 0 | no | 0 | 6 | 2 dGH |  |  | 133 µS/cm | 7.9 | 20 | no | immobilization | EC50 |  | mg/l | 60.16 |  | Probit | Clemente, Z.; Castro, V. L.; Jonsson, C. M.; Fraceto, L. F. | 2014 | Minimal levels of ultraviolet light enhance the toxicity of TiO2 nanoparticles to two representative organisms of aquatic systems | 10.1007/s11051-014-2559-z | new_dataset
metal oxide | TiO2 | Degussa Evonik |  | Degussa P25 (Aeroxide P25) |  | unknown | uncoated | 99 | 80 | 20 | 20% rutile + 80% anatase | 50 |  | 1373.3 | 779.7 | 0.1 |  | 25 |  | -20.1 | sonicated (10min 120 W/l) |  | semi-static | Crustacea | Daphnia similis |  |  |  | no | 24 | no |  | no |  |  |  | visible 250 lux | no | other | tap water | DO 6 mg/l, total hardness 2 degrees dGH | 0 | no | 0 | 6 | 2 dGH |  |  | 133 µS/cm | 7.9 | 20 | no | immobilization | EC50 |  | mg/l | >1000 |  | Probit | Clemente, Z.; Castro, V. L.; Jonsson, C. M.; Fraceto, L. F. | 2014 | Minimal levels of ultraviolet light enhance the toxicity of TiO2 nanoparticles to two representative organisms of aquatic systems | 10.1007/s11051-014-2559-z | new_dataset
metal oxide | TiO2 | Degussa Evonik |  | Degussa P25 (Aeroxide P25) |  | unknown | uncoated | 99 | 80 | 20 | 20% rutile + 80% anatase | 50 |  | 1373.3 | 779.7 | 0.1 |  | 25 |  | -20.1 | sonicated (10min 120 W/l) |  | semi-static | Crustacea | Daphnia similis |  |  |  | no | 24 | no |  | no |  |  |  | UV-A + UV-B 0.5 mW/cm^2 | yes | other | tap water | DO 6 mg/l, total hardness 2 degrees dGH | 0 | no | 0 | 6 | 2 dGH |  |  | 133 µS/cm | 7.9 | 20 | no | immobilization | EC50 |  | mg/l | >1000 |  | Probit | Clemente, Z.; Castro, V. L.; Jonsson, C. M.; Fraceto, L. F. | 2014 | Minimal levels of ultraviolet light enhance the toxicity of TiO2 nanoparticles to two representative organisms of aquatic systems | 10.1007/s11051-014-2559-z | new_dataset
metal oxide | TiO2 | Degussa Evonik |  | Degussa P25 (Aeroxide P25) |  | unknown | uncoated | 99 | 80 | 20 | 20% rutile + 80% anatase | 50 |  |  | 779.7 | 0.1 |  | 25 |  | -20.1 | sonicated (10min 120 W/l) |  | semi-static | Crustacea | Daphnia similis |  |  |  | no | 48 | no |  | no |  |  |  | visible 250 lux | no | other | tap water | DO 6 mg/l, total hardness 2 degrees dGH | 0 | no | 0 | 6 | 2 dGH |  |  | 133 µS/cm | 7.9 | 20 | no | immobilization | EC50 |  | mg/l | >1000 |  | Probit | Clemente, Z.; Castro, V. L.; Jonsson, C. M.; Fraceto, L. F. | 2014 | Minimal levels of ultraviolet light enhance the toxicity of TiO2 nanoparticles to two representative organisms of aquatic systems | 10.1007/s11051-014-2559-z | new_dataset
metal oxide | TiO2 | Sigma-Aldrich |  |  |  | unknown | uncoated | 99.7 | 100 | 0 | anatase |  |  | 578.2 | 1023.3 | 0.4 |  | <25 |  | -19.2 | sonicated (10min 120 W/l) |  | semi-static | Crustacea | Daphnia similis |  |  |  | no | 24 | no |  | no |  |  |  | visible 250 lux | no | other | tap water | DO 6 mg/l, total hardness 2 degrees dGH | 0 | no | 0 | 6 | 2 dGH |  |  | 133 µS/cm | 7.9 | 20 | no | immobilization | EC50 |  | mg/l | >1000 |  | Probit | Clemente, Z.; Castro, V. L.; Jonsson, C. M.; Fraceto, L. F. | 2014 | Minimal levels of ultraviolet light enhance the toxicity of TiO2 nanoparticles to two representative organisms of aquatic systems | 10.1007/s11051-014-2559-z | new_dataset
metal oxide | TiO2 | Sigma-Aldrich |  |  |  | unknown | uncoated | 99.7 | 100 | 0 | anatase |  |  | 578.2 | 1023.3 | 0.4 |  | <25 |  | -19.2 | sonicated (10min 120 W/l) |  | semi-static | Crustacea | Daphnia similis |  |  |  | no | 24 | no |  | no |  |  |  | UV-A + UV-B 0.5 mW/cm^2 | yes | other | tap water | DO 6 mg/l, total hardness 2 degrees dGH | 0 | no | 0 | 6 | 2 dGH |  |  | 133 µS/cm | 7.9 | 20 | no | immobilization | EC50 |  | mg/l | >1000 |  | Probit | Clemente, Z.; Castro, V. L.; Jonsson, C. M.; Fraceto, L. F. | 2014 | Minimal levels of ultraviolet light enhance the toxicity of TiO2 nanoparticles to two representative organisms of aquatic systems | 10.1007/s11051-014-2559-z | new_dataset
metal oxide | TiO2 | Sigma-Aldrich |  |  |  | unknown | uncoated | 99.7 | 100 | 0 | anatase |  |  |  | 1023.3 | 0.4 |  | <25 |  | -19.2 | sonicated (10min 120 W/l) |  | semi-static | Crustacea | Daphnia similis |  |  |  | no | 48 | no |  | no |  |  |  | visible 250 lux | no | other | tap water | DO 6 mg/l, total hardness 2 degrees dGH | 0 | no | 0 | 6 | 2 dGH |  |  | 133 µS/cm | 7.9 | 20 | no | immobilization | EC50 |  | mg/l | >1000 |  | Probit | Clemente, Z.; Castro, V. L.; Jonsson, C. M.; Fraceto, L. F. | 2014 | Minimal levels of ultraviolet light enhance the toxicity of TiO2 nanoparticles to two representative organisms of aquatic systems | 10.1007/s11051-014-2559-z | new_dataset
metal oxide | TiO2 | Sigma-Aldrich |  |  |  | unknown | uncoated | 99.7 | 100 | 0 | anatase |  |  |  | 1023.3 | 0.4 |  | <25 |  | -19.2 | sonicated (10min 120 W/l) |  | semi-static | Crustacea | Daphnia similis |  |  |  | no | 48 | no |  | no |  |  |  | UV-A + UV-B 0.3 mW/cm^2 | yes | other | tap water | DO 6 mg/l, total hardness 2 degrees dGH | 0 | no | 0 | 6 | 2 dGH |  |  | 133 µS/cm | 7.9 | 20 | no | immobilization | EC50 |  | mg/l | 750.55 |  | Probit | Clemente, Z.; Castro, V. L.; Jonsson, C. M.; Fraceto, L. F. | 2014 | Minimal levels of ultraviolet light enhance the toxicity of TiO2 nanoparticles to two representative organisms of aquatic systems | 10.1007/s11051-014-2559-z | new_dataset
metal | Se |  | biological synthesis |  | image in paper | spherical | uncoated |  | 0 | 0 |  |  |  |  | 231.2 (not in exposure medium) |  |  |  |  | -38.5 (not in exposure medium) |  |  |  | Fish | Danio rerio | adult |  |  | no | 96 | no |  | no | 14 | 10 | 14:10h light dark |  | no | other | tap water | dissolved oxygen 6mg/l | 0 | no |  | 6 |  |  |  |  | 7-8 | 26-27 | no | mortality | LC50 |  | mg/l | 1.668 |  |  | Fan, Shuling; Yang, Ying; Sun, Lu; Yu, Bin; Dai, Chunxiao; Qu, Yuanyuan | 2022 | Different toxicity to liver and gill of zebrafish by selenium nanoparticles derived from bio/chemical methods | 10.1007/s11356-022-20295-x | new_dataset
metal | Se |  | chemical synthesis |  | image in paper | spherical | uncoated |  | 0 | 0 |  |  |  |  | 40.01 (not in exposure medium) |  |  |  |  | -22.3 (not in exposure medium) |  |  |  | Fish | Danio rerio | adult |  |  | no | 96 | no |  | no | 14 | 10 | 14:10h light dark |  | no | other | tap water | dissolved oxygen 6mg/l | 0 | no |  | 6 |  |  |  |  | 7-8 | 26-27 | no | mortality | LC50 |  | mg/l | 0.699 |  |  | Fan, Shuling; Yang, Ying; Sun, Lu; Yu, Bin; Dai, Chunxiao; Qu, Yuanyuan | 2022 | Different toxicity to liver and gill of zebrafish by selenium nanoparticles derived from bio/chemical methods | 10.1007/s11356-022-20295-x | new_dataset
metal | Cu | Vitacolloids |  |  |  | unknown | uncoated |  | 0 | 0 | [13 empty] | Crustacea | Daphnia pulex | adult |  |  |  | 48 | no |  | no | 16 | 8 | 16:8h light dark |  | no | other | tap water |  | 0 | no | 0 | [7 empty] | no | mortality | LC50 |  | mg/l | 0.5117 |  |  | Garncarek; Kowalska-Góralska; Senze; Czyż | 2019 | The Influence of Available Cu and Au Nanoparticles (NPs) on the Survival of Water Fleas (Daphnia pulex) | 10.3390/ijerph16193617 | new_dataset
metal | Cu | Vitacolloids |  |  |  | unknown | uncoated |  | 0 | 0 | [13 empty] | Crustacea | Daphnia pulex | neonate |  |  |  | 48 | no |  | no | 16 | 8 | 16:8h light dark |  | no | other | tap water |  | 0 | no | 0 | [7 empty] | no | mortality | LC50 |  | mg/l | 0.1117 |  |  | Garncarek; Kowalska-Góralska; Senze; Czyż | 2019 | The Influence of Available Cu and Au Nanoparticles (NPs) on the Survival of Water Fleas (Daphnia pulex) | 10.3390/ijerph16193617 | new_dataset
metal | Au | Vitacolloids |  |  |  | unknown | uncoated |  | 0 | 0 | [13 empty] | Crustacea | Daphnia pulex | adult |  |  |  | 24 | no |  | no | 16 | 8 | 16:8h light dark |  | no | other | tap water |  | 0 | no | 0 | [7 empty] | no | mortality | LC50 |  | mg/l | 0.4027 |  |  | Garncarek; Kowalska-Góralska; Senze; Czyż | 2019 | The Influence of Available Cu and Au Nanoparticles (NPs) on the Survival of Water Fleas (Daphnia pulex) | 10.3390/ijerph16193617 | new_dataset
metal | Au | Vitacolloids |  |  |  | unknown | uncoated |  | 0 | 0 | [13 empty] | Crustacea | Daphnia pulex | neonate |  |  |  | 24 | no |  | no | 16 | 8 | 16:8h light dark |  | no | other | tap water |  | 0 | no | 0 | [7 empty] | no | mortality | LC50 |  | mg/l | 0.0776 |  |  | Garncarek; Kowalska-Góralska; Senze; Czyż | 2019 | The Influence of Available Cu and Au Nanoparticles (NPs) on the Survival of Water Fleas (Daphnia pulex) | 10.3390/ijerph16193617 | new_dataset
metal | Au | Vitacolloids |  |  |  | unknown | uncoated |  | 0 | 0 | [13 empty] | Crustacea | Daphnia pulex | adult |  |  |  | 48 | no |  | no | 16 | 8 | 16:8h light dark |  | no | other | tap water |  | 0 | no | 0 | [7 empty] | no | mortality | LC50 |  | mg/l | 0.1007 |  |  | Garncarek; Kowalska-Góralska; Senze; Czyż | 2019 | The Influence of Available Cu and Au Nanoparticles (NPs) on the Survival of Water Fleas (Daphnia pulex) | 10.3390/ijerph16193617 | new_dataset
metal | Au | Vitacolloids |  |  |  | unknown | uncoated |  | 0 | 0 | [13 empty] | Crustacea | Daphnia pulex | neonate |  |  |  | 48 | no |  | no | 16 | 8 | 16:8h light dark |  | no | other | tap water |  | 0 | no | 0 | [7 empty] | no | mortality | LC50 |  | mg/l | 0.5853 |  |  | Garncarek; Kowalska-Góralska; Senze; Czyż | 2019 | The Influence of Available Cu and Au Nanoparticles (NPs) on the Survival of Water Fleas (Daphnia pulex) | 10.3390/ijerph16193617 | new_dataset
metal | Ag |  | plant synthesized |  | image in paper | spherical | uncoated | 47% | 0 | 0 | face-centered cubic | [6 empty] | 10-50 | HR-TEM | data in water available |  |  | static | Fish | Poecilia reticulata | larvae |  |  |  | 48 | no |  | no |  |  |  |  | no | other (10.1016/j.chemosphere.2003.11.067) | tap water | 8g/20L salt | 0 | no | 8 g/20l | [6 empty] | 28 | no | mortality | LC50 |  | µg/ml | 38.3 |  |  | Jenifer, Anthonisamy Anthoni; Malaikozhundan, Balasubramaniam; Vijayakumar, Sekar; Anjugam, Mahalingam; Iswarya, Arokiadas; Vaseeharan, Baskaralingam | 2020 | Green Synthesis and Characterization of Silver Nanoparticles (AgNPs) Using Leaf Extract of Solanum nigrum and Assessment of Toxicity in Vertebrate and Invertebrate Aquatic Animals | 10.1007/s10876-019-01704-7 | new_dataset
metal | Ag |  | plant synthesized |  | image in paper | spherical | uncoated | 47% | 0 | 0 | face-centered cubic | [6 empty] | 10-50 | HR-TEM | data in water available |  |  | static | Fish | Poecilia reticulata | larvae |  |  |  | 96 | no |  | no |  |  |  |  | no | other (10.1016/j.chemosphere.2003.11.067) | tap water | 8g/20L salt | 0 | no | 8 g/20l | [6 empty] | 28 | no | mortality | LC50 |  | µg/ml | 34.5 |  |  | Jenifer, Anthonisamy Anthoni; Malaikozhundan, Balasubramaniam; Vijayakumar, Sekar; Anjugam, Mahalingam; Iswarya, Arokiadas; Vaseeharan, Baskaralingam | 2020 | Green Synthesis and Characterization of Silver Nanoparticles (AgNPs) Using Leaf Extract of Solanum nigrum and Assessment of Toxicity in Vertebrate and Invertebrate Aquatic Animals | 10.1007/s10876-019-01704-7 | new_dataset
metal oxide | ZnO |  | chemical co-precipitation |  |  | unknown | polyethylene glycol (PEG) |  | 0 | 0 |  |  | data in water available |  |  |  |  | 58 | XRD | -18 (unsure what media) |  |  |  | Fish | Danio rerio | adult |  |  |  | 96 | no |  | no | 16 | 8 | 16:8h light dark |  | no | OECD 203 | tap water | The experiments were carried out with the water that contains 0.03 M NaHCO3, 0.003 M KCl, 0.02 M of MgSO4.7H2O and 0.1 M CaCl2.2H2O. | 0 | no | [8 empty] | no | mortality | LC50 |  | mg/l | 6.44 |  |  | Kizhakkumpat, Akhil; Syed, Asad; Elgorban, Abdallah M.; Bahkali, Ali H.; Khan, S. Sudheer | 2021 | The toxicity analysis of PVP, PVA and PEG surface functionalized ZnO nanoparticles on embryonic as well as adult Danio rerio | 10.1007/s10661-021-09606-w | new_dataset
metal oxide | ZnO |  | chemical co-precipitation |  |  | unknown | polyvinyl alcohol (PVA) |  | 0 | 0 |  |  | data in water available |  |  |  |  | 60 | XRD | -25 (unsure what media) |  |  |  | Fish | Danio rerio | adult |  |  |  | 96 | no |  | no | 16 | 8 | 16:8h light dark |  | no | OECD 203 | tap water | The experiments were carried out with the water that contains 0.03 M NaHCO3, 0.003 M KCl, 0.02 M of MgSO4.7H2O and 0.1 M CaCl2.2H2O. | 0 | no | [8 empty] | no | mortality | LC50 |  | mg/l | 9.4 |  |  | Kizhakkumpat, Akhil; Syed, Asad; Elgorban, Abdallah M.; Bahkali, Ali H.; Khan, S. Sudheer | 2021 | The toxicity analysis of PVP, PVA and PEG surface functionalized ZnO nanoparticles on embryonic as well as adult Danio rerio | 10.1007/s10661-021-09606-w | new_dataset
metal oxide | ZnO |  | chemical co-precipitation |  |  | unknown | polyvinylpyrrolidone (PVP) |  | 0 | 0 |  |  | data in water available |  |  |  |  | 52 | XRD | -29 (unsure what media) |  |  |  | Fish | Danio rerio | adult |  |  |  | 96 | no |  | no | 16 | 8 | 16:8h light dark |  | no | OECD 203 | tap water | The experiments were carried out with the water that contains 0.03 M NaHCO3, 0.003 M KCl, 0.02 M of MgSO4.7H2O and 0.1 M CaCl2.2H2O. | 0 | no | [8 empty] | no | mortality | LC50 |  | mg/l | 3.77 |  |  | Kizhakkumpat, Akhil; Syed, Asad; Elgorban, Abdallah M.; Bahkali, Ali H.; Khan, S. Sudheer | 2021 | The toxicity analysis of PVP, PVA and PEG surface functionalized ZnO nanoparticles on embryonic as well as adult Danio rerio | 10.1007/s10661-021-09606-w | new_dataset
metal oxide | ZnO |  | chemical co-precipitation |  |  | unknown | uncoated |  | 0 | 0 |  |  | data in water available |  |  |  |  | 69 | XRD | 8.3 (unsure what media) |  |  |  | Fish | Danio rerio | adult |  |  |  | 96 | no |  | no | 16 | 8 | 16:8h light dark |  | no | OECD 203 | tap water | The experiments were carried out with the water that contains 0.03 M NaHCO3, 0.003 M KCl, 0.02 M of MgSO4.7H2O and 0.1 M CaCl2.2H2O. | 0 | no | [8 empty] | no | mortality | LC50 |  | mg/l | 20.72 |  |  | Kizhakkumpat, Akhil; Syed, Asad; Elgorban, Abdallah M.; Bahkali, Ali H.; Khan, S. Sudheer | 2021 | The toxicity analysis of PVP, PVA and PEG surface functionalized ZnO nanoparticles on embryonic as well as adult Danio rerio | 10.1007/s10661-021-09606-w | new_dataset
metal oxide | Al2O3 | Sigma-Aldrich |  |  |  | unknown | uncoated |  | 0 | 0 | [7 empty] | <50 |  |  |  | sonicated | static | Fish | Danio rerio | adult |  |  |  | 48 | no |  | no | 12 | 12 | 12:12h light dark |  | no | OECD 203 | tap water | total hardness of water was dgH = 13 N°, oxygen concentration >60% | 0 | no |  |  | 13 N° dgH |  |  |  | 8.3-8.6 | 25 | no | mortality | LC50 |  | mg/l | >800 | LC0 + LC100 + other nanomaterials data available | Lichtfield-Wilcoxon | Kovrižnych, Jevgenij A.; Sotníková, Ružena; Zeljenková, Dagmar; Rollerová, Eva; Szabová, Elena; Wimmerová, Soňa | 2013 | Acute toxicity of 31 different nanoparticles to zebrafish (Danio rerio) tested in adulthood and in early life stages – comparative study | 10.2478/intox-2013-0012 | new_dataset
metal oxide | Al2O3 | Sigma-Aldrich |  |  |  | unknown | uncoated |  | 0 | 0 | [7 empty] | <50 |  |  |  | sonicated | static | Fish | Danio rerio | embryo |  | 2.5-3hpf |  | 48 | no |  | no | 12 | 12 | 12:12h light dark |  | no | OECD 203 + OECD 210 | tap water | total hardness of water was dgH = 13 N°, oxygen concentration >60% | 0 | no |  |  | 13 N° dgH |  |  |  | 8.3-8.6 | 25 | no | mortality | LC50 |  | mg/l | >800 | LC0 + LC100 + other nanomaterials data available | Lichtfield-Wilcoxon | Kovrižnych, Jevgenij A.; Sotníková, Ružena; Zeljenková, Dagmar; Rollerová, Eva; Szabová, Elena; Wimmerová, Soňa | 2013 | Acute toxicity of 31 different nanoparticles to zebrafish (Danio rerio) tested in adulthood and in early life stages – comparative study | 10.2478/intox-2013-0012 | new_dataset
metal oxide | Al2O3.TiO2 | Sigma-Aldrich |  |  |  | unknown | uncoated |  | 0 | 0 | [7 empty] | <25 |  |  |  | sonicated | static | Fish | Danio rerio | adult |  |  |  | 48 | no |  | no | 12 | 12 | 12:12h light dark |  | no | OECD 203 | tap water | total hardness of water was dgH = 13 N°, oxygen concentration >60% | 0 | no |  |  | 13 N° dgH |  |  |  | 8.3-8.6 | 25 | no | mortality | LC50 |  | mg/l | >1600 | LC0 + LC100 + other nanomaterials data available | Lichtfield-Wilcoxon | Kovrižnych, Jevgenij A.; Sotníková, Ružena; Zeljenková, Dagmar; Rollerová, Eva; Szabová, Elena; Wimmerová, Soňa | 2013 | Acute toxicity of 31 different nanoparticles to zebrafish (Danio rerio) tested in adulthood and in early life stages – comparative study | 10.2478/intox-2013-0012 | new_dataset
metal oxide | Al2O3.TiO2 | Sigma-Aldrich |  |  |  | unknown | uncoated |  | 0 | 0 | [7 empty] | <25 |  |  |  | sonicated | static | Fish | Danio rerio | embryo |  | 2.5-3hpf |  | 48 | no |  | no | 12 | 12 | 12:12h light dark |  | no | OECD 203 + OECD 210 | tap water | total hardness of water was dgH = 13 N°, oxygen concentration >60% | 0 | no |  |  | 13 N° dgH |  |  |  | 8.3-8.6 | 25 | no | mortality | LC50 |  | mg/l | >1600 | LC0 + LC100 + other nanomaterials data available | Lichtfield-Wilcoxon | Kovrižnych, Jevgenij A.; Sotníková, Ružena; Zeljenková, Dagmar; Rollerová, Eva; Szabová, Elena; Wimmerová, Soňa | 2013 | Acute toxicity of 31 different nanoparticles to zebrafish (Danio rerio) tested in adulthood and in early life stages – comparative study | 10.2478/intox-2013-0012 | new_dataset
metal oxide | BaFe12O19 | Sigma-Aldrich |  |  |  | unknown | uncoated |  | 0 | 0 | [7 empty] | <100 |  |  |  | sonicated | static | Fish | Danio rerio | adult |  |  |  | 48 | no |  | no | 12 | 12 | 12:12h light dark |  | no | OECD 203 | tap water | total hardness of water was dgH = 13 N°, oxygen concentration >60% | 0 | no |  |  | 13 N° dgH |  |  |  | 8.3-8.6 | 25 | no | mortality | LC50 |  | mg/l | >1600 | LC0 + LC100 + other nanomaterials data available | Lichtfield-Wilcoxon | Kovrižnych, Jevgenij A.; Sotníková, Ružena; Zeljenková, Dagmar; Rollerová, Eva; Szabová, Elena; Wimmerová, Soňa | 2013 | Acute toxicity of 31 different nanoparticles to zebrafish (Danio rerio) tested in adulthood and in early life stages – comparative study | 10.2478/intox-2013-0012 | new_dataset
metal oxide | BaFe12O19 | Sigma-Aldrich |  |  |  | unknown | uncoated |  | 0 | 0 | [7 empty] | <100 |  |  |  | sonicated | static | Fish | Danio rerio | embryo |  | 2.5-3hpf |  | 48 | no |  | no | 12 | 12 | 12:12h light dark |  | no | OECD 203 + OECD 210 | tap water | total hardness of water was dgH = 13 N°, oxygen concentration >60% | 0 | no |  |  | 13 N° dgH |  |  |  | 8.3-8.6 | 25 | no | mortality | LC50 |  | mg/l | >1600 | LC0 + LC100 + other nanomaterials data available | Lichtfield-Wilcoxon | Kovrižnych, Jevgenij A.; Sotníková, Ružena; Zeljenková, Dagmar; Rollerová, Eva; Szabová, Elena; Wimmerová, Soňa | 2013 | Acute toxicity of 31 different nanoparticles to zebrafish (Danio rerio) tested in adulthood and in early life stages – comparative study | 10.2478/intox-2013-0012 | new_dataset
metal oxide | Bi2O3 | Sigma-Aldrich |  |  |  | unknown | uncoated |  | 0 | 0 | [7 empty] | <100 |  |  |  | sonicated | static | Fish | Danio rerio | adult |  |  |  | 48 | no |  | no | 12 | 12 | 12:12h light dark |  | no | OECD 203 | tap water | total hardness of water was dgH = 13 N°, oxygen concentration >60% | 0 | no |  |  | 13 N° dgH |  |  |  | 8.3-8.6 | 25 | no | mortality | LC50 |  | mg/l | >1600 | LC0 + LC100 + other nanomaterials data available | Lichtfield-Wilcoxon | Kovrižnych, Jevgenij A.; Sotníková, Ružena; Zeljenková, Dagmar; Rollerová, Eva; Szabová, Elena; Wimmerová, Soňa | 2013 | Acute toxicity of 31 different nanoparticles to zebrafish (Danio rerio) tested in adulthood and in early life stages – comparative study | 10.2478/intox-2013-0012 | new_dataset
metal oxide | Bi2O3 | Sigma-Aldrich |  |  |  | unknown | uncoated |  | 0 | 0 | [7 empty] | <100 |  |  |  | sonicated | static | Fish | Danio rerio | embryo |  | 2.5-3hpf |  | 48 | no |  | no | 12 | 12 | 12:12h light dark |  | no | OECD 203 + OECD 210 | tap water | total hardness of water was dgH = 13 N°, oxygen concentration >60% | 0 | no |  |  | 13 N° dgH |  |  |  | 8.3-8.6 | 25 | no | mortality | LC50 |  | mg/l | >1600 | LC0 + LC100 + other nanomaterials data available | Lichtfield-Wilcoxon | Kovrižnych, Jevgenij A.; Sotníková, Ružena; Zeljenková, Dagmar; Rollerová, Eva; Szabová, Elena; Wimmerová, Soňa | 2013 | Acute toxicity of 31 different nanoparticles to zebrafish (Danio rerio) tested in adulthood and in early life stages – comparative study | 10.2478/intox-2013-0012 | new_dataset
metal oxide | Cr2O3 | Sigma-Aldrich |  |  |  | unknown | uncoated |  | 0 | 0 | [11 empty] | sonicated | static | Fish | Danio rerio | adult |  |  |  | 48 | no |  | no | 12 | 12 | 12:12h light dark |  | no | OECD 203 | tap water | total hardness of water was dgH = 13 N°, oxygen concentration >60% | 0 | no |  |  | 13 N° dgH |  |  |  | 8.3-8.6 | 25 | no | mortality | LC50 |  | mg/l | >1600 | LC0 + LC100 + other nanomaterials data available | Lichtfield-Wilcoxon | Kovrižnych, Jevgenij A.; Sotníková, Ružena; Zeljenková, Dagmar; Rollerová, Eva; Szabová, Elena; Wimmerová, Soňa | 2013 | Acute toxicity of 31 different nanoparticles to zebrafish (Danio rerio) tested in adulthood and in early life stages – comparative study | 10.2478/intox-2013-0012 | new_dataset
metal oxide | Cr2O3 | Sigma-Aldrich |  |  |  | unknown | uncoated |  | 0 | 0 | [11 empty] | sonicated | static | Fish | Danio rerio | embryo |  | 2.5-3hpf |  | 48 | no |  | no | 12 | 12 | 12:12h light dark |  | no | OECD 203 + OECD 210 | tap water | total hardness of water was dgH = 13 N°, oxygen concentration >60% | 0 | no |  |  | 13 N° dgH |  |  |  | 8.3-8.6 | 25 | no | mortality | LC50 |  | mg/l | >1600 | LC0 + LC100 + other nanomaterials data available | Lichtfield-Wilcoxon | Kovrižnych, Jevgenij A.; Sotníková, Ružena; Zeljenková, Dagmar; Rollerová, Eva; Szabová, Elena; Wimmerová, Soňa | 2013 | Acute toxicity of 31 different nanoparticles to zebrafish (Danio rerio) tested in adulthood and in early life stages – comparative study | 10.2478/intox-2013-0012 | new_dataset
metal | Cu | Sigma-Aldrich |  |  |  | unknown | uncoated |  | 0 | 0 | [7 empty] | <100 |  |  |  | sonicated | static | Fish | Danio rerio | adult |  |  |  | 48 | no |  | no | 12 | 12 | 12:12h light dark |  | no | OECD 203 | tap water | total hardness of water was dgH = 13 N°, oxygen concentration >60% | 0 | no |  |  | 13 N° dgH |  |  |  | 8.3-8.6 | 25 | no | mortality | LC50 |  | mg/l | 4.2 | LC0 + LC100 + other nanomaterials data available | Lichtfield-Wilcoxon | Kovrižnych, Jevgenij A.; Sotníková, Ružena; Zeljenková, Dagmar; Rollerová, Eva; Szabová, Elena; Wimmerová, Soňa | 2013 | Acute toxicity of 31 different nanoparticles to zebrafish (Danio rerio) tested in adulthood and in early life stages – comparative study | 10.2478/intox-2013-0012 | new_dataset
metal | Cu | Sigma-Aldrich |  |  |  | unknown | uncoated |  | 0 | 0 | [7 empty] | <100 |  |  |  | sonicated | static | Fish | Danio rerio | embryo |  | 2.5-3hpf |  | 48 | no |  | no | 12 | 12 | 12:12h light dark |  | no | OECD 203 + OECD 210 | tap water | total hardness of water was dgH = 13 N°, oxygen concentration >60% | 0 | no |  |  | 13 N° dgH |  |  |  | 8.3-8.6 | 25 | no | mortality | LC50 |  | mg/l | 24 | LC0 + LC100 + other nanomaterials data available | Lichtfield-Wilcoxon | Kovrižnych, Jevgenij A.; Sotníková, Ružena; Zeljenková, Dagmar; Rollerová, Eva; Szabová, Elena; Wimmerová, Soňa | 2013 | Acute toxicity of 31 different nanoparticles to zebrafish (Danio rerio) tested in adulthood and in early life stages – comparative study | 10.2478/intox-2013-0012 | new_dataset
metal oxide | CuO | Sigma-Aldrich |  |  |  | unknown | uncoated |  | 0 | 0 | [7 empty] | <50 |  |  |  | sonicated | static | Fish | Danio rerio | adult |  |  |  | 48 | no |  | no | 12 | 12 | 12:12h light dark |  | no | OECD 203 | tap water | total hardness of water was dgH = 13 N°, oxygen concentration >60% | 0 | no |  |  | 13 N° dgH |  |  |  | 8.3-8.6 | 25 | no | mortality | LC50 |  | mg/l | 400 | LC0 + LC100 + other nanomaterials data available | Lichtfield-Wilcoxon | Kovrižnych, Jevgenij A.; Sotníková, Ružena; Zeljenková, Dagmar; Rollerová, Eva; Szabová, Elena; Wimmerová, Soňa | 2013 | Acute toxicity of 31 different nanoparticles to zebrafish (Danio rerio) tested in adulthood and in early life stages – comparative study | 10.2478/intox-2013-0012 | new_dataset
metal oxide | CuO | Sigma-Aldrich |  |  |  | unknown | uncoated |  | 0 | 0 | [7 empty] | <50 |  |  |  | sonicated | static | Fish | Danio rerio | embryo |  | 2.5-3hpf |  | 48 | no |  | no | 12 | 12 | 12:12h light dark |  | no | OECD 203 + OECD 210 | tap water | total hardness of water was dgH = 13 N°, oxygen concentration >60% | 0 | no |  |  | 13 N° dgH |  |  |  | 8.3-8.6 | 25 | no | mortality | LC50 |  | mg/l | 960 | LC0 + LC100 + other nanomaterials data available | Lichtfield-Wilcoxon | Kovrižnych, Jevgenij A.; Sotníková, Ružena; Zeljenková, Dagmar; Rollerová, Eva; Szabová, Elena; Wimmerová, Soňa | 2013 | Acute toxicity of 31 different nanoparticles to zebrafish (Danio rerio) tested in adulthood and in early life stages – comparative study | 10.2478/intox-2013-0012 | new_dataset
metal oxide | CuZnFe4O4 | Sigma-Aldrich |  |  |  | unknown | uncoated |  | 0 | 0 | [7 empty] | <100 |  |  |  | sonicated | static | Fish | Danio rerio | adult |  |  |  | 48 | no |  | no | 12 | 12 | 12:12h light dark |  | no | OECD 203 | tap water | total hardness of water was dgH = 13 N°, oxygen concentration >60% | 0 | no |  |  | 13 N° dgH |  |  |  | 8.3-8.6 | 25 | no | mortality | LC50 |  | mg/l | 390 | LC0 + LC100 + other nanomaterials data available | Lichtfield-Wilcoxon | Kovrižnych, Jevgenij A.; Sotníková, Ružena; Zeljenková, Dagmar; Rollerová, Eva; Szabová, Elena; Wimmerová, Soňa | 2013 | Acute toxicity of 31 different nanoparticles to zebrafish (Danio rerio) tested in adulthood and in early life stages – comparative study | 10.2478/intox-2013-0012 | new_dataset
metal | Au | Sigma-Aldrich |  |  |  | unknown | uncoated |  | 0 | 0 | [7 empty] | <100 |  |  |  | sonicated | static | Fish | Danio rerio | adult |  |  |  | 48 | no |  | no | 12 | 12 | 12:12h light dark |  | no | OECD 203 | tap water | total hardness of water was dgH = 13 N°, oxygen concentration >60% | 0 | no |  |  | 13 N° dgH |  |  |  | 8.3-8.6 | 25 | no | mortality | LC50 |  | mg/l | >200 | LC0 + LC100 + other nanomaterials data available | Lichtfield-Wilcoxon | Kovrižnych, Jevgenij A.; Sotníková, Ružena; Zeljenková, Dagmar; Rollerová, Eva; Szabová, Elena; Wimmerová, Soňa | 2013 | Acute toxicity of 31 different nanoparticles to zebrafish (Danio rerio) tested in adulthood and in early life stages – comparative study | 10.2478/intox-2013-0012 | new_dataset
metal | Au | Sigma-Aldrich |  |  |  | unknown | uncoated |  | 0 | 0 | [7 empty] | <100 |  |  |  | sonicated | static | Fish | Danio rerio | embryo |  | 2.5-3hpf |  | 48 | no |  | no | 12 | 12 | 12:12h light dark |  | no | OECD 203 + OECD 210 | tap water | total hardness of water was dgH = 13 N°, oxygen concentration >60% | 0 | no |  |  | 13 N° dgH |  |  |  | 8.3-8.6 | 25 | no | mortality | LC50 |  | mg/l | >200 | LC0 + LC100 + other nanomaterials data available | Lichtfield-Wilcoxon | Kovrižnych, Jevgenij A.; Sotníková, Ružena; Zeljenková, Dagmar; Rollerová, Eva; Szabová, Elena; Wimmerová, Soňa | 2013 | Acute toxicity of 31 different nanoparticles to zebrafish (Danio rerio) tested in adulthood and in early life stages – comparative study | 10.2478/intox-2013-0012 | new_dataset
metal oxide | NiFe2O4 | Sigma-Aldrich |  |  |  | unknown | uncoated |  | 0 | 0 | [7 empty] | <50 |  |  |  | sonicated | static | Fish | Danio rerio | adult |  |  |  | 48 | no |  | no | 12 | 12 | 12:12h light dark |  | no | OECD 203 | tap water | total hardness of water was dgH = 13 N°, oxygen concentration >60% | 0 | no |  |  | 13 N° dgH |  |  |  | 8.3-8.6 | 25 | no | mortality | LC50 |  | mg/l | >1600 | LC0 + LC100 + other nanomaterials data available | Lichtfield-Wilcoxon | Kovrižnych, Jevgenij A.; Sotníková, Ružena; Zeljenková, Dagmar; Rollerová, Eva; Szabová, Elena; Wimmerová, Soňa | 2013 | Acute toxicity of 31 different nanoparticles to zebrafish (Danio rerio) tested in adulthood and in early life stages – comparative study | 10.2478/intox-2013-0012 | new_dataset
metal oxide | NiFe2O4 | Sigma-Aldrich |  |  |  | unknown | uncoated |  | 0 | 0 | [7 empty] | <50 |  |  |  | sonicated | static | Fish | Danio rerio | embryo |  | 2.5-3hpf |  | 48 | no |  | no | 12 | 12 | 12:12h light dark |  | no | OECD 203 + OECD 210 | tap water | total hardness of water was dgH = 13 N°, oxygen concentration >60% | 0 | no |  |  | 13 N° dgH |  |  |  | 8.3-8.6 | 25 | no | mortality | LC50 |  | mg/l | >1600 | LC0 + LC100 + other nanomaterials data available | Lichtfield-Wilcoxon | Kovrižnych, Jevgenij A.; Sotníková, Ružena; Zeljenková, Dagmar; Rollerová, Eva; Szabová, Elena; Wimmerová, Soňa | 2013 | Acute toxicity of 31 different nanoparticles to zebrafish (Danio rerio) tested in adulthood and in early life stages – comparative study | 10.2478/intox-2013-0012 | new_dataset
metal oxide | Fe2O3 | Sigma-Aldrich |  |  |  | unknown | uncoated |  | 0 | 0 | [7 empty] | <50 |  |  |  | sonicated | static | Fish | Danio rerio | adult |  |  |  | 48 | no |  | no | 12 | 12 | 12:12h light dark |  | no | OECD 203 | tap water | total hardness of water was dgH = 13 N°, oxygen concentration >60% | 0 | no |  |  | 13 N° dgH |  |  |  | 8.3-8.6 | 25 | no | mortality | LC50 |  | mg/l | >1600 | LC0 + LC100 + other nanomaterials data available | Lichtfield-Wilcoxon | Kovrižnych, Jevgenij A.; Sotníková, Ružena; Zeljenková, Dagmar; Rollerová, Eva; Szabová, Elena; Wimmerová, Soňa | 2013 | Acute toxicity of 31 different nanoparticles to zebrafish (Danio rerio) tested in adulthood and in early life stages – comparative study | 10.2478/intox-2013-0012 | new_dataset
metal oxide | Fe2O3 | Sigma-Aldrich |  |  |  | unknown | uncoated |  | 0 | 0 | [7 empty] | <50 |  |  |  | sonicated | static | Fish | Danio rerio | embryo |  | 2.5-3hpf |  | 48 | no |  | no | 12 | 12 | 12:12h light dark |  | no | OECD 203 + OECD 210 | tap water | total hardness of water was dgH = 13 N°, oxygen concentration >60% | 0 | no |  |  | 13 N° dgH |  |  |  | 8.3-8.6 | 25 | no | mortality | LC50 |  | mg/l | >1600 | LC0 + LC100 + other nanomaterials data available | Lichtfield-Wilcoxon | Kovrižnych, Jevgenij A.; Sotníková, Ružena; Zeljenková, Dagmar; Rollerová, Eva; Szabová, Elena; Wimmerová, Soňa | 2013 | Acute toxicity of 31 different nanoparticles to zebrafish (Danio rerio) tested in adulthood and in early life stages – comparative study | 10.2478/intox-2013-0012 | new_dataset
metal hydroxide | Mg(OH)2 | Sigma-Aldrich |  |  |  | unknown | uncoated |  | 0 | 0 | [7 empty] | <100 |  |  |  | sonicated | static | Fish | Danio rerio | adult |  |  |  | 48 | no |  | no | 12 | 12 | 12:12h light dark |  | no | OECD 203 | tap water | total hardness of water was dgH = 13 N°, oxygen concentration >60% | 0 | no |  |  | 13 N° dgH |  |  |  | 8.3-10.2 | 25 | no | mortality | LC50 |  | mg/l | >1600 | LC0 + LC100 + other nanomaterials data available | Lichtfield-Wilcoxon | Kovrižnych, Jevgenij A.; Sotníková, Ružena; Zeljenková, Dagmar; Rollerová, Eva; Szabová, Elena; Wimmerová, Soňa | 2013 | Acute toxicity of 31 different nanoparticles to zebrafish (Danio rerio) tested in adulthood and in early life stages – comparative study | 10.2478/intox-2013-0012 | new_dataset
metal hydroxide | Mg(OH)2 | Sigma-Aldrich |  |  |  | unknown | uncoated |  | 0 | 0 | [7 empty] | <100 |  |  |  | sonicated | static | Fish | Danio rerio | embryo |  | 2.5-3hpf |  | 48 | no |  | no | 12 | 12 | 12:12h light dark |  | no | OECD 203 + OECD 210 | tap water | total hardness of water was dgH = 13 N°, oxygen concentration >60% | 0 | no |  |  | 13 N° dgH |  |  |  | 8.3-10.2 | 25 | no | mortality | LC50 |  | mg/l | >1600 | LC0 + LC100 + other nanomaterials data available | Lichtfield-Wilcoxon | Kovrižnych, Jevgenij A.; Sotníková, Ružena; Zeljenková, Dagmar; Rollerová, Eva; Szabová, Elena; Wimmerová, Soňa | 2013 | Acute toxicity of 31 different nanoparticles to zebrafish (Danio rerio) tested in adulthood and in early life stages – comparative study | 10.2478/intox-2013-0012 | new_dataset
metal oxide | MgO | Sigma-Aldrich |  |  |  | unknown | uncoated |  | 0 | 0 | [7 empty] | <50 |  |  |  | sonicated | static | Fish | Danio rerio | adult |  |  |  | 48 | no |  | no | 12 | 12 | 12:12h light dark |  | no | OECD 203 | tap water | total hardness of water was dgH = 13 N°, oxygen concentration >60% | 0 | no |  |  | 13 N° dgH |  |  |  | 10.4-11.1 | 25 | no | mortality | LC50 |  | mg/l | 140 | LC0 + LC100 + other nanomaterials data available | Lichtfield-Wilcoxon | Kovrižnych, Jevgenij A.; Sotníková, Ružena; Zeljenková, Dagmar; Rollerová, Eva; Szabová, Elena; Wimmerová, Soňa | 2013 | Acute toxicity of 31 different nanoparticles to zebrafish (Danio rerio) tested in adulthood and in early life stages – comparative study | 10.2478/intox-2013-0012 | new_dataset
metal oxide | MgO | Sigma-Aldrich |  |  |  | unknown | uncoated |  | 0 | 0 | [7 empty] | <50 |  |  |  | sonicated | static | Fish | Danio rerio | embryo |  | 2.5-3hpf |  | 48 | no |  | no | 12 | 12 | 12:12h light dark |  | no | OECD 203 + OECD 210 | tap water | total hardness of water was dgH = 13 N°, oxygen concentration >60% | 0 | no |  |  | 13 N° dgH |  |  |  | 10.4-11.1 | 25 | no | mortality | LC50 |  | mg/l | >3200 | LC0 + LC100 + other nanomaterials data available | Lichtfield-Wilcoxon | Kovrižnych, Jevgenij A.; Sotníková, Ružena; Zeljenková, Dagmar; Rollerová, Eva; Szabová, Elena; Wimmerová, Soňa | 2013 | Acute toxicity of 31 different nanoparticles to zebrafish (Danio rerio) tested in adulthood and in early life stages – comparative study | 10.2478/intox-2013-0012 | new_dataset
metal | Ni | Sigma-Aldrich |  |  |  | unknown | uncoated |  | 0 | 0 | [7 empty] | <100 |  |  |  | sonicated | static | Fish | Danio rerio | adult |  |  |  | 48 | no |  | no | 12 | 12 | 12:12h light dark |  | no | OECD 203 | tap water | total hardness of water was dgH = 13 N°, oxygen concentration >60% | 0 | no |  |  | 13 N° dgH |  |  |  | 8.3-8.6 | 25 | no | mortality | LC50 |  | mg/l | >400 | LC0 + LC100 + other nanomaterials data available | Lichtfield-Wilcoxon | Kovrižnych, Jevgenij A.; Sotníková, Ružena; Zeljenková, Dagmar; Rollerová, Eva; Szabová, Elena; Wimmerová, Soňa | 2013 | Acute toxicity of 31 different nanoparticles to zebrafish (Danio rerio) tested in adulthood and in early life stages – comparative study | 10.2478/intox-2013-0012 | new_dataset
metal | Ni | Sigma-Aldrich |  |  |  | unknown | uncoated |  | 0 | 0 | [7 empty] | <100 |  |  |  | sonicated | static | Fish | Danio rerio | embryo |  | 2.5-3hpf |  | 48 | no |  | no | 12 | 12 | 12:12h light dark |  | no | OECD 203 + OECD 210 | tap water | total hardness of water was dgH = 13 N°, oxygen concentration >60% | 0 | no |  |  | 13 N° dgH |  |  |  | 8.3-8.6 | 25 | no | mortality | LC50 |  | mg/l | >400 | LC0 + LC100 + other nanomaterials data available | Lichtfield-Wilcoxon | Kovrižnych, Jevgenij A.; Sotníková, Ružena; Zeljenková, Dagmar; Rollerová, Eva; Szabová, Elena; Wimmerová, Soňa | 2013 | Acute toxicity of 31 different nanoparticles to zebrafish (Danio rerio) tested in adulthood and in early life stages – comparative study | 10.2478/intox-2013-0012 | new_dataset
metal oxide | NiO | Sigma-Aldrich |  |  |  | unknown | uncoated |  | 0 | 0 | [11 empty] | sonicated | static | Fish | Danio rerio | adult |  |  |  | 48 | no |  | no | 12 | 12 | 12:12h light dark |  | no | OECD 203 | tap water | total hardness of water was dgH = 13 N°, oxygen concentration >60% | 0 | no |  |  | 13 N° dgH |  |  |  | 8.3-8.6 | 25 | no | mortality | LC50 |  | mg/l | 760 | LC0 + LC100 + other nanomaterials data available | Lichtfield-Wilcoxon | Kovrižnych, Jevgenij A.; Sotníková, Ružena; Zeljenková, Dagmar; Rollerová, Eva; Szabová, Elena; Wimmerová, Soňa | 2013 | Acute toxicity of 31 different nanoparticles to zebrafish (Danio rerio) tested in adulthood and in early life stages – comparative study | 10.2478/intox-2013-0012 | new_dataset
metal oxide | NiO | Sigma-Aldrich |  |  |  | unknown | uncoated |  | 0 | 0 | [11 empty] | sonicated | static | Fish | Danio rerio | embryo |  | 2.5-3hpf |  | 48 | no |  | no | 12 | 12 | 12:12h light dark |  | no | OECD 203 + OECD 210 | tap water | total hardness of water was dgH = 13 N°, oxygen concentration >60% | 0 | no |  |  | 13 N° dgH |  |  |  | 8.3-8.6 | 25 | no | mortality | LC50 |  | mg/l | 1700 | LC0 + LC100 + other nanomaterials data available | Lichtfield-Wilcoxon | Kovrižnych, Jevgenij A.; Sotníková, Ružena; Zeljenková, Dagmar; Rollerová, Eva; Szabová, Elena; Wimmerová, Soňa | 2013 | Acute toxicity of 31 different nanoparticles to zebrafish (Danio rerio) tested in adulthood and in early life stages – comparative study | 10.2478/intox-2013-0012 | new_dataset
metal | Pd | Sigma-Aldrich |  |  |  | unknown | uncoated |  | 0 | 0 | [7 empty] | <25 |  |  |  | sonicated | static | Fish | Danio rerio | adult |  |  |  | 48 | no |  | no | 12 | 12 | 12:12h light dark |  | no | OECD 203 | tap water | total hardness of water was dgH = 13 N°, oxygen concentration >60% | 0 | no |  |  | 13 N° dgH |  |  |  | 8.3-8.6 | 25 | no | mortality | LC50 |  | mg/l | >100 | LC0 + LC100 + other nanomaterials data available | Lichtfield-Wilcoxon | Kovrižnych, Jevgenij A.; Sotníková, Ružena; Zeljenková, Dagmar; Rollerová, Eva; Szabová, Elena; Wimmerová, Soňa | 2013 | Acute toxicity of 31 different nanoparticles to zebrafish (Danio rerio) tested in adulthood and in early life stages – comparative study | 10.2478/intox-2013-0012 | new_dataset
metal | Pd | Sigma-Aldrich |  |  |  | unknown | uncoated |  | 0 | 0 | [7 empty] | <25 |  |  |  | sonicated | static | Fish | Danio rerio | embryo |  | 2.5-3hpf |  | 48 | no |  | no | 12 | 12 | 12:12h light dark |  | no | OECD 203 + OECD 210 | tap water | total hardness of water was dgH = 13 N°, oxygen concentration >60% | 0 | no |  |  | 13 N° dgH |  |  |  | 8.3-8.6 | 25 | no | mortality | LC50 |  | mg/l | >100 | LC0 + LC100 + other nanomaterials data available | Lichtfield-Wilcoxon | Kovrižnych, Jevgenij A.; Sotníková, Ružena; Zeljenková, Dagmar; Rollerová, Eva; Szabová, Elena; Wimmerová, Soňa | 2013 | Acute toxicity of 31 different nanoparticles to zebrafish (Danio rerio) tested in adulthood and in early life stages – comparative study | 10.2478/intox-2013-0012 | new_dataset
metal | Pt | Sigma-Aldrich |  |  |  | unknown | uncoated |  | 0 | 0 | [7 empty] | <50 |  |  |  | sonicated | static | Fish | Danio rerio | adult |  |  |  | 48 | no |  | no | 12 | 12 | 12:12h light dark |  | no | OECD 203 | tap water | total hardness of water was dgH = 13 N°, oxygen concentration >60% | 0 | no |  |  | 13 N° dgH |  |  |  | 8.3-8.6 | 25 | no | mortality | LC50 |  | mg/l | >100 | LC0 + LC100 + other nanomaterials data available | Lichtfield-Wilcoxon | Kovrižnych, Jevgenij A.; Sotníková, Ružena; Zeljenková, Dagmar; Rollerová, Eva; Szabová, Elena; Wimmerová, Soňa | 2013 | Acute toxicity of 31 different nanoparticles to zebrafish (Danio rerio) tested in adulthood and in early life stages – comparative study | 10.2478/intox-2013-0012 | new_dataset
metal | Pt | Sigma-Aldrich |  |  |  | unknown | uncoated |  | 0 | 0 | [7 empty] | <50 |  |  |  | sonicated | static | Fish | Danio rerio | embryo |  | 2.5-3hpf |  | 48 | no |  | no | 12 | 12 | 12:12h light dark |  | no | OECD 203 + OECD 210 | tap water | total hardness of water was dgH = 13 N°, oxygen concentration >60% | 0 | no |  |  | 13 N° dgH |  |  |  | 8.3-8.6 | 25 | no | mortality | LC50 |  | mg/l | >100 | LC0 + LC100 + other nanomaterials data available | Lichtfield-Wilcoxon | Kovrižnych, Jevgenij A.; Sotníková, Ružena; Zeljenková, Dagmar; Rollerová, Eva; Szabová, Elena; Wimmerová, Soňa | 2013 | Acute toxicity of 31 different nanoparticles to zebrafish (Danio rerio) tested in adulthood and in early life stages – comparative study | 10.2478/intox-2013-0012 | new_dataset
metal | Ag | Sigma-Aldrich |  |  |  | unknown | uncoated |  | 0 | 0 | [11 empty] | sonicated | static | Fish | Danio rerio | adult |  |  |  | 48 | no |  | no | 12 | 12 | 12:12h light dark |  | no | OECD 203 | tap water | total hardness of water was dgH = 13 N°, oxygen concentration >60% | 0 | no |  |  | 13 N° dgH |  |  |  | 8.3-8.6 | 25 | no | mortality | LC50 |  | mg/l | 2.9 | LC0 + LC100 + other nanomaterials data available | Lichtfield-Wilcoxon | Kovrižnych, Jevgenij A.; Sotníková, Ružena; Zeljenková, Dagmar; Rollerová, Eva; Szabová, Elena; Wimmerová, Soňa | 2013 | Acute toxicity of 31 different nanoparticles to zebrafish (Danio rerio) tested in adulthood and in early life stages – comparative study | 10.2478/intox-2013-0012 | new_dataset
metal | Ag | Sigma-Aldrich |  |  |  | unknown | uncoated |  | 0 | 0 | [11 empty] | sonicated | static | Fish | Danio rerio | embryo |  | 2.5-3hpf |  | 48 | no |  | no | 12 | 12 | 12:12h light dark |  | no | OECD 203 + OECD 210 | tap water | total hardness of water was dgH = 13 N°, oxygen concentration >60% | 0 | no |  |  | 13 N° dgH |  |  |  | 8.3-8.6 | 25 | no | mortality | LC50 |  | mg/l | 2.7 | LC0 + LC100 + other nanomaterials data available | Lichtfield-Wilcoxon | Kovrižnych, Jevgenij A.; Sotníková, Ružena; Zeljenková, Dagmar; Rollerová, Eva; Szabová, Elena; Wimmerová, Soňa | 2013 | Acute toxicity of 31 different nanoparticles to zebrafish (Danio rerio) tested in adulthood and in early life stages – comparative study | 10.2478/intox-2013-0012 | new_dataset
metal | Sn | Sigma-Aldrich |  |  |  | unknown | uncoated |  | 0 | 0 | [7 empty] | <150 |  |  |  | sonicated | static | Fish | Danio rerio | adult |  |  |  | 48 | no |  | no | 12 | 12 | 12:12h light dark |  | no | OECD 203 | tap water | total hardness of water was dgH = 13 N°, oxygen concentration >60% | 0 | no |  |  | 13 N° dgH |  |  |  | 8.3-8.6 | 25 | no | mortality | LC50 |  | mg/l | >800 | LC0 + LC100 + other nanomaterials data available | Lichtfield-Wilcoxon | Kovrižnych, Jevgenij A.; Sotníková, Ružena; Zeljenková, Dagmar; Rollerová, Eva; Szabová, Elena; Wimmerová, Soňa | 2013 | Acute toxicity of 31 different nanoparticles to zebrafish (Danio rerio) tested in adulthood and in early life stages – comparative study | 10.2478/intox-2013-0012 | new_dataset
metal | Sn | Sigma-Aldrich |  |  |  | unknown | uncoated |  | 0 | 0 | [7 empty] | <150 |  |  |  | sonicated | static | Fish | Danio rerio | embryo |  | 2.5-3hpf |  | 48 | no |  | no | 12 | 12 | 12:12h light dark |  | no | OECD 203 + OECD 210 | tap water | total hardness of water was dgH = 13 N°, oxygen concentration >60% | 0 | no |  |  | 13 N° dgH |  |  |  | 8.3-8.6 | 25 | no | mortality | LC50 |  | mg/l | >800 | LC0 + LC100 + other nanomaterials data available | Lichtfield-Wilcoxon | Kovrižnych, Jevgenij A.; Sotníková, Ružena; Zeljenková, Dagmar; Rollerová, Eva; Szabová, Elena; Wimmerová, Soňa | 2013 | Acute toxicity of 31 different nanoparticles to zebrafish (Danio rerio) tested in adulthood and in early life stages – comparative study | 10.2478/intox-2013-0012 | new_dataset
metal oxide | SnO2 | Sigma-Aldrich |  |  |  | unknown | uncoated |  | 0 | 0 | [7 empty] | <100 |  |  |  | sonicated | static | Fish | Danio rerio | adult |  |  |  | 48 | no |  | no | 12 | 12 | 12:12h light dark |  | no | OECD 203 | tap water | total hardness of water was dgH = 13 N°, oxygen concentration >60% | 0 | no |  |  | 13 N° dgH |  |  |  | 8.3-8.6 | 25 | no | mortality | LC50 |  | mg/l | >1600 | LC0 + LC100 + other nanomaterials data available | Lichtfield-Wilcoxon | Kovrižnych, Jevgenij A.; Sotníková, Ružena; Zeljenková, Dagmar; Rollerová, Eva; Szabová, Elena; Wimmerová, Soňa | 2013 | Acute toxicity of 31 different nanoparticles to zebrafish (Danio rerio) tested in adulthood and in early life stages – comparative study | 10.2478/intox-2013-0012 | new_dataset
metal oxide | SnO2 | Sigma-Aldrich |  |  |  | unknown | uncoated |  | 0 | 0 | [7 empty] | <100 |  |  |  | sonicated | static | Fish | Danio rerio | embryo |  | 2.5-3hpf |  | 48 | no |  | no | 12 | 12 | 12:12h light dark |  | no | OECD 203 + OECD 210 | tap water | total hardness of water was dgH = 13 N°, oxygen concentration >60% | 0 | no |  |  | 13 N° dgH |  |  |  | 8.3-8.6 | 25 | no | mortality | LC50 |  | mg/l | >1600 | LC0 + LC100 + other nanomaterials data available | Lichtfield-Wilcoxon | Kovrižnych, Jevgenij A.; Sotníková, Ružena; Zeljenková, Dagmar; Rollerová, Eva; Szabová, Elena; Wimmerová, Soňa | 2013 | Acute toxicity of 31 different nanoparticles to zebrafish (Danio rerio) tested in adulthood and in early life stages – comparative study | 10.2478/intox-2013-0012 | new_dataset
metal oxide | TiO2 | Sigma-Aldrich |  |  |  | unknown | uncoated | [10 empty] | <100 |  |  |  | sonicated | static | Fish | Danio rerio | adult |  |  |  | 48 | no |  | no | 12 | 12 | 12:12h light dark |  | no | OECD 203 | tap water | total hardness of water was dgH = 13 N°, oxygen concentration >60% | 0 | no |  |  | 13 N° dgH |  |  |  | 8.3-8.6 | 25 | no | mortality | LC50 |  | mg/l | >1600 | LC0 + LC100 + other nanomaterials data available | Lichtfield-Wilcoxon | Kovrižnych, Jevgenij A.; Sotníková, Ružena; Zeljenková, Dagmar; Rollerová, Eva; Szabová, Elena; Wimmerová, Soňa | 2013 | Acute toxicity of 31 different nanoparticles to zebrafish (Danio rerio) tested in adulthood and in early life stages – comparative study | 10.2478/intox-2013-0012 | new_dataset
metal oxide | TiO2 | Sigma-Aldrich |  |  |  | unknown | uncoated | [10 empty] | <100 |  |  |  | sonicated | static | Fish | Danio rerio | embryo |  | 2.5-3hpf |  | 48 | no |  | no | 12 | 12 | 12:12h light dark |  | no | OECD 203 + OECD 210 | tap water | total hardness of water was dgH = 13 N°, oxygen concentration >60% | 0 | no |  |  | 13 N° dgH |  |  |  | 8.3-8.6 | 25 | no | mortality | LC50 |  | mg/l | >1600 | LC0 + LC100 + other nanomaterials data available | Lichtfield-Wilcoxon | Kovrižnych, Jevgenij A.; Sotníková, Ružena; Zeljenková, Dagmar; Rollerová, Eva; Szabová, Elena; Wimmerová, Soňa | 2013 | Acute toxicity of 31 different nanoparticles to zebrafish (Danio rerio) tested in adulthood and in early life stages – comparative study | 10.2478/intox-2013-0012 | new_dataset
metal | W | Sigma-Aldrich |  |  |  | unknown | uncoated |  | 0 | 0 | [7 empty] | <150 |  |  |  | sonicated | static | Fish | Danio rerio | adult |  |  |  | 48 | no |  | no | 12 | 12 | 12:12h light dark |  | no | OECD 203 | tap water | total hardness of water was dgH = 13 N°, oxygen concentration >60% | 0 | no |  |  | 13 N° dgH |  |  |  | 8.3-8.6 | 25 | no | mortality | LC50 |  | mg/l | >1600 | LC0 + LC100 + other nanomaterials data available | Lichtfield-Wilcoxon | Kovrižnych, Jevgenij A.; Sotníková, Ružena; Zeljenková, Dagmar; Rollerová, Eva; Szabová, Elena; Wimmerová, Soňa | 2013 | Acute toxicity of 31 different nanoparticles to zebrafish (Danio rerio) tested in adulthood and in early life stages – comparative study | 10.2478/intox-2013-0012 | new_dataset
metal | W | Sigma-Aldrich |  |  |  | unknown | uncoated |  | 0 | 0 | [7 empty] | <150 |  |  |  | sonicated | static | Fish | Danio rerio | embryo |  | 2.5-3hpf |  | 48 | no |  | no | 12 | 12 | 12:12h light dark |  | no | OECD 203 + OECD 210 | tap water | total hardness of water was dgH = 13 N°, oxygen concentration >60% | 0 | no |  |  | 13 N° dgH |  |  |  | 8.3-8.6 | 25 | no | mortality | LC50 |  | mg/l | >1600 | LC0 + LC100 + other nanomaterials data available | Lichtfield-Wilcoxon | Kovrižnych, Jevgenij A.; Sotníková, Ružena; Zeljenková, Dagmar; Rollerová, Eva; Szabová, Elena; Wimmerová, Soňa | 2013 | Acute toxicity of 31 different nanoparticles to zebrafish (Danio rerio) tested in adulthood and in early life stages – comparative study | 10.2478/intox-2013-0012 | new_dataset
metal oxide | WO3 | Sigma-Aldrich |  |  |  | unknown | uncoated |  | 0 | 0 | [7 empty] | <100 |  |  |  | sonicated | static | Fish | Danio rerio | adult |  |  |  | 48 | no |  | no | 12 | 12 | 12:12h light dark |  | no | OECD 203 | tap water | total hardness of water was dgH = 13 N°, oxygen concentration >60% | 0 | no |  |  | 13 N° dgH |  |  |  | 8.3-8.6 | 25 | no | mortality | LC50 |  | mg/l | >1600 | LC0 + LC100 + other nanomaterials data available | Lichtfield-Wilcoxon | Kovrižnych, Jevgenij A.; Sotníková, Ružena; Zeljenková, Dagmar; Rollerová, Eva; Szabová, Elena; Wimmerová, Soňa | 2013 | Acute toxicity of 31 different nanoparticles to zebrafish (Danio rerio) tested in adulthood and in early life stages – comparative study | 10.2478/intox-2013-0012 | new_dataset
metal oxide | WO3 | Sigma-Aldrich |  |  |  | unknown | uncoated |  | 0 | 0 | [7 empty] | <100 |  |  |  | sonicated | static | Fish | Danio rerio | embryo |  | 2.5-3hpf |  | 48 | no |  | no | 12 | 12 | 12:12h light dark |  | no | OECD 203 + OECD 210 | tap water | total hardness of water was dgH = 13 N°, oxygen concentration >60% | 0 | no |  |  | 13 N° dgH |  |  |  | 8.3-8.6 | 25 | no | mortality | LC50 |  | mg/l | >1600 | LC0 + LC100 + other nanomaterials data available | Lichtfield-Wilcoxon | Kovrižnych, Jevgenij A.; Sotníková, Ružena; Zeljenková, Dagmar; Rollerová, Eva; Szabová, Elena; Wimmerová, Soňa | 2013 | Acute toxicity of 31 different nanoparticles to zebrafish (Danio rerio) tested in adulthood and in early life stages – comparative study | 10.2478/intox-2013-0012 | new_dataset
metal oxide | Al2O3 | Sigma-Aldrich |  |  |  | unknown | uncoated |  | 0 | 0 | [7 empty] | <50 |  |  |  | sonicated | static | Fish | Danio rerio | adult |  |  |  | 96 | no |  | no | 12 | 12 | 12:12h light dark |  | no | OECD 203 | tap water | total hardness of water was dgH = 13 N°, oxygen concentration >60% | 0 | no |  |  | 13 N° dgH |  |  |  | 8.3-8.6 | 25 | no | mortality | LC50 |  | mg/l | >800 | LC0 + LC100 + other nanomaterials data available | Lichtfield-Wilcoxon | Kovrižnych, Jevgenij A.; Sotníková, Ružena; Zeljenková, Dagmar; Rollerová, Eva; Szabová, Elena; Wimmerová, Soňa | 2013 | Acute toxicity of 31 different nanoparticles to zebrafish (Danio rerio) tested in adulthood and in early life stages – comparative study | 10.2478/intox-2013-0012 | new_dataset
metal oxide | Al2O3 | Sigma-Aldrich |  |  |  | unknown | uncoated |  | 0 | 0 | [7 empty] | <50 |  |  |  | sonicated | static | Fish | Danio rerio | embryo |  | 2.5-3hpf |  | 96 | no |  | no | 12 | 12 | 12:12h light dark |  | no | OECD 203 + OECD 210 | tap water | total hardness of water was dgH = 13 N°, oxygen concentration >60% | 0 | no |  |  | 13 N° dgH |  |  |  | 8.3-8.6 | 25 | no | mortality | LC50 |  | mg/l | >800 | LC0 + LC100 + other nanomaterials data available | Lichtfield-Wilcoxon | Kovrižnych, Jevgenij A.; Sotníková, Ružena; Zeljenková, Dagmar; Rollerová, Eva; Szabová, Elena; Wimmerová, Soňa | 2013 | Acute toxicity of 31 different nanoparticles to zebrafish (Danio rerio) tested in adulthood and in early life stages – comparative study | 10.2478/intox-2013-0012 | new_dataset
metal oxide | Al2O3.TiO2 | Sigma-Aldrich |  |  |  | unknown | uncoated |  | 0 | 0 | [7 empty] | <25 |  |  |  | sonicated | static | Fish | Danio rerio | adult |  |  |  | 96 | no |  | no | 12 | 12 | 12:12h light dark |  | no | OECD 203 | tap water | total hardness of water was dgH = 13 N°, oxygen concentration >60% | 0 | no |  |  | 13 N° dgH |  |  |  | 8.3-8.6 | 25 | no | mortality | LC50 |  | mg/l | >1600 | LC0 + LC100 + other nanomaterials data available | Lichtfield-Wilcoxon | Kovrižnych, Jevgenij A.; Sotníková, Ružena; Zeljenková, Dagmar; Rollerová, Eva; Szabová, Elena; Wimmerová, Soňa | 2013 | Acute toxicity of 31 different nanoparticles to zebrafish (Danio rerio) tested in adulthood and in early life stages – comparative study | 10.2478/intox-2013-0012 | new_dataset
metal oxide | Al2O3.TiO2 | Sigma-Aldrich |  |  |  | unknown | uncoated |  | 0 | 0 | [7 empty] | <25 |  |  |  | sonicated | static | Fish | Danio rerio | embryo |  | 2.5-3hpf |  | 96 | no |  | no | 12 | 12 | 12:12h light dark |  | no | OECD 203 + OECD 210 | tap water | total hardness of water was dgH = 13 N°, oxygen concentration >60% | 0 | no |  |  | 13 N° dgH |  |  |  | 8.3-8.6 | 25 | no | mortality | LC50 |  | mg/l | >1600 | LC0 + LC100 + other nanomaterials data available | Lichtfield-Wilcoxon | Kovrižnych, Jevgenij A.; Sotníková, Ružena; Zeljenková, Dagmar; Rollerová, Eva; Szabová, Elena; Wimmerová, Soňa | 2013 | Acute toxicity of 31 different nanoparticles to zebrafish (Danio rerio) tested in adulthood and in early life stages – comparative study | 10.2478/intox-2013-0012 | new_dataset
metal oxide | BaFe12O19 | Sigma-Aldrich |  |  |  | unknown | uncoated |  | 0 | 0 | [7 empty] | <100 |  |  |  | sonicated | static | Fish | Danio rerio | adult |  |  |  | 96 | no |  | no | 12 | 12 | 12:12h light dark |  | no | OECD 203 | tap water | total hardness of water was dgH = 13 N°, oxygen concentration >60% | 0 | no |  |  | 13 N° dgH |  |  |  | 8.3-8.6 | 25 | no | mortality | LC50 |  | mg/l | >1600 | LC0 + LC100 + other nanomaterials data available | Lichtfield-Wilcoxon | Kovrižnych, Jevgenij A.; Sotníková, Ružena; Zeljenková, Dagmar; Rollerová, Eva; Szabová, Elena; Wimmerová, Soňa | 2013 | Acute toxicity of 31 different nanoparticles to zebrafish (Danio rerio) tested in adulthood and in early life stages – comparative study | 10.2478/intox-2013-0012 | new_dataset
metal oxide | BaFe12O19 | Sigma-Aldrich |  |  |  | unknown | uncoated |  | 0 | 0 | [7 empty] | <100 |  |  |  | sonicated | static | Fish | Danio rerio | embryo |  | 2.5-3hpf |  | 96 | no |  | no | 12 | 12 | 12:12h light dark |  | no | OECD 203 + OECD 210 | tap water | total hardness of water was dgH = 13 N°, oxygen concentration >60% | 0 | no |  |  | 13 N° dgH |  |  |  | 8.3-8.6 | 25 | no | mortality | LC50 |  | mg/l | >1600 | LC0 + LC100 + other nanomaterials data available | Lichtfield-Wilcoxon | Kovrižnych, Jevgenij A.; Sotníková, Ružena; Zeljenková, Dagmar; Rollerová, Eva; Szabová, Elena; Wimmerová, Soňa | 2013 | Acute toxicity of 31 different nanoparticles to zebrafish (Danio rerio) tested in adulthood and in early life stages – comparative study | 10.2478/intox-2013-0012 | new_dataset
metal oxide | Bi2O3 | Sigma-Aldrich |  |  |  | unknown | uncoated |  | 0 | 0 | [7 empty] | <100 |  |  |  | sonicated | static | Fish | Danio rerio | adult |  |  |  | 96 | no |  | no | 12 | 12 | 12:12h light dark |  | no | OECD 203 | tap water | total hardness of water was dgH = 13 N°, oxygen concentration >60% | 0 | no |  |  | 13 N° dgH |  |  |  | 8.3-8.6 | 25 | no | mortality | LC50 |  | mg/l | >1600 | LC0 + LC100 + other nanomaterials data available | Lichtfield-Wilcoxon | Kovrižnych, Jevgenij A.; Sotníková, Ružena; Zeljenková, Dagmar; Rollerová, Eva; Szabová, Elena; Wimmerová, Soňa | 2013 | Acute toxicity of 31 different nanoparticles to zebrafish (Danio rerio) tested in adulthood and in early life stages – comparative study | 10.2478/intox-2013-0012 | new_dataset
metal oxide | Bi2O3 | Sigma-Aldrich |  |  |  | unknown | uncoated |  | 0 | 0 | [7 empty] | <100 |  |  |  | sonicated | static | Fish | Danio rerio | embryo |  | 2.5-3hpf |  | 96 | no |  | no | 12 | 12 | 12:12h light dark |  | no | OECD 203 + OECD 210 | tap water | total hardness of water was dgH = 13 N°, oxygen concentration >60% | 0 | no |  |  | 13 N° dgH |  |  |  | 8.3-8.6 | 25 | no | mortality | LC50 |  | mg/l | >1600 | LC0 + LC100 + other nanomaterials data available | Lichtfield-Wilcoxon | Kovrižnych, Jevgenij A.; Sotníková, Ružena; Zeljenková, Dagmar; Rollerová, Eva; Szabová, Elena; Wimmerová, Soňa | 2013 | Acute toxicity of 31 different nanoparticles to zebrafish (Danio rerio) tested in adulthood and in early life stages – comparative study | 10.2478/intox-2013-0012 | new_dataset
metal oxide | Cr2O3 | Sigma-Aldrich |  |  |  | unknown | uncoated |  | 0 | 0 | [11 empty] | sonicated | static | Fish | Danio rerio | adult |  |  |  | 96 | no |  | no | 12 | 12 | 12:12h light dark |  | no | OECD 203 | tap water | total hardness of water was dgH = 13 N°, oxygen concentration >60% | 0 | no |  |  | 13 N° dgH |  |  |  | 8.3-8.6 | 25 | no | mortality | LC50 |  | mg/l | >1600 | LC0 + LC100 + other nanomaterials data available | Lichtfield-Wilcoxon | Kovrižnych, Jevgenij A.; Sotníková, Ružena; Zeljenková, Dagmar; Rollerová, Eva; Szabová, Elena; Wimmerová, Soňa | 2013 | Acute toxicity of 31 different nanoparticles to zebrafish (Danio rerio) tested in adulthood and in early life stages – comparative study | 10.2478/intox-2013-0012 | new_dataset
metal oxide | Cr2O3 | Sigma-Aldrich |  |  |  | unknown | uncoated |  | 0 | 0 | [11 empty] | sonicated | static | Fish | Danio rerio | embryo |  | 2.5-3hpf |  | 96 | no |  | no | 12 | 12 | 12:12h light dark |  | no | OECD 203 + OECD 210 | tap water | total hardness of water was dgH = 13 N°, oxygen concentration >60% | 0 | no |  |  | 13 N° dgH |  |  |  | 8.3-8.6 | 25 | no | mortality | LC50 |  | mg/l | >1600 | LC0 + LC100 + other nanomaterials data available | Lichtfield-Wilcoxon | Kovrižnych, Jevgenij A.; Sotníková, Ružena; Zeljenková, Dagmar; Rollerová, Eva; Szabová, Elena; Wimmerová, Soňa | 2013 | Acute toxicity of 31 different nanoparticles to zebrafish (Danio rerio) tested in adulthood and in early life stages – comparative study | 10.2478/intox-2013-0012 | new_dataset
metal | Cu | Sigma-Aldrich |  |  |  | unknown | uncoated |  | 0 | 0 | [7 empty] | <100 |  |  |  | sonicated | static | Fish | Danio rerio | adult |  |  |  | 96 | no |  | no | 12 | 12 | 12:12h light dark |  | no | OECD 203 | tap water | total hardness of water was dgH = 13 N°, oxygen concentration >60% | 0 | no |  |  | 13 N° dgH |  |  |  | 8.3-8.6 | 25 | no | mortality | LC50 |  | mg/l | 3.8 | LC0 + LC100 + other nanomaterials data available | Lichtfield-Wilcoxon | Kovrižnych, Jevgenij A.; Sotníková, Ružena; Zeljenková, Dagmar; Rollerová, Eva; Szabová, Elena; Wimmerová, Soňa | 2013 | Acute toxicity of 31 different nanoparticles to zebrafish (Danio rerio) tested in adulthood and in early life stages – comparative study | 10.2478/intox-2013-0012 | new_dataset
metal | Cu | Sigma-Aldrich |  |  |  | unknown | uncoated |  | 0 | 0 | [7 empty] | <100 |  |  |  | sonicated | static | Fish | Danio rerio | embryo |  | 2.5-3hpf |  | 96 | no |  | no | 12 | 12 | 12:12h light dark |  | no | OECD 203 + OECD 210 | tap water | total hardness of water was dgH = 13 N°, oxygen concentration >60% | 0 | no |  |  | 13 N° dgH |  |  |  | 8.3-8.6 | 25 | no | mortality | LC50 |  | mg/l | 24 | LC0 + LC100 + other nanomaterials data available | Lichtfield-Wilcoxon | Kovrižnych, Jevgenij A.; Sotníková, Ružena; Zeljenková, Dagmar; Rollerová, Eva; Szabová, Elena; Wimmerová, Soňa | 2013 | Acute toxicity of 31 different nanoparticles to zebrafish (Danio rerio) tested in adulthood and in early life stages – comparative study | 10.2478/intox-2013-0012 | new_dataset
metal oxide | CuO | Sigma-Aldrich |  |  |  | unknown | uncoated |  | 0 | 0 | [7 empty] | <50 |  |  |  | sonicated | static | Fish | Danio rerio | adult |  |  |  | 96 | no |  | no | 12 | 12 | 12:12h light dark |  | no | OECD 203 | tap water | total hardness of water was dgH = 13 N°, oxygen concentration >60% | 0 | no |  |  | 13 N° dgH |  |  |  | 8.3-8.6 | 25 | no | mortality | LC50 |  | mg/l | 400 | LC0 + LC100 + other nanomaterials data available | Lichtfield-Wilcoxon | Kovrižnych, Jevgenij A.; Sotníková, Ružena; Zeljenková, Dagmar; Rollerová, Eva; Szabová, Elena; Wimmerová, Soňa | 2013 | Acute toxicity of 31 different nanoparticles to zebrafish (Danio rerio) tested in adulthood and in early life stages – comparative study | 10.2478/intox-2013-0012 | new_dataset
metal oxide | CuO | Sigma-Aldrich |  |  |  | unknown | uncoated |  | 0 | 0 | [7 empty] | <50 |  |  |  | sonicated | static | Fish | Danio rerio | embryo |  | 2.5-3hpf |  | 96 | no |  | no | 12 | 12 | 12:12h light dark |  | no | OECD 203 + OECD 210 | tap water | total hardness of water was dgH = 13 N°, oxygen concentration >60% | 0 | no |  |  | 13 N° dgH |  |  |  | 8.3-8.6 | 25 | no | mortality | LC50 |  | mg/l | 840 | LC0 + LC100 + other nanomaterials data available | Lichtfield-Wilcoxon | Kovrižnych, Jevgenij A.; Sotníková, Ružena; Zeljenková, Dagmar; Rollerová, Eva; Szabová, Elena; Wimmerová, Soňa | 2013 | Acute toxicity of 31 different nanoparticles to zebrafish (Danio rerio) tested in adulthood and in early life stages – comparative study | 10.2478/intox-2013-0012 | new_dataset
metal oxide | CuZnFe4O4 | Sigma-Aldrich |  |  |  | unknown | uncoated |  | 0 | 0 | [7 empty] | <100 |  |  |  | sonicated | static | Fish | Danio rerio | adult |  |  |  | 96 | no |  | no | 12 | 12 | 12:12h light dark |  | no | OECD 203 | tap water | total hardness of water was dgH = 13 N°, oxygen concentration >60% | 0 | no |  |  | 13 N° dgH |  |  |  | 8.3-8.6 | 25 | no | mortality | LC50 |  | mg/l | 320 | LC0 + LC100 + other nanomaterials data available | Lichtfield-Wilcoxon | Kovrižnych, Jevgenij A.; Sotníková, Ružena; Zeljenková, Dagmar; Rollerová, Eva; Szabová, Elena; Wimmerová, Soňa | 2013 | Acute toxicity of 31 different nanoparticles to zebrafish (Danio rerio) tested in adulthood and in early life stages – comparative study | 10.2478/intox-2013-0012 | new_dataset
metal oxide | CuZnFe4O4 | Sigma-Aldrich |  |  |  | unknown | uncoated |  | 0 | 0 | [7 empty] | <100 |  |  |  | sonicated | static | Fish | Danio rerio | embryo |  | 2.5-3hpf |  | 96 | no |  | no | 12 | 12 | 12:12h light dark |  | no | OECD 203 + OECD 210 | tap water | total hardness of water was dgH = 13 N°, oxygen concentration >60% | 0 | no |  |  | 13 N° dgH |  |  |  | 8.3-8.6 | 25 | no | mortality | LC50 |  | mg/l | 2600 | LC0 + LC100 + other nanomaterials data available | Lichtfield-Wilcoxon | Kovrižnych, Jevgenij A.; Sotníková, Ružena; Zeljenková, Dagmar; Rollerová, Eva; Szabová, Elena; Wimmerová, Soňa | 2013 | Acute toxicity of 31 different nanoparticles to zebrafish (Danio rerio) tested in adulthood and in early life stages – comparative study | 10.2478/intox-2013-0012 | new_dataset
metal | Au | Sigma-Aldrich |  |  |  | unknown | uncoated |  | 0 | 0 | [7 empty] | <100 |  |  |  | sonicated | static | Fish | Danio rerio | adult |  |  |  | 96 | no |  | no | 12 | 12 | 12:12h light dark |  | no | OECD 203 | tap water | total hardness of water was dgH = 13 N°, oxygen concentration >60% | 0 | no |  |  | 13 N° dgH |  |  |  | 8.3-8.6 | 25 | no | mortality | LC50 |  | mg/l | >200 | LC0 + LC100 + other nanomaterials data available | Lichtfield-Wilcoxon | Kovrižnych, Jevgenij A.; Sotníková, Ružena; Zeljenková, Dagmar; Rollerová, Eva; Szabová, Elena; Wimmerová, Soňa | 2013 | Acute toxicity of 31 different nanoparticles to zebrafish (Danio rerio) tested in adulthood and in early life stages – comparative study | 10.2478/intox-2013-0012 | new_dataset
metal | Au | Sigma-Aldrich |  |  |  | unknown | uncoated |  | 0 | 0 | [7 empty] | <100 |  |  |  | sonicated | static | Fish | Danio rerio | embryo |  | 2.5-3hpf |  | 96 | no |  | no | 12 | 12 | 12:12h light dark |  | no | OECD 203 + OECD 210 | tap water | total hardness of water was dgH = 13 N°, oxygen concentration >60% | 0 | no |  |  | 13 N° dgH |  |  |  | 8.3-8.6 | 25 | no | mortality | LC50 |  | mg/l | >200 | LC0 + LC100 + other nanomaterials data available | Lichtfield-Wilcoxon | Kovrižnych, Jevgenij A.; Sotníková, Ružena; Zeljenková, Dagmar; Rollerová, Eva; Szabová, Elena; Wimmerová, Soňa | 2013 | Acute toxicity of 31 different nanoparticles to zebrafish (Danio rerio) tested in adulthood and in early life stages – comparative study | 10.2478/intox-2013-0012 | new_dataset
metal oxide | NiFe2O4 | Sigma-Aldrich |  |  |  | unknown | uncoated |  | 0 | 0 | [7 empty] | <50 |  |  |  | sonicated | static | Fish | Danio rerio | adult |  |  |  | 96 | no |  | no | 12 | 12 | 12:12h light dark |  | no | OECD 203 | tap water | total hardness of water was dgH = 13 N°, oxygen concentration >60% | 0 | no |  |  | 13 N° dgH |  |  |  | 8.3-8.6 | 25 | no | mortality | LC50 |  | mg/l | >1600 | LC0 + LC100 + other nanomaterials data available | Lichtfield-Wilcoxon | Kovrižnych, Jevgenij A.; Sotníková, Ružena; Zeljenková, Dagmar; Rollerová, Eva; Szabová, Elena; Wimmerová, Soňa | 2013 | Acute toxicity of 31 different nanoparticles to zebrafish (Danio rerio) tested in adulthood and in early life stages – comparative study | 10.2478/intox-2013-0012 | new_dataset
metal oxide | NiFe2O4 | Sigma-Aldrich |  |  |  | unknown | uncoated |  | 0 | 0 | [7 empty] | <50 |  |  |  | sonicated | static | Fish | Danio rerio | embryo |  | 2.5-3hpf |  | 96 | no |  | no | 12 | 12 | 12:12h light dark |  | no | OECD 203 + OECD 210 | tap water | total hardness of water was dgH = 13 N°, oxygen concentration >60% | 0 | no |  |  | 13 N° dgH |  |  |  | 8.3-8.6 | 25 | no | mortality | LC50 |  | mg/l | >1600 | LC0 + LC100 + other nanomaterials data available | Lichtfield-Wilcoxon | Kovrižnych, Jevgenij A.; Sotníková, Ružena; Zeljenková, Dagmar; Rollerová, Eva; Szabová, Elena; Wimmerová, Soňa | 2013 | Acute toxicity of 31 different nanoparticles to zebrafish (Danio rerio) tested in adulthood and in early life stages – comparative study | 10.2478/intox-2013-0012 | new_dataset
metal oxide | Fe2O3 | Sigma-Aldrich |  |  |  | unknown | uncoated |  | 0 | 0 | [7 empty] | <50 |  |  |  | sonicated | static | Fish | Danio rerio | adult |  |  |  | 96 | no |  | no | 12 | 12 | 12:12h light dark |  | no | OECD 203 | tap water | total hardness of water was dgH = 13 N°, oxygen concentration >60% | 0 | no |  |  | 13 N° dgH |  |  |  | 8.3-8.6 | 25 | no | mortality | LC50 |  | mg/l | >1600 | LC0 + LC100 + other nanomaterials data available | Lichtfield-Wilcoxon | Kovrižnych, Jevgenij A.; Sotníková, Ružena; Zeljenková, Dagmar; Rollerová, Eva; Szabová, Elena; Wimmerová, Soňa | 2013 | Acute toxicity of 31 different nanoparticles to zebrafish (Danio rerio) tested in adulthood and in early life stages – comparative study | 10.2478/intox-2013-0012 | new_dataset
metal oxide | Fe2O3 | Sigma-Aldrich |  |  |  | unknown | uncoated |  | 0 | 0 | [7 empty] | <50 |  |  |  | sonicated | static | Fish | Danio rerio | embryo |  | 2.5-3hpf |  | 96 | no |  | no | 12 | 12 | 12:12h light dark |  | no | OECD 203 + OECD 210 | tap water | total hardness of water was dgH = 13 N°, oxygen concentration >60% | 0 | no |  |  | 13 N° dgH |  |  |  | 8.3-8.6 | 25 | no | mortality | LC50 |  | mg/l | >1600 | LC0 + LC100 + other nanomaterials data available | Lichtfield-Wilcoxon | Kovrižnych, Jevgenij A.; Sotníková, Ružena; Zeljenková, Dagmar; Rollerová, Eva; Szabová, Elena; Wimmerová, Soňa | 2013 | Acute toxicity of 31 different nanoparticles to zebrafish (Danio rerio) tested in adulthood and in early life stages – comparative study | 10.2478/intox-2013-0012 | new_dataset
metal hydroxide | Mg(OH)2 | Sigma-Aldrich |  |  |  | unknown | uncoated |  | 0 | 0 | [7 empty] | <100 |  |  |  | sonicated | static | Fish | Danio rerio | adult |  |  |  | 96 | no |  | no | 12 | 12 | 12:12h light dark |  | no | OECD 203 | tap water | total hardness of water was dgH = 13 N°, oxygen concentration >60% | 0 | no |  |  | 13 N° dgH |  |  |  | 8.3-10.2 | 25 | no | mortality | LC50 |  | mg/l | >1600 | LC0 + LC100 + other nanomaterials data available | Lichtfield-Wilcoxon | Kovrižnych, Jevgenij A.; Sotníková, Ružena; Zeljenková, Dagmar; Rollerová, Eva; Szabová, Elena; Wimmerová, Soňa | 2013 | Acute toxicity of 31 different nanoparticles to zebrafish (Danio rerio) tested in adulthood and in early life stages – comparative study | 10.2478/intox-2013-0012 | new_dataset
metal hydroxide | Mg(OH)2 | Sigma-Aldrich |  |  |  | unknown | uncoated |  | 0 | 0 | [7 empty] | <100 |  |  |  | sonicated | static | Fish | Danio rerio | embryo |  | 2.5-3hpf |  | 96 | no |  | no | 12 | 12 | 12:12h light dark |  | no | OECD 203 + OECD 210 | tap water | total hardness of water was dgH = 13 N°, oxygen concentration >60% | 0 | no |  |  | 13 N° dgH |  |  |  | 8.3-10.2 | 25 | no | mortality | LC50 |  | mg/l | >1600 | LC0 + LC100 + other nanomaterials data available | Lichtfield-Wilcoxon | Kovrižnych, Jevgenij A.; Sotníková, Ružena; Zeljenková, Dagmar; Rollerová, Eva; Szabová, Elena; Wimmerová, Soňa | 2013 | Acute toxicity of 31 different nanoparticles to zebrafish (Danio rerio) tested in adulthood and in early life stages – comparative study | 10.2478/intox-2013-0012 | new_dataset
metal oxide | MgO | Sigma-Aldrich |  |  |  | unknown | uncoated |  | 0 | 0 | [7 empty] | <50 |  |  |  | sonicated | static | Fish | Danio rerio | adult |  |  |  | 96 | no |  | no | 12 | 12 | 12:12h light dark |  | no | OECD 203 | tap water | total hardness of water was dgH = 13 N°, oxygen concentration >60% | 0 | no |  |  | 13 N° dgH |  |  |  | 10.4-11.1 | 25 | no | mortality | LC50 |  | mg/l | 140 | LC0 + LC100 + other nanomaterials data available | Lichtfield-Wilcoxon | Kovrižnych, Jevgenij A.; Sotníková, Ružena; Zeljenková, Dagmar; Rollerová, Eva; Szabová, Elena; Wimmerová, Soňa | 2013 | Acute toxicity of 31 different nanoparticles to zebrafish (Danio rerio) tested in adulthood and in early life stages – comparative study | 10.2478/intox-2013-0012 | new_dataset
metal oxide | MgO | Sigma-Aldrich |  |  |  | unknown | uncoated |  | 0 | 0 | [7 empty] | <50 |  |  |  | sonicated | static | Fish | Danio rerio | embryo |  | 2.5-3hpf |  | 96 | no |  | no | 12 | 12 | 12:12h light dark |  | no | OECD 203 + OECD 210 | tap water | total hardness of water was dgH = 13 N°, oxygen concentration >60% | 0 | no |  |  | 13 N° dgH |  |  |  | 10.4-11.1 | 25 | no | mortality | LC50 |  | mg/l | >3200 | LC0 + LC100 + other nanomaterials data available | Lichtfield-Wilcoxon | Kovrižnych, Jevgenij A.; Sotníková, Ružena; Zeljenková, Dagmar; Rollerová, Eva; Szabová, Elena; Wimmerová, Soňa | 2013 | Acute toxicity of 31 different nanoparticles to zebrafish (Danio rerio) tested in adulthood and in early life stages – comparative study | 10.2478/intox-2013-0012 | new_dataset
metal | Ni | Sigma-Aldrich |  |  |  | unknown | uncoated |  | 0 | 0 | [7 empty] | <100 |  |  |  | sonicated | static | Fish | Danio rerio | adult |  |  |  | 96 | no |  | no | 12 | 12 | 12:12h light dark |  | no | OECD 203 | tap water | total hardness of water was dgH = 13 N°, oxygen concentration >60% | 0 | no |  |  | 13 N° dgH |  |  |  | 8.3-8.6 | 25 | no | mortality | LC50 |  | mg/l | >400 | LC0 + LC100 + other nanomaterials data available | Lichtfield-Wilcoxon | Kovrižnych, Jevgenij A.; Sotníková, Ružena; Zeljenková, Dagmar; Rollerová, Eva; Szabová, Elena; Wimmerová, Soňa | 2013 | Acute toxicity of 31 different nanoparticles to zebrafish (Danio rerio) tested in adulthood and in early life stages – comparative study | 10.2478/intox-2013-0012 | new_dataset
metal | Ni | Sigma-Aldrich |  |  |  | unknown | uncoated |  | 0 | 0 | [7 empty] | <100 |  |  |  | sonicated | static | Fish | Danio rerio | embryo |  | 2.5-3hpf |  | 96 | no |  | no | 12 | 12 | 12:12h light dark |  | no | OECD 203 + OECD 210 | tap water | total hardness of water was dgH = 13 N°, oxygen concentration >60% | 0 | no |  |  | 13 N° dgH |  |  |  | 8.3-8.6 | 25 | no | mortality | LC50 |  | mg/l | >400 | LC0 + LC100 + other nanomaterials data available | Lichtfield-Wilcoxon | Kovrižnych, Jevgenij A.; Sotníková, Ružena; Zeljenková, Dagmar; Rollerová, Eva; Szabová, Elena; Wimmerová, Soňa | 2013 | Acute toxicity of 31 different nanoparticles to zebrafish (Danio rerio) tested in adulthood and in early life stages – comparative study | 10.2478/intox-2013-0012 | new_dataset
metal oxide | NiO | Sigma-Aldrich |  |  |  | unknown | uncoated |  | 0 | 0 | [11 empty] | sonicated | static | Fish | Danio rerio | adult |  |  |  | 96 | no |  | no | 12 | 12 | 12:12h light dark |  | no | OECD 203 | tap water | total hardness of water was dgH = 13 N°, oxygen concentration >60% | 0 | no |  |  | 13 N° dgH |  |  |  | 8.3-8.6 | 25 | no | mortality | LC50 |  | mg/l | 420 | LC0 + LC100 + other nanomaterials data available | Lichtfield-Wilcoxon | Kovrižnych, Jevgenij A.; Sotníková, Ružena; Zeljenková, Dagmar; Rollerová, Eva; Szabová, Elena; Wimmerová, Soňa | 2013 | Acute toxicity of 31 different nanoparticles to zebrafish (Danio rerio) tested in adulthood and in early life stages – comparative study | 10.2478/intox-2013-0012 | new_dataset
metal oxide | NiO | Sigma-Aldrich |  |  |  | unknown | uncoated |  | 0 | 0 | [11 empty] | sonicated | static | Fish | Danio rerio | embryo |  | 2.5-3hpf |  | 96 | no |  | no | 12 | 12 | 12:12h light dark |  | no | OECD 203 + OECD 210 | tap water | total hardness of water was dgH = 13 N°, oxygen concentration >60% | 0 | no |  |  | 13 N° dgH |  |  |  | 8.3-8.6 | 25 | no | mortality | LC50 |  | mg/l | 1300 | LC0 + LC100 + other nanomaterials data available | Lichtfield-Wilcoxon | Kovrižnych, Jevgenij A.; Sotníková, Ružena; Zeljenková, Dagmar; Rollerová, Eva; Szabová, Elena; Wimmerová, Soňa | 2013 | Acute toxicity of 31 different nanoparticles to zebrafish (Danio rerio) tested in adulthood and in early life stages – comparative study | 10.2478/intox-2013-0012 | new_dataset
metal | Pd | Sigma-Aldrich |  |  |  | unknown | uncoated |  | 0 | 0 | [7 empty] | <25 |  |  |  | sonicated | static | Fish | Danio rerio | adult |  |  |  | 96 | no |  | no | 12 | 12 | 12:12h light dark |  | no | OECD 203 | tap water | total hardness of water was dgH = 13 N°, oxygen concentration >60% | 0 | no |  |  | 13 N° dgH |  |  |  | 8.3-8.6 | 25 | no | mortality | LC50 |  | mg/l | >100 | LC0 + LC100 + other nanomaterials data available | Lichtfield-Wilcoxon | Kovrižnych, Jevgenij A.; Sotníková, Ružena; Zeljenková, Dagmar; Rollerová, Eva; Szabová, Elena; Wimmerová, Soňa | 2013 | Acute toxicity of 31 different nanoparticles to zebrafish (Danio rerio) tested in adulthood and in early life stages – comparative study | 10.2478/intox-2013-0012 | new_dataset
metal | Pd | Sigma-Aldrich |  |  |  | unknown | uncoated |  | 0 | 0 | [7 empty] | <25 |  |  |  | sonicated | static | Fish | Danio rerio | embryo |  | 2.5-3hpf |  | 96 | no |  | no | 12 | 12 | 12:12h light dark |  | no | OECD 203 + OECD 210 | tap water | total hardness of water was dgH = 13 N°, oxygen concentration >60% | 0 | no |  |  | 13 N° dgH |  |  |  | 8.3-8.6 | 25 | no | mortality | LC50 |  | mg/l | >100 | LC0 + LC100 + other nanomaterials data available | Lichtfield-Wilcoxon | Kovrižnych, Jevgenij A.; Sotníková, Ružena; Zeljenková, Dagmar; Rollerová, Eva; Szabová, Elena; Wimmerová, Soňa | 2013 | Acute toxicity of 31 different nanoparticles to zebrafish (Danio rerio) tested in adulthood and in early life stages – comparative study | 10.2478/intox-2013-0012 | new_dataset
metal | Pt | Sigma-Aldrich |  |  |  | unknown | uncoated |  | 0 | 0 | [7 empty] | <50 |  |  |  | sonicated | static | Fish | Danio rerio | adult |  |  |  | 96 | no |  | no | 12 | 12 | 12:12h light dark |  | no | OECD 203 | tap water | total hardness of water was dgH = 13 N°, oxygen concentration >60% | 0 | no |  |  | 13 N° dgH |  |  |  | 8.3-8.6 | 25 | no | mortality | LC50 |  | mg/l | >100 | LC0 + LC100 + other nanomaterials data available | Lichtfield-Wilcoxon | Kovrižnych, Jevgenij A.; Sotníková, Ružena; Zeljenková, Dagmar; Rollerová, Eva; Szabová, Elena; Wimmerová, Soňa | 2013 | Acute toxicity of 31 different nanoparticles to zebrafish (Danio rerio) tested in adulthood and in early life stages – comparative study | 10.2478/intox-2013-0012 | new_dataset
metal | Pt | Sigma-Aldrich |  |  |  | unknown | uncoated |  | 0 | 0 | [7 empty] | <50 |  |  |  | sonicated | static | Fish | Danio rerio | embryo |  | 2.5-3hpf |  | 96 | no |  | no | 12 | 12 | 12:12h light dark |  | no | OECD 203 + OECD 210 | tap water | total hardness of water was dgH = 13 N°, oxygen concentration >60% | 0 | no |  |  | 13 N° dgH |  |  |  | 8.3-8.6 | 25 | no | mortality | LC50 |  | mg/l | >100 | LC0 + LC100 + other nanomaterials data available | Lichtfield-Wilcoxon | Kovrižnych, Jevgenij A.; Sotníková, Ružena; Zeljenková, Dagmar; Rollerová, Eva; Szabová, Elena; Wimmerová, Soňa | 2013 | Acute toxicity of 31 different nanoparticles to zebrafish (Danio rerio) tested in adulthood and in early life stages – comparative study | 10.2478/intox-2013-0012 | new_dataset
metal | Ag | Sigma-Aldrich |  |  |  | unknown | uncoated |  | 0 | 0 | [11 empty] | sonicated | static | Fish | Danio rerio | adult |  |  |  | 96 | no |  | no | 12 | 12 | 12:12h light dark |  | no | OECD 203 | tap water | total hardness of water was dgH = 13 N°, oxygen concentration >60% | 0 | no |  |  | 13 N° dgH |  |  |  | 8.3-8.6 | 25 | no | mortality | LC50 |  | mg/l | 2.9 | LC0 + LC100 + other nanomaterials data available | Lichtfield-Wilcoxon | Kovrižnych, Jevgenij A.; Sotníková, Ružena; Zeljenková, Dagmar; Rollerová, Eva; Szabová, Elena; Wimmerová, Soňa | 2013 | Acute toxicity of 31 different nanoparticles to zebrafish (Danio rerio) tested in adulthood and in early life stages – comparative study | 10.2478/intox-2013-0012 | new_dataset
metal | Ag | Sigma-Aldrich |  |  |  | unknown | uncoated |  | 0 | 0 | [11 empty] | sonicated | static | Fish | Danio rerio | embryo |  | 2.5-3hpf |  | 96 | no |  | no | 12 | 12 | 12:12h light dark |  | no | OECD 203 + OECD 210 | tap water | total hardness of water was dgH = 13 N°, oxygen concentration >60% | 0 | no |  |  | 13 N° dgH |  |  |  | 8.3-8.6 | 25 | no | mortality | LC50 |  | mg/l | 2.7 | LC0 + LC100 + other nanomaterials data available | Lichtfield-Wilcoxon | Kovrižnych, Jevgenij A.; Sotníková, Ružena; Zeljenková, Dagmar; Rollerová, Eva; Szabová, Elena; Wimmerová, Soňa | 2013 | Acute toxicity of 31 different nanoparticles to zebrafish (Danio rerio) tested in adulthood and in early life stages – comparative study | 10.2478/intox-2013-0012 | new_dataset
metal | Sn | Sigma-Aldrich |  |  |  | unknown | uncoated |  | 0 | 0 | [7 empty] | <150 |  |  |  | sonicated | static | Fish | Danio rerio | adult |  |  |  | 96 | no |  | no | 12 | 12 | 12:12h light dark |  | no | OECD 203 | tap water | total hardness of water was dgH = 13 N°, oxygen concentration >60% | 0 | no |  |  | 13 N° dgH |  |  |  | 8.3-8.6 | 25 | no | mortality | LC50 |  | mg/l | >800 | LC0 + LC100 + other nanomaterials data available | Lichtfield-Wilcoxon | Kovrižnych, Jevgenij A.; Sotníková, Ružena; Zeljenková, Dagmar; Rollerová, Eva; Szabová, Elena; Wimmerová, Soňa | 2013 | Acute toxicity of 31 different nanoparticles to zebrafish (Danio rerio) tested in adulthood and in early life stages – comparative study | 10.2478/intox-2013-0012 | new_dataset
metal | Sn | Sigma-Aldrich |  |  |  | unknown | uncoated |  | 0 | 0 | [7 empty] | <150 |  |  |  | sonicated | static | Fish | Danio rerio | embryo |  | 2.5-3hpf |  | 96 | no |  | no | 12 | 12 | 12:12h light dark |  | no | OECD 203 + OECD 210 | tap water | total hardness of water was dgH = 13 N°, oxygen concentration >60% | 0 | no |  |  | 13 N° dgH |  |  |  | 8.3-8.6 | 25 | no | mortality | LC50 |  | mg/l | >800 | LC0 + LC100 + other nanomaterials data available | Lichtfield-Wilcoxon | Kovrižnych, Jevgenij A.; Sotníková, Ružena; Zeljenková, Dagmar; Rollerová, Eva; Szabová, Elena; Wimmerová, Soňa | 2013 | Acute toxicity of 31 different nanoparticles to zebrafish (Danio rerio) tested in adulthood and in early life stages – comparative study | 10.2478/intox-2013-0012 | new_dataset
metal oxide | SnO2 | Sigma-Aldrich |  |  |  | unknown | uncoated |  | 0 | 0 | [7 empty] | <100 |  |  |  | sonicated | static | Fish | Danio rerio | adult |  |  |  | 96 | no |  | no | 12 | 12 | 12:12h light dark |  | no | OECD 203 | tap water | total hardness of water was dgH = 13 N°, oxygen concentration >60% | 0 | no |  |  | 13 N° dgH |  |  |  | 8.3-8.6 | 25 | no | mortality | LC50 |  | mg/l | >1600 | LC0 + LC100 + other nanomaterials data available | Lichtfield-Wilcoxon | Kovrižnych, Jevgenij A.; Sotníková, Ružena; Zeljenková, Dagmar; Rollerová, Eva; Szabová, Elena; Wimmerová, Soňa | 2013 | Acute toxicity of 31 different nanoparticles to zebrafish (Danio rerio) tested in adulthood and in early life stages – comparative study | 10.2478/intox-2013-0012 | new_dataset
metal oxide | SnO2 | Sigma-Aldrich |  |  |  | unknown | uncoated |  | 0 | 0 | [7 empty] | <100 |  |  |  | sonicated | static | Fish | Danio rerio | embryo |  | 2.5-3hpf |  | 96 | no |  | no | 12 | 12 | 12:12h light dark |  | no | OECD 203 + OECD 210 | tap water | total hardness of water was dgH = 13 N°, oxygen concentration >60% | 0 | no |  |  | 13 N° dgH |  |  |  | 8.3-8.6 | 25 | no | mortality | LC50 |  | mg/l | >1600 | LC0 + LC100 + other nanomaterials data available | Lichtfield-Wilcoxon | Kovrižnych, Jevgenij A.; Sotníková, Ružena; Zeljenková, Dagmar; Rollerová, Eva; Szabová, Elena; Wimmerová, Soňa | 2013 | Acute toxicity of 31 different nanoparticles to zebrafish (Danio rerio) tested in adulthood and in early life stages – comparative study | 10.2478/intox-2013-0012 | new_dataset
metal oxide | TiO2 | Sigma-Aldrich |  |  |  | unknown | uncoated | [10 empty] | <100 |  |  |  | sonicated | static | Fish | Danio rerio | adult |  |  |  | 96 | no |  | no | 12 | 12 | 12:12h light dark |  | no | OECD 203 | tap water | total hardness of water was dgH = 13 N°, oxygen concentration >60% | 0 | no |  |  | 13 N° dgH |  |  |  | 8.3-8.6 | 25 | no | mortality | LC50 |  | mg/l | >1600 | LC0 + LC100 + other nanomaterials data available | Lichtfield-Wilcoxon | Kovrižnych, Jevgenij A.; Sotníková, Ružena; Zeljenková, Dagmar; Rollerová, Eva; Szabová, Elena; Wimmerová, Soňa | 2013 | Acute toxicity of 31 different nanoparticles to zebrafish (Danio rerio) tested in adulthood and in early life stages – comparative study | 10.2478/intox-2013-0012 | new_dataset
metal oxide | TiO2 | Sigma-Aldrich |  |  |  | unknown | uncoated | [10 empty] | <100 |  |  |  | sonicated | static | Fish | Danio rerio | embryo |  | 2.5-3hpf |  | 96 | no |  | no | 12 | 12 | 12:12h light dark |  | no | OECD 203 + OECD 210 | tap water | total hardness of water was dgH = 13 N°, oxygen concentration >60% | 0 | no |  |  | 13 N° dgH |  |  |  | 8.3-8.6 | 25 | no | mortality | LC50 |  | mg/l | >1600 | LC0 + LC100 + other nanomaterials data available | Lichtfield-Wilcoxon | Kovrižnych, Jevgenij A.; Sotníková, Ružena; Zeljenková, Dagmar; Rollerová, Eva; Szabová, Elena; Wimmerová, Soňa | 2013 | Acute toxicity of 31 different nanoparticles to zebrafish (Danio rerio) tested in adulthood and in early life stages – comparative study | 10.2478/intox-2013-0012 | new_dataset
metal | W | Sigma-Aldrich |  |  |  | unknown | uncoated |  | 0 | 0 | [7 empty] | <150 |  |  |  | sonicated | static | Fish | Danio rerio | adult |  |  |  | 96 | no |  | no | 12 | 12 | 12:12h light dark |  | no | OECD 203 | tap water | total hardness of water was dgH = 13 N°, oxygen concentration >60% | 0 | no |  |  | 13 N° dgH |  |  |  | 8.3-8.6 | 25 | no | mortality | LC50 |  | mg/l | >1600 | LC0 + LC100 + other nanomaterials data available | Lichtfield-Wilcoxon | Kovrižnych, Jevgenij A.; Sotníková, Ružena; Zeljenková, Dagmar; Rollerová, Eva; Szabová, Elena; Wimmerová, Soňa | 2013 | Acute toxicity of 31 different nanoparticles to zebrafish (Danio rerio) tested in adulthood and in early life stages – comparative study | 10.2478/intox-2013-0012 | new_dataset
metal | W | Sigma-Aldrich |  |  |  | unknown | uncoated |  | 0 | 0 | [7 empty] | <150 |  |  |  | sonicated | static | Fish | Danio rerio | embryo |  | 2.5-3hpf |  | 96 | no |  | no | 12 | 12 | 12:12h light dark |  | no | OECD 203 + OECD 210 | tap water | total hardness of water was dgH = 13 N°, oxygen concentration >60% | 0 | no |  |  | 13 N° dgH |  |  |  | 8.3-8.6 | 25 | no | mortality | LC50 |  | mg/l | >1600 | LC0 + LC100 + other nanomaterials data available | Lichtfield-Wilcoxon | Kovrižnych, Jevgenij A.; Sotníková, Ružena; Zeljenková, Dagmar; Rollerová, Eva; Szabová, Elena; Wimmerová, Soňa | 2013 | Acute toxicity of 31 different nanoparticles to zebrafish (Danio rerio) tested in adulthood and in early life stages – comparative study | 10.2478/intox-2013-0012 | new_dataset
metal oxide | WO3 | Sigma-Aldrich |  |  |  | unknown | uncoated |  | 0 | 0 | [7 empty] | <100 |  |  |  | sonicated | static | Fish | Danio rerio | adult |  |  |  | 96 | no |  | no | 12 | 12 | 12:12h light dark |  | no | OECD 203 | tap water | total hardness of water was dgH = 13 N°, oxygen concentration >60% | 0 | no |  |  | 13 N° dgH |  |  |  | 8.3-8.6 | 25 | no | mortality | LC50 |  | mg/l | >1600 | LC0 + LC100 + other nanomaterials data available | Lichtfield-Wilcoxon | Kovrižnych, Jevgenij A.; Sotníková, Ružena; Zeljenková, Dagmar; Rollerová, Eva; Szabová, Elena; Wimmerová, Soňa | 2013 | Acute toxicity of 31 different nanoparticles to zebrafish (Danio rerio) tested in adulthood and in early life stages – comparative study | 10.2478/intox-2013-0012 | new_dataset
metal oxide | WO3 | Sigma-Aldrich |  |  |  | unknown | uncoated |  | 0 | 0 | [7 empty] | <100 |  |  |  | sonicated | static | Fish | Danio rerio | embryo |  | 2.5-3hpf |  | 96 | no |  | no | 12 | 12 | 12:12h light dark |  | no | OECD 203 + OECD 210 | tap water | total hardness of water was dgH = 13 N°, oxygen concentration >60% | 0 | no |  |  | 13 N° dgH |  |  |  | 8.3-8.6 | 25 | no | mortality | LC50 |  | mg/l | >1600 | LC0 + LC100 + other nanomaterials data available | Lichtfield-Wilcoxon | Kovrižnych, Jevgenij A.; Sotníková, Ružena; Zeljenková, Dagmar; Rollerová, Eva; Szabová, Elena; Wimmerová, Soňa | 2013 | Acute toxicity of 31 different nanoparticles to zebrafish (Danio rerio) tested in adulthood and in early life stages – comparative study | 10.2478/intox-2013-0012 | new_dataset
metal oxide | ZnO |  |  |  |  | unknown | uncoated |  | 0 | 0 |  | 50 |  |  | 10-12 (distilled water) | [5 empty] | sonicated (5min 30W/L) |  |  | Fish | Danio rerio | embryo |  | 1hpf |  | 24 | no |  | no | 0 | 24 | dark |  | no | OECD 236 | tap water | oxygen content 6 mg/l; Drinking water complying to relative norm guidelines (SanPin, ISO [20, 21]) served as the cultivation medium for Danio rerio embryos. water according complying to ISO 5667 | 0 | no |  | 6 |  |  |  |  | 7-8.2 | 26 | no | mortality | LC50 |  | mg/l | 76.99 | EC10 + EC20 data available |  | Morgalev, Yu. N.; Gosteva, I. A.; Morgaleva, T. G.; Morgalev, S. Yu.; Kostenko, E. V.; Kudryavtsev, B. A. | 2018 | Parameters of Embryogenesis in Zebrafish Danio rerio as Indicators of the Ecological Toxicity of Zinc Oxide Nanoparticles | 10.1134/S1995078018030114 | new_dataset
metal oxide | ZnO |  |  |  |  | unknown | uncoated |  | 0 | 0 |  | 50 |  |  | 10-12 (distilled water) | [5 empty] | sonicated (5min 30W/L) |  |  | Fish | Danio rerio | embryo |  | 1hpf |  | 48 | no |  | no | 0 | 24 | dark |  | no | OECD 236 | tap water | oxygen content 6 mg/l; Drinking water complying to relative norm guidelines (SanPin, ISO [20, 21]) served as the cultivation medium for Danio rerio embryos. water according complying to ISO 5667 | 0 | no |  | 6 |  |  |  |  | 7-8.2 | 26 | no | mortality | LC50 |  | mg/l | 31.62 | EC10 + EC20 data available |  | Morgalev, Yu. N.; Gosteva, I. A.; Morgaleva, T. G.; Morgalev, S. Yu.; Kostenko, E. V.; Kudryavtsev, B. A. | 2018 | Parameters of Embryogenesis in Zebrafish Danio rerio as Indicators of the Ecological Toxicity of Zinc Oxide Nanoparticles | 10.1134/S1995078018030114 | new_dataset
metal oxide | ZnO |  |  |  |  | unknown | uncoated |  | 0 | 0 |  | 50 |  |  | 10-12 (distilled water) | [5 empty] | sonicated (5min 30W/L) |  |  | Fish | Danio rerio | embryo |  | 1hpf |  | 72 | no |  | no | 0 | 24 | dark |  | no | OECD 236 | tap water | oxygen content 6 mg/l; Drinking water complying to relative norm guidelines (SanPin, ISO [20, 21]) served as the cultivation medium for Danio rerio embryos. water according complying to ISO 5667 | 0 | no |  | 6 |  |  |  |  | 7-8.2 | 26 | no | mortality | LC50 |  | mg/l | 31.62 | EC10 + EC20 data available |  | Morgalev, Yu. N.; Gosteva, I. A.; Morgaleva, T. G.; Morgalev, S. Yu.; Kostenko, E. V.; Kudryavtsev, B. A. | 2018 | Parameters of Embryogenesis in Zebrafish Danio rerio as Indicators of the Ecological Toxicity of Zinc Oxide Nanoparticles | 10.1134/S1995078018030114 | new_dataset
metal oxide | ZnO |  |  |  |  | unknown | uncoated |  | 0 | 0 |  | 50 |  |  | 10-12 (distilled water) | [5 empty] | sonicated (5min 30W/L) |  |  | Fish | Danio rerio | embryo |  | 1hpf |  | 96 | no |  | no | 0 | 24 | dark |  | no | OECD 236 | tap water | oxygen content 6 mg/l; Drinking water complying to relative norm guidelines (SanPin, ISO [20, 21]) served as the cultivation medium for Danio rerio embryos. water according complying to ISO 5667 | 0 | no |  | 6 |  |  |  |  | 7-8.2 | 26 | no | mortality | LC50 |  | mg/l | 30.51 | EC10 + EC20 data available |  | Morgalev, Yu. N.; Gosteva, I. A.; Morgaleva, T. G.; Morgalev, S. Yu.; Kostenko, E. V.; Kudryavtsev, B. A. | 2018 | Parameters of Embryogenesis in Zebrafish Danio rerio as Indicators of the Ecological Toxicity of Zinc Oxide Nanoparticles | 10.1134/S1995078018030114 | new_dataset
metal oxide | ZnO |  |  |  |  | unknown | uncoated |  | 0 | 0 |  | 50 |  |  | 10-12 (distilled water) | [5 empty] | sonicated (5min 30W/L) |  |  | Fish | Danio rerio | embryo |  | 1hpf |  | 72 | no |  | no | 0 | 24 | dark |  | no | OECD 236 | tap water | oxygen content 6 mg/l; Drinking water complying to relative norm guidelines (SanPin, ISO [20, 21]) served as the cultivation medium for Danio rerio embryos. water according complying to ISO 5667 | 0 | no |  | 6 |  |  |  |  | 7-8.2 | 26 | no | hatching | EC50 |  | mg/l | 0.01215 | EC10 + EC20 data available |  | Morgalev, Yu. N.; Gosteva, I. A.; Morgaleva, T. G.; Morgalev, S. Yu.; Kostenko, E. V.; Kudryavtsev, B. A. | 2018 | Parameters of Embryogenesis in Zebrafish Danio rerio as Indicators of the Ecological Toxicity of Zinc Oxide Nanoparticles | 10.1134/S1995078018030114 | new_dataset
metal oxide | ZnO |  |  |  |  | unknown | uncoated |  | 0 | 0 |  | 50 |  |  | 10-12 (distilled water) | [5 empty] | sonicated (5min 30W/L) |  |  | Fish | Danio rerio | embryo |  | 1hpf |  | 96 | no |  | no | 0 | 24 | dark |  | no | OECD 236 | tap water | oxygen content 6 mg/l; Drinking water complying to relative norm guidelines (SanPin, ISO [20, 21]) served as the cultivation medium for Danio rerio embryos. water according complying to ISO 5667 | 0 | no |  | 6 |  |  |  |  | 7-8.2 | 26 | no | hatching | EC50 |  | mg/l | 0.09786 | EC10 + EC20 data available |  | Morgalev, Yu. N.; Gosteva, I. A.; Morgaleva, T. G.; Morgalev, S. Yu.; Kostenko, E. V.; Kudryavtsev, B. A. | 2018 | Parameters of Embryogenesis in Zebrafish Danio rerio as Indicators of the Ecological Toxicity of Zinc Oxide Nanoparticles | 10.1134/S1995078018030114 | new_dataset
metal | Pt |  | laser ablation |  |  | unknown | uncoated |  | 0 | 0 |  | 36 | [5 empty] | 5 | TEM |  |  |  |  | Fish | Danio rerio |  |  |  |  | 96 | no |  | no |  |  |  |  | no | other (reference in paper) + OECD 236 + OECD 203 | tap water | SAN PIN 2.1.4.107401 Water; 6mg/dm^3 oxygen | 0 | no |  | 6 |  |  |  |  | 7-8.2 | 25 | no | mortality | EC50 |  | mg/l | >100 | EC10 + EC20 data available | probit | Morgaleva, Tamara G.; Morgalev, Yuri N.; Gosteva, Irina A.; Morgalev, Sergey Yu. | 2017 | Range of Resistance of Hydrobionts to Medium Contamination with Manufactured Nanoparticles | 10.4028/www.scientific.net/NHC.13.279 | new_dataset
metal | Ni |  | laser ablation |  |  | unknown | uncoated |  | 0 | 0 |  | 80-100 | [5 empty] | 5 | TEM |  |  |  |  | Fish | Danio rerio |  |  |  |  | 96 | no |  | no |  |  |  |  | no | other (reference in paper) + OECD 236 + OECD 203 | tap water | SAN PIN 2.1.4.107401 Water; 6mg/dm^3 oxygen | 0 | no |  | 6 |  |  |  |  | 7-8.2 | 25 | no | mortality | EC50 |  | mg/l | >100 | EC10 + EC20 data available | probit | Morgaleva, Tamara G.; Morgalev, Yuri N.; Gosteva, Irina A.; Morgalev, Sergey Yu. | 2017 | Range of Resistance of Hydrobionts to Medium Contamination with Manufactured Nanoparticles | 10.4028/www.scientific.net/NHC.13.279 | new_dataset
metal oxide | ZnO |  | laser ablation |  |  | unknown | uncoated |  | 0 | 0 |  | 47 | [5 empty] | 12 | TEM |  |  |  |  | Fish | Danio rerio |  |  |  |  | 96 | no |  | no |  |  |  |  | no | other (reference in paper) + OECD 236 + OECD 203 | tap water | SAN PIN 2.1.4.107401 Water; 6mg/dm^3 oxygen | 0 | no |  | 6 |  |  |  |  | 7-8.2 | 25 | no | mortality | EC50 |  | mg/l | >100 | EC10 + EC20 data available | probit | Morgaleva, Tamara G.; Morgalev, Yuri N.; Gosteva, Irina A.; Morgalev, Sergey Yu. | 2017 | Range of Resistance of Hydrobionts to Medium Contamination with Manufactured Nanoparticles | 10.4028/www.scientific.net/NHC.13.279 | new_dataset
metal oxide | CeO2 |  | laser ablation |  |  | unknown | uncoated |  | 0 | 0 |  | 20-40 | [5 empty] | 16 | TEM |  |  |  |  | Fish | Danio rerio |  |  |  |  | 96 | no |  | no |  |  |  |  | no | other (reference in paper) + OECD 236 + OECD 203 | tap water | SAN PIN 2.1.4.107401 Water; 6mg/dm^3 oxygen | 0 | no |  | 6 |  |  |  |  | 7-8.2 | 25 | no | mortality | EC50 |  | mg/l | >100 | EC10 + EC20 data available | probit | Morgaleva, Tamara G.; Morgalev, Yuri N.; Gosteva, Irina A.; Morgalev, Sergey Yu. | 2017 | Range of Resistance of Hydrobionts to Medium Contamination with Manufactured Nanoparticles | 10.4028/www.scientific.net/NHC.13.279 | new_dataset
metal | Ag | ABC NanoTech |  |  | image in paper | nearly spherical | citrate |  | 0 | 0 |  | 4.388*102 nm^2/particle |  | 500-600 | 0-50 |  |  | 11.27 |  |  |  | stirred (2days) |  | Fish | Oryzias latipes | 3 months |  |  | no | 96 | no |  | no | 16 | 8 | 16:8h light dark |  | no | OECD 203 | tap water | dissolved oxygen 8.5 mg/l | 0 | no |  | 8.5 |  |  |  |  | 7.9 | 22.2 | no | mortality | LC50 |  | µg/l | 64.7 |  | probit | Park, June-Woo; Oh, Ji-Hyun; Kim, Woo-Keun; Lee, Sung-Kyu | 2014 | Toxicity of Citrate-Coated Silver Nanoparticles Differs According to Method of Suspension Preparation | 10.1007/s00128-014-1296-4 | new_dataset
metal | Ag | ABC NanoTech |  |  | image in paper | nearly spherical | citrate |  | 0 | 0 |  | 4.388*102 nm^2/particle |  | 500-600 | 0-50 |  |  | 11.27 | [5 empty] | Fish | Oryzias latipes | 3 months |  |  | no | 96 | no |  | no | 16 | 8 | 16:8h light dark |  | no | OECD 203 | tap water | dissolved oxygen 8.5 mg/l | 0 | no |  | 8.5 |  |  |  |  | 7.9 | 22.2 | no | mortality | LC50 |  | µg/l | 76 |  | probit | Park, June-Woo; Oh, Ji-Hyun; Kim, Woo-Keun; Lee, Sung-Kyu | 2014 | Toxicity of Citrate-Coated Silver Nanoparticles Differs According to Method of Suspension Preparation | 10.1007/s00128-014-1296-4 | new_dataset
metal oxide | SiO2 |  |  |  | image in paper | unknown (image unclear) | uncoated |  | 0 | 0 | amorphous | [11 empty] | semi-static | Gastropoda | Pila virens |  |  |  |  | 96 | no |  | no | 12 | 12 | 12:12h light dark |  | no | other | tap water | dissolved oxygen 9.24 ± 0.062 mg/L, total hardness 20.0 ± 3 mg/L, the calcium carbonate and sulphate are 172 ± 2 mg/L and 42 ± 3 mg/L | 0 | no |  | 9.24 mg/l | 20 |  |  |  | 7.2 | 20 | no | mortality | LC50 | species info: 800mg weight; 26mm shell length | µg/l | 366.92 |  | probit | Srikanth, Koigoora; Venkata Raju, Nadakuditi; Pamanji, Rajesh; Nutalapati, Venkatramaiah | 2021 | Pila virens as sentinel of silica nanoparticles toxicity induced oxidative stress | 10.1016/j.matlet.2021.130185 | new_dataset
metal oxide | Al2O3 | Sigma-Aldrich |  |  | image in paper | irregular | uncoated |  | 0 | 0 | [7 empty] | 37.4 | XRD |  | sonicated (30min 45 kHz) |  | semi-static | Fish | Oreochromis niloticus |  |  |  |  | 96 | no |  | no | 12 | 12 | 12:12h light dark |  | no | OECD 203 | tap water | Water quality characteristics in glass aquarium are as follows: pH: 7.8±0.9, temperature: 25±1°C, dissolved oxygen: 8.1±0.3 mg/L, total hardness: 178.5±7.32 CaCO3 mg/L, total alkalinity: 285.2±6.1 CaCO3 mg/L. | 0 | no |  | 8.1 | 178.5 | 285.2 |  |  | 7.8 | 25 | no | mortality | LC50 | species info: 19.4g weight; 9.5cm length | ppm | 52.4 |  | probit | Temiz, Özge; Kargın, Ferit | 2022 | Toxicological Impacts on Antioxidant Responses, Stress Protein, and Genotoxicity Parameters of Aluminum Oxide Nanoparticles in the Liver of Oreochromis niloticus | 10.1007/s12011-021-02723-0 | new_dataset
metal oxide | ZnO | Development of Projects of Legislative and Methodological Support of a Complex Safety System in the Course of Studies, Assimilation, Production, Circulation, and Utilization of Nanomaterials in the Russian Federation |  |  | image in paper | irregular | uncoated |  | 0 | 0 | [6 empty] | 15-350 | 15-350 | TEM |  | sonicated (2-3min) |  | semi-static | Crustacea | Ceriodaphnia affinis | neonate |  |  |  | 48 | no |  | no |  |  |  |  | no | other (Mount et al 10.1002/etc.5620030307) | tap water |  | 0 | no | 0 | [5 empty] | 7.5-8 | 21 | no | mortality | LC50 |  | mg/l | 0.09 |  | Probit | Tomilina, I. I.; Gremyachikh, V. A.; Myl’nikov, A. P.; Komov, V. T. | 2011 | Changes in biological characteristics of freshwater heterotrophic flagellates and cladocerans under the effect of metal oxide nano- and microparticles | 10.1134/S1995082911040201 | new_dataset
metal oxide | CeO2 | Development of Projects of Legislative and Methodological Support of a Complex Safety System in the Course of Studies, Assimilation, Production, Circulation, and Utilization of Nanomaterials in the Russian Federation |  |  | image in paper | triangular | uncoated |  | 0 | 0 | [6 empty] | 10-100 | 0 | TEM |  | sonicated (2-3min) |  | semi-static | Crustacea | Ceriodaphnia affinis | neonate |  |  |  | 48 | no |  | no |  |  |  |  | no | other (Mount et al 10.1002/etc.5620030307) | tap water |  | 0 | no | 0 | [5 empty] | 7.5-8 | 21 | no | mortality | LC50 |  | mg/l | 269.5 |  | Probit | Tomilina, I. I.; Gremyachikh, V. A.; Myl’nikov, A. P.; Komov, V. T. | 2011 | Changes in biological characteristics of freshwater heterotrophic flagellates and cladocerans under the effect of metal oxide nano- and microparticles | 10.1134/S1995082911040201 | new_dataset
metal oxide | ZnO | Development of Projects of Legislative and Methodological Support of a Complex Safety System in the Course of Studies, Assimilation, Production, Circulation, and Utilization of Nanomaterials in the Russian Federation |  |  | image in paper | irregular | uncoated |  | 0 | 0 | [6 empty] | 15-350 | 15-350 | TEM |  | sonicated (2-3min) |  | semi-static | Crustacea | Ceriodaphnia affinis | neonate |  |  |  | 168 | no |  | no |  |  |  |  | no | other (Mount et al 10.1002/etc.5620030307) | tap water |  | 0 | no | 0 | [5 empty] | 7.5-8 | 21 | no | mortality | LC50 |  | mg/l | 0.17 |  | Probit | Tomilina, I. I.; Gremyachikh, V. A.; Myl’nikov, A. P.; Komov, V. T. | 2011 | Changes in biological characteristics of freshwater heterotrophic flagellates and cladocerans under the effect of metal oxide nano- and microparticles | 10.1134/S1995082911040201 | new_dataset
metal oxide | CeO2 | Development of Projects of Legislative and Methodological Support of a Complex Safety System in the Course of Studies, Assimilation, Production, Circulation, and Utilization of Nanomaterials in the Russian Federation |  |  | image in paper | triangular | uncoated |  | 0 | 0 | [6 empty] | 10-100 | 0 | TEM |  | sonicated (2-3min) |  | semi-static | Crustacea | Ceriodaphnia affinis | neonate |  |  |  | 168 | no |  | no |  |  |  |  | no | other (Mount et al 10.1002/etc.5620030307) | tap water |  | 0 | no | 0 | [5 empty] | 7.5-8 | 21 | no | mortality | LC50 |  | mg/l | 97.1 |  | Probit | Tomilina, I. I.; Gremyachikh, V. A.; Myl’nikov, A. P.; Komov, V. T. | 2011 | Changes in biological characteristics of freshwater heterotrophic flagellates and cladocerans under the effect of metal oxide nano- and microparticles | 10.1134/S1995082911040201 | new_dataset
metal oxide | ZnO | Development of Projects of Legislative and Methodological Support of a Complex Safety System in the Course of Studies, Assimilation, Production, Circulation, and Utilization of Nanomaterials in the Russian Federation |  |  | image in paper | irregular | uncoated |  | 0 | 0 | [6 empty] | 15-350 | 15-350 | TEM |  | sonicated (2-3min) |  | semi-static | Crustacea | Ceriodaphnia affinis | neonate |  |  |  | 168 | no |  | no |  |  |  |  | no | other (Mount et al 10.1002/etc.5620030307) | tap water |  | 0 | no | 0 | [5 empty] | 7.5-8 | 21 | no | reproduction | EC50 |  | mg/l | 0.054 |  | Probit | Tomilina, I. I.; Gremyachikh, V. A.; Myl’nikov, A. P.; Komov, V. T. | 2011 | Changes in biological characteristics of freshwater heterotrophic flagellates and cladocerans under the effect of metal oxide nano- and microparticles | 10.1134/S1995082911040201 | new_dataset
metal oxide | CeO2 | Development of Projects of Legislative and Methodological Support of a Complex Safety System in the Course of Studies, Assimilation, Production, Circulation, and Utilization of Nanomaterials in the Russian Federation |  |  | image in paper | triangular | uncoated |  | 0 | 0 | [6 empty] | 10-100 | 0 | TEM |  | sonicated (2-3min) |  | semi-static | Crustacea | Ceriodaphnia affinis | neonate |  |  |  | 168 | no |  | no |  |  |  |  | no | other (Mount et al 10.1002/etc.5620030307) | tap water |  | 0 | no | 0 | [5 empty] | 7.5-8 | 21 | no | reproduction | EC50 |  | mg/l | 0.79 |  | Probit | Tomilina, I. I.; Gremyachikh, V. A.; Myl’nikov, A. P.; Komov, V. T. | 2011 | Changes in biological characteristics of freshwater heterotrophic flagellates and cladocerans under the effect of metal oxide nano- and microparticles | 10.1134/S1995082911040201 | new_dataset
metal oxide | TiO2 | Development of Projects of Legislative and Methodological Support of a Complex Safety System in the Course of Studies, Assimilation, Production, Circulation, and Utilization of Nanomaterials in the Russian Federation |  |  | image in paper | rod (image unclear) | uncoated | [9 empty] | 10-50 | 8-10 | TEM |  | sonicated (2-3min) |  | semi-static | Crustacea | Ceriodaphnia affinis | neonate |  |  |  | 48 | no |  | no |  |  |  |  | no | other (Mount et al 10.1002/etc.5620030307) | tap water |  | 0 | no | 0 | [5 empty] | 7.5-8 | 21 | no | mortality | LC50 |  | mg/l | 120.5 |  | Probit | Tomilina, I. I.; Gremyachikh, V. A.; Myl’nikov, A. P.; Komov, V. T. | 2011 | Changes in biological characteristics of freshwater heterotrophic flagellates and cladocerans under the effect of metal oxide nano- and microparticles | 10.1134/S1995082911040201 | new_dataset
metal oxide | TiO2 | Development of Projects of Legislative and Methodological Support of a Complex Safety System in the Course of Studies, Assimilation, Production, Circulation, and Utilization of Nanomaterials in the Russian Federation |  |  | image in paper | rod (image unclear) | uncoated | [9 empty] | 10-50 | 8-10 | TEM |  | sonicated (2-3min) |  | semi-static | Crustacea | Ceriodaphnia affinis | neonate |  |  |  | 168 | no |  | no |  |  |  |  | no | other (Mount et al 10.1002/etc.5620030307) | tap water |  | 0 | no | 0 | [5 empty] | 7.5-8 | 21 | no | mortality | LC50 |  | mg/l | 210.9 |  | Probit | Tomilina, I. I.; Gremyachikh, V. A.; Myl’nikov, A. P.; Komov, V. T. | 2011 | Changes in biological characteristics of freshwater heterotrophic flagellates and cladocerans under the effect of metal oxide nano- and microparticles | 10.1134/S1995082911040201 | new_dataset
metal oxide | TiO2 | Development of Projects of Legislative and Methodological Support of a Complex Safety System in the Course of Studies, Assimilation, Production, Circulation, and Utilization of Nanomaterials in the Russian Federation |  |  | image in paper | rod (image unclear) | uncoated | [9 empty] | 10-50 | 8-10 | TEM |  | sonicated (2-3min) |  | semi-static | Crustacea | Ceriodaphnia affinis | neonate |  |  |  | 168 | no |  | no |  |  |  |  | no | other (Mount et al 10.1002/etc.5620030307) | tap water |  | 0 | no | 0 | [5 empty] | 7.5-8 | 21 | no | reproduction | EC50 |  | mg/l | 0.3 |  | Probit | Tomilina, I. I.; Gremyachikh, V. A.; Myl’nikov, A. P.; Komov, V. T. | 2011 | Changes in biological characteristics of freshwater heterotrophic flagellates and cladocerans under the effect of metal oxide nano- and microparticles | 10.1134/S1995082911040201 | new_dataset
metal oxide | CuO | Nachen S&T Ltd |  |  | image in supp material | nearly spherical | uncoated | >99.9 | 0 | 0 |  | 13.31 |  |  | 394 |  |  | 20-40 | TEM | -1.65 |  | sonicated (1h 40 kHz 100W) |  | Fish | Cyprinus carpio | juvenile |  |  |  | 96 | no |  | no |  |  |  |  | no | other | tap water | dissolved oxygen 6.5-7.8 mg/l; hardness 76.4-79.1 mg/L CaO | 0 | no |  | 6.5-7.8 | 76.4-79.1 |  |  |  | 7.1-7.3 | 25 | no | mortality | LC50 | species info: 2.5g weight; 5.95cm length | mg/l | >1000 |  |  | Zhao, Jian; Wang, Zhenyu; Liu, Xiaoyun; Xie, Xiaoyan; Zhang, Kai; Xing, Baoshan | 2011 | Distribution of CuO nanoparticles in juvenile carp (Cyprinus carpio) and their potential toxicity | 10.1016/j.jhazmat.2011.09.094 | new_dataset
metal | Pt |  | laser ablation |  |  | unknown | uncoated |  | 0 | 0 |  | 36 |  |  | 5 (distilled water) | [6 empty] | sonicated (5min 30W/L) |  | crustacea | Daphnia magna |  |  |  |  | 48 | no |  | no |  |  |  | 1400 lux | no | OECD 202 | tap water (SAN PIN 2.1.4.1074-01) | oxygen content 6mg/dm3 | 0 | no |  | 6 |  |  |  |  | 7-8.5 | 20 | no | immobilization | LC50 |  | mg/l | 54.38 |  | probit analysis | Morgaleva, Tamara G.; Morgalev, Yuri N.; Gosteva, Irina A.; Morgalev, Sergey Yu. | 2017 | Range of Resistance of Hydrobionts to Medium Contamination with Manufactured Nanoparticles | 10.4028/www.scientific.net/NHC.13.279 | d_magna
metal | Ni |  | laser ablation |  |  | unknown | uncoated |  | 0 | 0 |  | 80-100 |  |  | 5 (distilled water) | [6 empty] | sonicated (5min 30W/L) |  | crustacea | Daphnia magna |  |  |  |  | 48 | no |  | no |  |  |  | 1400 lux | no | OECD 202 | tap water (SAN PIN 2.1.4.1074-01) | oxygen content 6mg/dm3 | 0 | no |  | 6 |  |  |  |  | 7-8.5 | 20 | no | immobilization | LC50 |  | mg/l | 80.3 |  | probit analysis | Morgaleva, Tamara G.; Morgalev, Yuri N.; Gosteva, Irina A.; Morgalev, Sergey Yu. | 2017 | Range of Resistance of Hydrobionts to Medium Contamination with Manufactured Nanoparticles | 10.4028/www.scientific.net/NHC.13.279 | d_magna
metal oxide | ZnO |  | laser ablation |  |  | unknown | uncoated |  | 0 | 0 |  | 47 |  |  | 12 (distilled water) | [6 empty] | sonicated (5min 30W/L) |  | crustacea | Daphnia magna |  |  |  |  | 48 | no |  | no |  |  |  | 1400 lux | no | OECD 202 | tap water (SAN PIN 2.1.4.1074-01) | oxygen content 6mg/dm3 | 0 | no |  | 6 |  |  |  |  | 7-8.5 | 20 | no | immobilization | LC50 |  | mg/l | 0.314 |  | probit analysis | Morgaleva, Tamara G.; Morgalev, Yuri N.; Gosteva, Irina A.; Morgalev, Sergey Yu. | 2017 | Range of Resistance of Hydrobionts to Medium Contamination with Manufactured Nanoparticles | 10.4028/www.scientific.net/NHC.13.279 | d_magna
metal oxide | CeO2 |  | laser ablation |  |  | unknown | uncoated |  | 0 | 0 |  | 20-40 |  |  | 16 (distilled water) | [6 empty] | sonicated (5min 30W/L) |  | crustacea | Daphnia magna |  |  |  |  | 48 | no |  | no |  |  |  | 1400 lux | no | OECD 202 | tap water (SAN PIN 2.1.4.1074-01) | oxygen content 6mg/dm3 | 0 | no |  | 6 |  |  |  |  | 7-8.5 | 20 | no | immobilization | LC50 |  | mg/l | >100 |  | probit analysis | Morgaleva, Tamara G.; Morgalev, Yuri N.; Gosteva, Irina A.; Morgalev, Sergey Yu. | 2017 | Range of Resistance of Hydrobionts to Medium Contamination with Manufactured Nanoparticles | 10.4028/www.scientific.net/NHC.13.279 | d_magna
metal | Pt |  |  |  |  | unknown | uncoated |  | 0 | 0 |  | 36 | [5 empty] | 5 | [5 empty] | Fish | Danio rerio | embryo |  |  |  | 96 | no |  | no | 12 | 12 | 12:12h light dark |  | no | OECD 236 | tap water (SAN PIN 2.1.4.1074-01) | oxygen content 6mg/dm^3 | 0 | no |  | 6 |  |  |  |  | 7-8.2 | 26 | no | mortality | LC50 |  | mg/l | >100 | LC10 + LC20 data available | probit | Morgaleva, Tamara; Morgalev, Yuri; Gosteva, Irina; Morgalev, Sergey; Nesterenya, Daria | 2017 | Embryotoxicity of poorly soluble nanoparticles at various stages of Zebrafish development | 10.1063/1.5009867 | new_dataset
metal | Ni |  |  |  |  | unknown | uncoated |  | 0 | 0 |  | 80-100 | [5 empty] | 5 | [5 empty] | Fish | Danio rerio | embryo |  |  |  | 96 | no |  | no | 12 | 12 | 12:12h light dark |  | no | OECD 236 | tap water (SAN PIN 2.1.4.1074-01) | oxygen content 6mg/dm^3 | 0 | no |  | 6 |  |  |  |  | 7-8.2 | 26 | no | mortality | LC50 |  | mg/l | >100 | LC10 + LC20 data available | probit | Morgaleva, Tamara; Morgalev, Yuri; Gosteva, Irina; Morgalev, Sergey; Nesterenya, Daria | 2017 | Embryotoxicity of poorly soluble nanoparticles at various stages of Zebrafish development | 10.1063/1.5009867 | new_dataset
metal oxide | ZnO |  |  |  |  | unknown | uncoated |  | 0 | 0 |  | 47 | [5 empty] | 12 | [5 empty] | Fish | Danio rerio | embryo |  |  |  | 96 | no |  | no | 12 | 12 | 12:12h light dark |  | no | OECD 236 | tap water (SAN PIN 2.1.4.1074-01) | oxygen content 6mg/dm^3 | 0 | no |  | 6 |  |  |  |  | 7-8.2 | 26 | no | mortality | LC50 |  | mg/l | 12.93 | LC10 + LC20 data available | probit | Morgaleva, Tamara; Morgalev, Yuri; Gosteva, Irina; Morgalev, Sergey; Nesterenya, Daria | 2017 | Embryotoxicity of poorly soluble nanoparticles at various stages of Zebrafish development | 10.1063/1.5009867 | new_dataset
metal oxide | CeO2 |  |  |  |  | unknown | uncoated |  | 0 | 0 |  | 20-40 | [5 empty] | 16 | [5 empty] | Fish | Danio rerio | embryo |  |  |  | 96 | no |  | no | 12 | 12 | 12:12h light dark |  | no | OECD 236 | tap water (SAN PIN 2.1.4.1074-01) | oxygen content 6mg/dm^3 | 0 | no |  | 6 |  |  |  |  | 7-8.2 | 26 | no | mortality | LC50 |  | mg/l | >100 | LC10 + LC20 data available | probit | Morgaleva, Tamara; Morgalev, Yuri; Gosteva, Irina; Morgalev, Sergey; Nesterenya, Daria | 2017 | Embryotoxicity of poorly soluble nanoparticles at various stages of Zebrafish development | 10.1063/1.5009867 | new_dataset
nanowire | Ag | Sigma-Aldrich |  |  | image in paper | wire | uncoated |  | 0 | 0 |  | 6.37 |  |  | 2100 (in deionized water) |  | 7400 (in dechlorinated tap water) | 57.01 (in dechlorinated tap water) | TEM |  |  |  | static | Fish | Oryzias latipes | juvenile |  |  | no | 96 | no |  | no | 16 | 8 | 16:8h light dark |  | no | OECD 203 | dechlorinated tap water | dissolved oxygen 8.8 mg/L | 0 | no | 0 | 8.8 |  |  |  |  | 7.85 | 21.7 | no | mortality | LC50 | species info: 0.39g weight; 2.62cm length | mg/l | 4.18 |  | probit | Sohn, Eun Kyung; Johari, Seyed Ali; Kim, Tae Gyu; Kim, Jin Kwon; Kim, Ellen; Lee, Ji Hyun; Chung, Young Shin; Yu, Il Je | 2015 | Aquatic Toxicity Comparison of Silver Nanoparticles and Silver Nanowires | 10.1155/2015/893049 | new_dataset
nanowire | Ag | Sigma-Aldrich |  |  | image in paper | wire | uncoated |  | 0 | 0 |  | 6.37 (measured in fish media) |  |  | data in deionized water available |  | 10000 | 60 |  |  |  |  | static | crustacea | Daphnia magna | neonate |  |  |  | 48 | no |  | no | 16 | 8 | 16:8h light dark |  | no | OECD 202 | Elendt M4 | dissolved oxygen, pH, hardness, and alkalinity of exposure media (mean ±SD) were 4.87±0.14mg/L, 7.47±0.01, 140 mg/L, and 230 mg/L | 0 | no |  | 4.87 | 140 | 230 |  |  | 7.47 | 21.45 | no | immobilization | EC50 |  | mg/l | 0.139 |  | probit analysis | Sohn, Eun Kyung; Johari, Seyed Ali; Kim, Tae Gyu; Kim, Jin Kwon; Kim, Ellen; Lee, Ji Hyun; Chung, Young Shin; Yu, Il Je | 2015 | Aquatic Toxicity Comparison of Silver Nanoparticles and Silver Nanowires | 10.1155/2015/893049 | d_magna
metal | Ag | Nanotech and Beyond |  |  | image in supp material | nearly spherical | polyvinylpyrrolidone (PVP) |  | 0 | 0 |  |  |  |  | 123.4 (ELS) | 0.072 |  | 56.6 |  | -3.35 |  |  |  | Algae | Chlamydomonas reinhardtii |  |  |  |  | 72 | no |  | no | 16 | 8 | 16:8h light dark |  | no | OECD 201 | tris-acetate-phosphate (TAP) medium |  | 0 | no | [7 empty] | 24 | yes (100rpm) | growth inhibition (fluorescence) | IC50 | shaken 100rpm | mg/l | 13.53 | bacteria + EC10 data also available | trimmed Spearman-Karber | Kwak, Jin Il; Cui, Rongxue; Nam, Sun-Hwa; Kim, Shin Woong; Chae, Yooeun; An, Youn-Joo | 2016 | Multispecies toxicity test for silver nanoparticles to derive hazardous concentration based on species sensitivity distribution for the protection of aquatic ecosystems | 10.3109/17435390.2015.1090028 | new_dataset
metal | Ag | Nanotech and Beyond |  |  | image in supp material | nearly spherical | polyvinylpyrrolidone (PVP) |  | 0 | 0 |  |  |  |  | 123.4 (ELS) | 0.072 |  | 56.6 |  | -3.35 |  |  |  | Algae | Chlamydomonas reinhardtii |  |  |  |  | 72 | no |  | no | 16 | 8 | 16:8h light dark |  | no | OECD 201 | tris-acetate-phosphate (TAP) medium |  | 0 | no | [7 empty] | 24 | yes (100rpm) | growth inhibition (fluorescence) | IC50 | shaken 100rpm | mg/l | 14.31 | bacteria + EC10 data also available | probit | Kwak, Jin Il; Cui, Rongxue; Nam, Sun-Hwa; Kim, Shin Woong; Chae, Yooeun; An, Youn-Joo | 2016 | Multispecies toxicity test for silver nanoparticles to derive hazardous concentration based on species sensitivity distribution for the protection of aquatic ecosystems | 10.3109/17435390.2015.1090028 | new_dataset
metal | Ag | Nanotech and Beyond |  |  | image in supp material | nearly spherical | polyvinylpyrrolidone (PVP) |  | 0 | 0 |  |  |  |  | 123.4 (ELS) | 0.072 |  | 56.6 |  | -3.35 |  |  |  | Cyanobacteria | Euglena gracilis |  |  |  |  | 72 | no |  | no | 16 | 8 | 16:8h light dark |  | no | OECD 201 | tris-acetate-phosphate (TAP) medium |  | 0 | no | [7 empty] | 24 | yes (100rpm) | growth inhibition (fluorescence) | IC50 | shaken 100rpm | mg/l | 1.98 | bacteria + EC10 data also available | trimmed Spearman-Karber | Kwak, Jin Il; Cui, Rongxue; Nam, Sun-Hwa; Kim, Shin Woong; Chae, Yooeun; An, Youn-Joo | 2016 | Multispecies toxicity test for silver nanoparticles to derive hazardous concentration based on species sensitivity distribution for the protection of aquatic ecosystems | 10.3109/17435390.2015.1090028 | new_dataset
metal | Ag | Nanotech and Beyond |  |  | image in supp material | nearly spherical | polyvinylpyrrolidone (PVP) |  | 0 | 0 |  |  |  |  | 123.4 (ELS) | 0.072 |  | 56.6 |  | -3.35 |  |  |  | Cyanobacteria | Euglena gracilis |  |  |  |  | 72 | no |  | no | 16 | 8 | 16:8h light dark |  | no | OECD 201 | tris-acetate-phosphate (TAP) medium |  | 0 | no | [7 empty] | 24 | yes (100rpm) | growth inhibition (fluorescence) | IC50 | shaken 100rpm | mg/l | 2.03 | bacteria + EC10 data also available | probit | Kwak, Jin Il; Cui, Rongxue; Nam, Sun-Hwa; Kim, Shin Woong; Chae, Yooeun; An, Youn-Joo | 2016 | Multispecies toxicity test for silver nanoparticles to derive hazardous concentration based on species sensitivity distribution for the protection of aquatic ecosystems | 10.3109/17435390.2015.1090028 | new_dataset
metal | Au | Sigma-Aldrich |  |  | image in paper | spherical | uncoated |  | 0 | 0 |  |  |  |  | 129-208 |  |  | 10 | TEM |  |  |  |  | Cyanobacteria | Euglena gracilis |  |  |  |  | 48 | no |  | no | 24 | 0 | continuous |  | no | OECD 201 | tris-acetate-phosphate (TAP) medium |  | 0 | no | [6 empty] | 7.1 | 24 | yes (100rpm) | growth inhibition (cell density) | IC50 | shaken 100rpm | mg/l | 9.18 |  | trimmed Spearman-Karber | Lee, Woo-Mi; Yoon, Sung-Ji; Shin, Yu-Jin; An, Youn-Joo | 2015 | Trophic transfer of gold nanoparticles from Euglena gracilis or Chlamydomonas reinhardtii to Daphnia magna | 10.1016/j.envpol.2015.02.021 | new_dataset
metal | Cu | Quantum Sphere |  |  |  | unknown | uncoated |  | 0 | 0 |  |  | ~80% in 30min; 97.9% in 36h |  | graph in supp material |  |  | 20-50 |  | -7 to -8 | sonicated (1min) | sonicated (30min 42 kHz 100W) |  | Algae | Chlamydomonas reinhardtii |  | CC 4532 |  |  | 96 | no |  | no | 24 | 0 | continuous |  | no | other | tris-acetate-phosphate (TAP) medium | copper-replete; NH4Cl (7.5 10 3 M), CaCl2 (3.4 10 4 M), MgSO4 (4.0 10 4 M), K2HPO4 (6.8 10 4 M), KH2PO4 (4.4 10 4 M), Trizma base (2.0 10 2 M), C2H4O2 (1.8 10 2 M), and trace metals. + Kropat's trace metals | 0 | no | [7 empty] | 25 | yes (180rpm) | cell viability (ATP) | IC50 | shaken 180rpm | mg/l | 16.2 |  |  | Reyes, Vincent C.; Spitzmiller, Melissa R.; Hong‐Hermesdorf, Anne; Kropat, Janette; Damoiseaux, Robert D.; Merchant, Sabeeha S.; Mahendra, Shaily | 2016 | Copper status of exposed microorganisms influences susceptibility to metallic nanoparticles | 10.1002/etc.3254 | new_dataset
metal | Cu | Quantum Sphere |  |  |  | unknown | uncoated |  | 0 | 0 |  |  | ~80% in 30min; 97.9% in 36h |  | graph in supp material |  |  | 20-50 |  | -14 to -15 | sonicated (1min) | sonicated (30min 42 kHz 100W) |  | Algae | Chlamydomonas reinhardtii |  | CC 4532 |  |  | 96 | no |  | no | 24 | 0 | continuous |  | no | other | tris-acetate-phosphate (TAP) medium | copper-deplete; NH4Cl (7.5 10 3 M), CaCl2 (3.4 10 4 M), MgSO4 (4.0 10 4 M), K2HPO4 (6.8 10 4 M), KH2PO4 (4.4 10 4 M), Trizma base (2.0 10 2 M), C2H4O2 (1.8 10 2 M), and trace metals. + Kropat's trace metals | 0 | no | [7 empty] | 25 | yes (180rpm) | cell viability (ATP) | IC50 | shaken 180rpm | mg/l | 14 |  |  | Reyes, Vincent C.; Spitzmiller, Melissa R.; Hong‐Hermesdorf, Anne; Kropat, Janette; Damoiseaux, Robert D.; Merchant, Sabeeha S.; Mahendra, Shaily | 2016 | Copper status of exposed microorganisms influences susceptibility to metallic nanoparticles | 10.1002/etc.3254 | new_dataset
metal | Pt |  |  |  |  | unknown | glucose + gluconic acid + starch + 2-(N-morpholino)ethanesulfonic acid (MES) |  | 0 | 0 |  |  |  | 50-400 | 50-400 |  |  | 5.8-6 | TEM | -15 |  |  |  | Algae | Chlamydomonas reinhardtii |  | CPC11 |  |  | 48 | no |  | no | 24 | 0 | continuous |  | no | ISO 8692 | tris-acetate-phosphate (TAP) medium | 4-fold diluted | 0 | no | [7 empty] | 20 | yes (300rpm) | growth inhibition (fluorescence) | IC50 | shaken 300rpm | mg/l | 201 | other endpoints also available | nonlinear regression | Sørensen, Sara N.; Engelbrekt, Christian; Lützhøft, Hans-Christian H.; Jiménez-Lamana, Javier; Noori, Jafar S.; Alatraktchi, Fatima A.; Delgado, Cristina G.; Slaveykova, Vera I.; Baun, Anders | 2016 | A Multimethod Approach for Investigating Algal Toxicity of Platinum Nanoparticles | 10.1021/acs.est.6b01072 | new_dataset
metal | Pt |  |  |  |  | unknown | glucose + gluconic acid + starch + 2-(N-morpholino)ethanesulfonic acid (MES) |  | 0 | 0 |  |  |  | 50-400 | 50-400 |  |  | 5.8-6 | TEM | -15 |  |  |  | Algae | Chlamydomonas reinhardtii |  | CPC11 |  |  | 48 | no |  | no | 24 | 0 | continuous |  | no | ISO 8692 | tris-acetate-phosphate (TAP) medium | 4-fold diluted | 0 | no | [7 empty] | 20 | yes (300rpm) | growth inhibition (fluorescence) | IC50 | shaken 300rpm; double vial setup | mg/l | 373 | other endpoints also available | nonlinear regression | Sørensen, Sara N.; Engelbrekt, Christian; Lützhøft, Hans-Christian H.; Jiménez-Lamana, Javier; Noori, Jafar S.; Alatraktchi, Fatima A.; Delgado, Cristina G.; Slaveykova, Vera I.; Baun, Anders | 2016 | A Multimethod Approach for Investigating Algal Toxicity of Platinum Nanoparticles | 10.1021/acs.est.6b01072 | new_dataset
metal oxide | TiO2 | Shanghai Chaowei Nanotechnology |  |  | image in paper | nearly spherical | uncoated |  | 100 | 0 | anatase |  | data in supp material |  | 367.23 |  |  | 20 |  | -18.11 |  | sonicated (30min) |  | Algae | Chlamydomonas reinhardtii |  | CC 125 |  |  | 96 | no |  | no | 14 | 10 | 14:10h light dark |  | no | OECD 201 | tris-acetate-phosphate (TAP) medium |  | 0 | no | [6 empty] | 7 | 25 | yes (4x per day) | growth inhibition (cell density) | IC50 | shaken four times a day | mg/l | 359.822 |  |  | Yu, Zhen; Hao, Rui; Zhang, Liang; Zhu, Yi | 2018 | Effects of TiO2, SiO2, Ag and CdTe/CdS quantum dots nanoparticles on toxicity of cadmium towards Chlamydomonas reinhardtii | 10.1016/j.ecoenv.2018.03.007 | new_dataset
metal oxide | SiO2 | Sigma-Aldrich |  |  | image in paper | nearly spherical | uncoated |  | 0 | 0 |  |  | data in supp material |  | 570.27 |  |  | 10-20 |  | -0.55 |  | sonicated (30min) |  | Algae | Chlamydomonas reinhardtii |  | CC 125 |  |  | 96 | no |  | no | 14 | 10 | 14:10h light dark |  | no | OECD 201 | tris-acetate-phosphate (TAP) medium |  | 0 | no | [6 empty] | 7 | 25 | yes (4x per day) | growth inhibition (cell density) | IC50 | shaken four times a day | mg/l | 1180.725 |  |  | Yu, Zhen; Hao, Rui; Zhang, Liang; Zhu, Yi | 2018 | Effects of TiO2, SiO2, Ag and CdTe/CdS quantum dots nanoparticles on toxicity of cadmium towards Chlamydomonas reinhardtii | 10.1016/j.ecoenv.2018.03.007 | new_dataset
metal | Ag | NanoComposix |  |  | image in paper | nearly spherical | citrate |  | 0 | 0 |  |  | data in supp material |  | 37.84 |  |  | 30 |  | -50.27 |  | sonicated (30min) |  | Algae | Chlamydomonas reinhardtii |  | CC 125 |  |  | 96 | no |  | no | 14 | 10 | 14:10h light dark |  | no | OECD 201 | tris-acetate-phosphate (TAP) medium |  | 0 | no | [6 empty] | 7 | 25 | yes (4x per day) | growth inhibition (cell density) | IC50 | shaken four times a day | mg/l | 0.861 |  |  | Yu, Zhen; Hao, Rui; Zhang, Liang; Zhu, Yi | 2018 | Effects of TiO2, SiO2, Ag and CdTe/CdS quantum dots nanoparticles on toxicity of cadmium towards Chlamydomonas reinhardtii | 10.1016/j.ecoenv.2018.03.007 | new_dataset
metal oxide | ZnO | Sigma-Aldrich |  | Cat. No. 677450 | image in paper | irregular | uncoated | >97 | 0 | 0 |  |  |  |  | 1079 |  |  | 26 | XRD | -6.43 |  |  | semi-static | Fish | Oryzias javanicus | embryo |  | <3hpf |  | 96 | no |  | no | 14 | 10 | 14:10h light dark |  | no | OECD 210 | ultrapure water | The water parameters were recorded throughout the experiments as follows: temperature at 26 ± 1 ◦C, salinity at 0 ppt, pH at 6.90 ± 0.4, and dissolved oxygen at 5.53 ± 0.6 mg/L. | 0 | no | 0 | 5.53 |  |  |  |  | 6.9 | 26 | no | mortality | LC50 |  | mg/l | 0.6438 |  | probit | Amin, Naweedullah; Zulkifli, Syaizwan Zahmir; Azmai, Mohammad Noor Amal; Ismail, Ahmad | 2021 | Toxicity of Zinc Oxide Nanoparticles on the Embryo of Javanese Medaka (Oryzias javanicus Bleeker, 1854): A Comparative Study | 10.3390/ani11082170 | new_dataset
metal | Ag |  |  |  |  | unknown | uncoated |  | 0 | 0 | [13 empty] | Annelida | Eisenia fetida | adult |  |  |  | 48 | no |  | no | 0 | 24 | dark |  | no | OECD 207 | ultrapure water |  | 0 | no | 0 | [5 empty] | 6.3 | 21 | no | mortality | LC50 |  | mg/l | >100 | ionic strength data also available |  | Castro, Vera L.; Jonsson, Claudio M.; Silva, Mariana Silveira Guerra M.; Castanha, Rodrigo; Vallim, José Henrique; da Silva, Letícia Alberti Galego; de Oliveira, Raissa Moret Duarte; Correa, Daniel S.; Ferreira, Marcos David | 2022 | Estimates of AgNP toxicity thresholds in support of environmental safety policies | 10.1007/s11051-021-05357-4 | new_dataset
metal oxide | TiO2 |  |  |  |  | unknown | uncoated | [6 empty] | 250-350 | 250-350 |  |  | <25 | [5 empty] | Nematoda | Caenorhabditis elegans | L4 stage | N2 |  | no | 24 | no |  | no |  |  |  |  | no | other | ultrapure water |  | 0 | no | 0 | [6 empty] | 20 | no | mortality | LC50 |  | mg/l | 77 |  | probit | Khare, Priyanka; Sonane, Madhavi; Pandey, Rakesh; Ali, Shakir; Gupta, KailashC.; Satish, Aruna | 2011 | Adverse Effects of TiO <sub>2</sub> and ZnO Nanoparticles in Soil Nematode, <i>Caenorhabditis elegans</i> | 10.1166/jbn.2011.1229 | new_dataset
metal oxide | TiO2 |  |  |  |  | unknown | uncoated | [6 empty] | 250-350 | 250-350 |  |  | <100 | [5 empty] | Nematoda | Caenorhabditis elegans | L4 stage | N2 |  | no | 24 | no |  | no |  |  |  |  | no | other | ultrapure water |  | 0 | no | 0 | [6 empty] | 20 | no | mortality | LC50 |  | mg/l | >200 |  | probit | Khare, Priyanka; Sonane, Madhavi; Pandey, Rakesh; Ali, Shakir; Gupta, KailashC.; Satish, Aruna | 2011 | Adverse Effects of TiO <sub>2</sub> and ZnO Nanoparticles in Soil Nematode, <i>Caenorhabditis elegans</i> | 10.1166/jbn.2011.1229 | new_dataset
metal oxide | ZnO |  |  |  |  | unknown | uncoated |  | 0 | 0 |  |  |  | 250-350 | 250-350 |  |  | <25 | [5 empty] | Nematoda | Caenorhabditis elegans | L4 stage | N2 |  | no | 24 | no |  | no |  |  |  |  | no | other | ultrapure water |  | 0 | no | 0 | [6 empty] | 20 | no | mortality | LC50 |  | mg/l | 0.32 |  | probit | Khare, Priyanka; Sonane, Madhavi; Pandey, Rakesh; Ali, Shakir; Gupta, KailashC.; Satish, Aruna | 2011 | Adverse Effects of TiO <sub>2</sub> and ZnO Nanoparticles in Soil Nematode, <i>Caenorhabditis elegans</i> | 10.1166/jbn.2011.1229 | new_dataset
metal oxide | ZnO |  |  |  |  | unknown | uncoated |  | 0 | 0 |  |  |  | 250-350 | 250-350 |  |  | <100 | [5 empty] | Nematoda | Caenorhabditis elegans | L4 stage | N2 |  | no | 24 | no |  | no |  |  |  |  | no | other | ultrapure water |  | 0 | no | 0 | [6 empty] | 20 | no | mortality | LC50 |  | mg/l | 2 |  | probit | Khare, Priyanka; Sonane, Madhavi; Pandey, Rakesh; Ali, Shakir; Gupta, KailashC.; Satish, Aruna | 2011 | Adverse Effects of TiO <sub>2</sub> and ZnO Nanoparticles in Soil Nematode, <i>Caenorhabditis elegans</i> | 10.1166/jbn.2011.1229 | new_dataset
metal | Ag | NanoComposix |  |  |  | unknown | citrate |  | 0 | 0 |  |  |  |  | 26.1 |  |  | 20 | [5 empty] | Fish | Danio rerio | embryo |  | 6hpf |  | 120 | no |  | no | 14 | 10 | 14:10h light dark |  | no | other (10.1177/2211068211432197) | ultrapure water |  | 0 | no | [7 empty] | 28 | no | mortality | LC50 |  | mg/l | 36.78 |  | probit | Kim, Ki-Tae; Truong, Lisa; Wehmas, Leah; Tanguay, Robert L | 2013 | Silver nanoparticle toxicity in the embryonic zebrafish is governed by particle dispersion and ionic environment | 10.1088/0957-4484/24/11/115101 | new_dataset
metal | Ag | NanoComposix |  |  |  | unknown | citrate |  | 0 | 0 |  |  |  |  | 100.4 |  |  | 110 | [5 empty] | Fish | Danio rerio | embryo |  | 6hpf |  | 120 | no |  | no | 14 | 10 | 14:10h light dark |  | no | other (10.1177/2211068211432197) | ultrapure water |  | 0 | no | [7 empty] | 28 | no | mortality | LC50 |  | mg/l | 9.98 |  | probit | Kim, Ki-Tae; Truong, Lisa; Wehmas, Leah; Tanguay, Robert L | 2013 | Silver nanoparticle toxicity in the embryonic zebrafish is governed by particle dispersion and ionic environment | 10.1088/0957-4484/24/11/115101 | new_dataset
metal | Ag | NanoComposix |  |  |  | unknown | polyvinylpyrrolidone (PVP) |  | 0 | 0 |  |  |  |  | 31.4 |  |  | 20 | [5 empty] | Fish | Danio rerio | embryo |  | 6hpf |  | 120 | no |  | no | 14 | 10 | 14:10h light dark |  | no | other (10.1177/2211068211432197) | ultrapure water |  | 0 | no | [7 empty] | 28 | no | mortality | LC50 |  | mg/l | 11.92 |  | probit | Kim, Ki-Tae; Truong, Lisa; Wehmas, Leah; Tanguay, Robert L | 2013 | Silver nanoparticle toxicity in the embryonic zebrafish is governed by particle dispersion and ionic environment | 10.1088/0957-4484/24/11/115101 | new_dataset
metal | Ag | NanoComposix |  |  |  | unknown | polyvinylpyrrolidone (PVP) |  | 0 | 0 |  |  |  |  | 123.2 |  |  | 110 | [5 empty] | Fish | Danio rerio | embryo |  | 6hpf |  | 120 | no |  | no | 14 | 10 | 14:10h light dark |  | no | other (10.1177/2211068211432197) | ultrapure water |  | 0 | no | [7 empty] | 28 | no | mortality | LC50 |  | mg/l | 0.08 |  | probit | Kim, Ki-Tae; Truong, Lisa; Wehmas, Leah; Tanguay, Robert L | 2013 | Silver nanoparticle toxicity in the embryonic zebrafish is governed by particle dispersion and ionic environment | 10.1088/0957-4484/24/11/115101 | new_dataset
metal | Ag | NanoComposix |  |  |  | unknown | citrate |  | 0 | 0 |  |  |  |  | 26.1 |  |  | 20 | [5 empty] | Fish | Danio rerio | embryo |  | 6hpf |  | 120 | no |  | no | 14 | 10 | 14:10h light dark |  | no | other (10.1177/2211068211432197) | ultrapure water |  | 0 | no | [7 empty] | 28 | no | malformation | EC50 |  | mg/l | 13.06 |  | probit | Kim, Ki-Tae; Truong, Lisa; Wehmas, Leah; Tanguay, Robert L | 2013 | Silver nanoparticle toxicity in the embryonic zebrafish is governed by particle dispersion and ionic environment | 10.1088/0957-4484/24/11/115101 | new_dataset
metal | Ag | NanoComposix |  |  |  | unknown | citrate |  | 0 | 0 |  |  |  |  | 100.4 |  |  | 110 | [5 empty] | Fish | Danio rerio | embryo |  | 6hpf |  | 120 | no |  | no | 14 | 10 | 14:10h light dark |  | no | other (10.1177/2211068211432197) | ultrapure water |  | 0 | no | [7 empty] | 28 | no | malformation | EC50 |  | mg/l | 18 |  | probit | Kim, Ki-Tae; Truong, Lisa; Wehmas, Leah; Tanguay, Robert L | 2013 | Silver nanoparticle toxicity in the embryonic zebrafish is governed by particle dispersion and ionic environment | 10.1088/0957-4484/24/11/115101 | new_dataset
metal | Ag | NanoComposix |  |  |  | unknown | polyvinylpyrrolidone (PVP) |  | 0 | 0 |  |  |  |  | 31.4 |  |  | 20 | [5 empty] | Fish | Danio rerio | embryo |  | 6hpf |  | 120 | no |  | no | 14 | 10 | 14:10h light dark |  | no | other (10.1177/2211068211432197) | ultrapure water |  | 0 | no | [7 empty] | 28 | no | malformation | EC50 |  | mg/l | 10.1 |  | probit | Kim, Ki-Tae; Truong, Lisa; Wehmas, Leah; Tanguay, Robert L | 2013 | Silver nanoparticle toxicity in the embryonic zebrafish is governed by particle dispersion and ionic environment | 10.1088/0957-4484/24/11/115101 | new_dataset
metal | Ag | NanoComposix |  |  |  | unknown | polyvinylpyrrolidone (PVP) |  | 0 | 0 |  |  |  |  | 123.2 |  |  | 110 | [5 empty] | Fish | Danio rerio | embryo |  | 6hpf |  | 120 | no |  | no | 14 | 10 | 14:10h light dark |  | no | other (10.1177/2211068211432197) | ultrapure water |  | 0 | no | [7 empty] | 28 | no | malformation | EC50 |  | mg/l | 44.59 |  | probit | Kim, Ki-Tae; Truong, Lisa; Wehmas, Leah; Tanguay, Robert L | 2013 | Silver nanoparticle toxicity in the embryonic zebrafish is governed by particle dispersion and ionic environment | 10.1088/0957-4484/24/11/115101 | new_dataset
metal oxide | TiO2 | Degussa Evonik |  | Degussa P25 (Aeroxide P25) |  | unknown | uncoated |  | 83 | 17 | 83% anatase - 17% rutile | 48.9 |  |  | 852 |  |  | 34.1 |  | -2.7 | homogenized (5min 5000rpm) |  |  | Nematoda | Caenorhabditis elegans | juvenile | N2 |  | no | 24 | no |  | no | 0 | 24 | dark |  | no | other | ultrapure water |  | 0 | no | 0 | [6 empty] | 20 | no | mortality | LC50 |  | mg/l | >500 |  |  | Rocheleau, Sylvie; Arbour, Mélanie; Elias, Miria; Sunahara, Geoffrey I.; Masson, Luke | 2015 | Toxicogenomic effects of nano- and bulk-TiO <sub>2</sub> particles in the soil nematode <i>Caenorhabditis elegans</i> | 10.3109/17435390.2014.948941 | new_dataset
metal oxide | TiO2 | MTI Corporation |  |  |  | unknown | uncoated |  | 100 | 0 | anatase | 280.8 |  |  | 881 |  |  | 5.9 |  | -8.7 | homogenized (5min 5000rpm) |  |  | Nematoda | Caenorhabditis elegans | juvenile | N2 |  | no | 24 | no |  | no | 0 | 24 | dark |  | no | other | ultrapure water |  | 0 | no | 0 | [6 empty] | 20 | no | mortality | LC50 |  | mg/l | >500 |  |  | Rocheleau, Sylvie; Arbour, Mélanie; Elias, Miria; Sunahara, Geoffrey I.; Masson, Luke | 2015 | Toxicogenomic effects of nano- and bulk-TiO <sub>2</sub> particles in the soil nematode <i>Caenorhabditis elegans</i> | 10.3109/17435390.2014.948941 | new_dataset
metal oxide | TiO2 | Nanostructured & Amorphous Materials |  |  |  | unknown | uncoated |  | 100 | 0 | anatase | 125.9 |  |  | 975 |  |  | 13.2 |  | -10.2 | homogenized (5min 5000rpm) |  |  | Nematoda | Caenorhabditis elegans | juvenile | N2 |  | no | 24 | no |  | no | 0 | 24 | dark |  | no | other | ultrapure water |  | 0 | no | 0 | [6 empty] | 20 | no | mortality | LC50 |  | mg/l | >500 |  |  | Rocheleau, Sylvie; Arbour, Mélanie; Elias, Miria; Sunahara, Geoffrey I.; Masson, Luke | 2015 | Toxicogenomic effects of nano- and bulk-TiO <sub>2</sub> particles in the soil nematode <i>Caenorhabditis elegans</i> | 10.3109/17435390.2014.948941 | new_dataset
metal oxide | TiO2 | Nanostructured & Amorphous Materials |  |  |  | unknown | uncoated |  | 100 | 0 | anatase | 102.7 |  |  | 928 |  |  | 16.2 |  | -10.5 | homogenized (5min 5000rpm) |  |  | Nematoda | Caenorhabditis elegans | juvenile | N2 |  | no | 24 | no |  | no | 0 | 24 | dark |  | no | other | ultrapure water |  | 0 | no | 0 | [6 empty] | 20 | no | mortality | LC50 |  | mg/l | >500 |  |  | Rocheleau, Sylvie; Arbour, Mélanie; Elias, Miria; Sunahara, Geoffrey I.; Masson, Luke | 2015 | Toxicogenomic effects of nano- and bulk-TiO <sub>2</sub> particles in the soil nematode <i>Caenorhabditis elegans</i> | 10.3109/17435390.2014.948941 | new_dataset
metal oxide | TiO2 | Nanostructured & Amorphous Materials |  |  |  | unknown | uncoated |  | 0 | 100 | rutile | 24.2 |  |  | 729 |  |  | 68.9 |  | -29.3 | homogenized (5min 5000rpm) |  |  | Nematoda | Caenorhabditis elegans | juvenile | N2 |  | no | 24 | no |  | no | 0 | 24 | dark |  | no | other | ultrapure water |  | 0 | no | 0 | [6 empty] | 20 | no | mortality | LC50 |  | mg/l | >500 |  |  | Rocheleau, Sylvie; Arbour, Mélanie; Elias, Miria; Sunahara, Geoffrey I.; Masson, Luke | 2015 | Toxicogenomic effects of nano- and bulk-TiO <sub>2</sub> particles in the soil nematode <i>Caenorhabditis elegans</i> | 10.3109/17435390.2014.948941 | new_dataset
metal oxide | TiO2 | MTI Corporation |  |  |  | unknown | uncoated |  | 0 | 100 | rutile | 10.2 |  |  | 1317 |  |  | 163.7 |  | -14.7 | homogenized (5min 5000rpm) |  |  | Nematoda | Caenorhabditis elegans | juvenile | N2 |  | no | 24 | no |  | no | 0 | 24 | dark |  | no | other | ultrapure water |  | 0 | no | 0 | [6 empty] | 20 | no | mortality | LC50 |  | mg/l | >500 |  |  | Rocheleau, Sylvie; Arbour, Mélanie; Elias, Miria; Sunahara, Geoffrey I.; Masson, Luke | 2015 | Toxicogenomic effects of nano- and bulk-TiO <sub>2</sub> particles in the soil nematode <i>Caenorhabditis elegans</i> | 10.3109/17435390.2014.948941 | new_dataset
metal oxide | TiO2 | Nanostructured & Amorphous Materials |  |  |  | unknown | uncoated |  | 0 | 100 | rutile needle-like | 132.2 |  |  | 243 |  |  | 12.6 |  | -42.6 | homogenized (5min 5000rpm) |  |  | Nematoda | Caenorhabditis elegans | juvenile | N2 |  | no | 24 | no |  | no | 0 | 24 | dark |  | no | other | ultrapure water |  | 0 | no | 0 | [6 empty] | 20 | no | mortality | LC50 |  | mg/l | >500 |  |  | Rocheleau, Sylvie; Arbour, Mélanie; Elias, Miria; Sunahara, Geoffrey I.; Masson, Luke | 2015 | Toxicogenomic effects of nano- and bulk-TiO <sub>2</sub> particles in the soil nematode <i>Caenorhabditis elegans</i> | 10.3109/17435390.2014.948941 | new_dataset
metal oxide | ZnO | Hongchen Material Sci & Tech Co. |  |  | image in paper | irregular | uncoated | >99.5 | 0 | 0 |  | 54 |  |  | 478-980 |  |  | 20 |  | 0.017 | sonicated (30min) | sonicated (30min 40 kHz 100W) |  | Nematoda | Caenorhabditis elegans | L1 stage | N2 |  | yes | 24 | no |  | no | 0 | 24 | dark |  | no | other | ultrapure water |  | 0 | no | 0 | [6 empty] | 20 | yes (100rpm) | mortality | LC50 | shaken 100rpm | mg/l | 2.2 | chronic data available | probit | Wang, Huanhua; Wick, Robert L.; Xing, Baoshan | 2009 | Toxicity of nanoparticulate and bulk ZnO, Al2O3 and TiO2 to the nematode Caenorhabditis elegans | 10.1016/j.envpol.2008.11.004 | new_dataset
metal oxide | Al2O3 | Hongchen Material Sci & Tech Co. |  |  | image in paper | unknown (image unclear) | uncoated | >99.99 | 0 | 0 |  | 188 |  |  | 470-1126 |  |  | 60 |  | 33.1 | sonicated (30min) | sonicated (30min 40 kHz 100W) |  | Nematoda | Caenorhabditis elegans | L1 stage | N2 |  | yes | 24 | no |  | no | 0 | 24 | dark |  | no | other | ultrapure water |  | 0 | no | 0 | [6 empty] | 20 | yes (100rpm) | mortality | LC50 | shaken 100rpm | mg/l | 81.6 | chronic data available | probit | Wang, Huanhua; Wick, Robert L.; Xing, Baoshan | 2009 | Toxicity of nanoparticulate and bulk ZnO, Al2O3 and TiO2 to the nematode Caenorhabditis elegans | 10.1016/j.envpol.2008.11.004 | new_dataset
metal oxide | TiO2 | Hongchen Material Sci & Tech Co. |  |  | image in paper | unknown (image unclear) | uncoated | >99 |  |  |  | 325 |  |  | 338-917 |  |  | 50 |  | -18.9 | sonicated (30min) | sonicated (30min 40 kHz 100W) |  | Nematoda | Caenorhabditis elegans | L1 stage | N2 |  | yes | 24 | no |  | no | 0 | 24 | dark |  | no | other | ultrapure water |  | 0 | no | 0 | [6 empty] | 20 | yes (100rpm) | mortality | LC50 | shaken 100rpm | mg/l | 79.9 | chronic data available | probit | Wang, Huanhua; Wick, Robert L.; Xing, Baoshan | 2009 | Toxicity of nanoparticulate and bulk ZnO, Al2O3 and TiO2 to the nematode Caenorhabditis elegans | 10.1016/j.envpol.2008.11.004 | new_dataset
metal | Ag | Nano Nasb Pars Co. Ltd. |  | Nanocid | image in http://jifro.ir/article-1-873-en.html | spherical | citrate |  | 0 | 0 |  |  |  |  | 63 (in deionized water) |  |  | 12.65 | TEM | -53.33 (in deionized water) |  |  |  | Algae | Dunaliella salina |  |  |  |  | 72 | no |  | no | 24 | 0 | continuous |  | no | OECD 201 | Walne's medium | salinity 35 g/l | 0 | no | 35 g/l | [6 empty] | 27 | no | growth inhibition (cell density) | IC50 |  | mg/l | 0.48 | EC10 data available | probit | Johari, Seyed Ali; Sarkheil, Mehrdad; Behzadi Tayemeh, Mohammad; Veisi, Shakila | 2018 | Influence of salinity on the toxicity of silver nanoparticles (AgNPs) and silver nitrate (AgNO3) in halophilic microalgae, Dunaliella salina | 10.1016/j.chemosphere.2018.06.098 | new_dataset
metal | Ag | Nano Nasb Pars Co. Ltd. |  | Nanocid | image in http://jifro.ir/article-1-873-en.html | spherical | citrate |  | 0 | 0 |  |  |  |  | 63 (in deionized water) |  |  | 12.65 | TEM | -53.33 (in deionized water) |  |  |  | Algae | Dunaliella salina |  |  |  |  | 72 | no |  | no | 24 | 0 | continuous |  | no | OECD 201 | Walne's medium | salinity 70 g/l | 0 | no | 70 g/l | [6 empty] | 27 | no | growth inhibition (cell density) | IC50 |  | mg/l | 1.231 | EC10 data available | probit | Johari, Seyed Ali; Sarkheil, Mehrdad; Behzadi Tayemeh, Mohammad; Veisi, Shakila | 2018 | Influence of salinity on the toxicity of silver nanoparticles (AgNPs) and silver nitrate (AgNO3) in halophilic microalgae, Dunaliella salina | 10.1016/j.chemosphere.2018.06.098 | new_dataset
metal | Ag | Nano Nasb Pars Co. Ltd. |  | Nanocid | image in http://jifro.ir/article-1-873-en.html | spherical | citrate |  | 0 | 0 |  |  |  |  | 63 (in deionized water) |  |  | 12.65 | TEM | -53.33 (in deionized water) |  |  |  | Algae | Dunaliella salina |  |  |  |  | 72 | no |  | no | 24 | 0 | continuous |  | no | OECD 201 | Walne's medium | salinity 140 g/l | 0 | no | 140 g/l | [6 empty] | 27 | no | growth inhibition (cell density) | IC50 |  | mg/l | 2.922 | EC10 data available | probit | Johari, Seyed Ali; Sarkheil, Mehrdad; Behzadi Tayemeh, Mohammad; Veisi, Shakila | 2018 | Influence of salinity on the toxicity of silver nanoparticles (AgNPs) and silver nitrate (AgNO3) in halophilic microalgae, Dunaliella salina | 10.1016/j.chemosphere.2018.06.098 | new_dataset
metal | Ag | Nano Nasb Pars Co. Ltd. |  | Nanocid | image in http://jifro.ir/article-1-873-en.html | spherical | citrate |  | 0 | 0 |  |  |  |  | 63 (in deionized water) |  |  | 12.65 | TEM | -53.33 (in deionized water) |  |  |  | Algae | Dunaliella salina |  |  |  |  | 72 | no |  | no | 24 | 0 | continuous |  | no | OECD 201 | Walne's medium | salinity 35 g/l | 0 | no | 35 g/l | [6 empty] | 27 | no | growth inhibition (yield) | IC50 |  | mg/l | 0.206 | EC10 data available | probit | Johari, Seyed Ali; Sarkheil, Mehrdad; Behzadi Tayemeh, Mohammad; Veisi, Shakila | 2018 | Influence of salinity on the toxicity of silver nanoparticles (AgNPs) and silver nitrate (AgNO3) in halophilic microalgae, Dunaliella salina | 10.1016/j.chemosphere.2018.06.098 | new_dataset
metal | Ag | Nano Nasb Pars Co. Ltd. |  | Nanocid | image in http://jifro.ir/article-1-873-en.html | spherical | citrate |  | 0 | 0 |  |  |  |  | 63 (in deionized water) |  |  | 12.65 | TEM | -53.33 (in deionized water) |  |  |  | Algae | Dunaliella salina |  |  |  |  | 72 | no |  | no | 24 | 0 | continuous |  | no | OECD 201 | Walne's medium | salinity 70 g/l | 0 | no | 70 g/l | [6 empty] | 27 | no | growth inhibition (yield) | IC50 |  | mg/l | 0.554 | EC10 data available | probit | Johari, Seyed Ali; Sarkheil, Mehrdad; Behzadi Tayemeh, Mohammad; Veisi, Shakila | 2018 | Influence of salinity on the toxicity of silver nanoparticles (AgNPs) and silver nitrate (AgNO3) in halophilic microalgae, Dunaliella salina | 10.1016/j.chemosphere.2018.06.098 | new_dataset
metal | Ag | Nano Nasb Pars Co. Ltd. |  | Nanocid | image in http://jifro.ir/article-1-873-en.html | spherical | citrate |  | 0 | 0 |  |  |  |  | 63 (in deionized water) |  |  | 12.65 | TEM | -53.33 (in deionized water) |  |  |  | Algae | Dunaliella salina |  |  |  |  | 72 | no |  | no | 24 | 0 | continuous |  | no | OECD 201 | Walne's medium | salinity 140 g/l | 0 | no | 140 g/l | [6 empty] | 27 | no | growth inhibition (yield) | IC50 |  | mg/l | 0.759 | EC10 data available | probit | Johari, Seyed Ali; Sarkheil, Mehrdad; Behzadi Tayemeh, Mohammad; Veisi, Shakila | 2018 | Influence of salinity on the toxicity of silver nanoparticles (AgNPs) and silver nitrate (AgNO3) in halophilic microalgae, Dunaliella salina | 10.1016/j.chemosphere.2018.06.098 | new_dataset
metal | Se |  | chemical reduction |  | image in paper | spherical | carboxymethyl cellulose |  | 0 | 0 |  |  |  | 150-180 | 160-180 |  |  |  |  | -27 to -29 |  |  |  | Protozoa | Poterioochromonas malhamensis |  | CCAC 3498 |  |  | 24 | no |  | no | 12 | 12 | 12:12h light dark |  | no | other | Waris-H culture media | composition in supp material | 0 | no | [6 empty] | 7 | 25 | no | cell viability (mortality) | EC50 |  | mg/l | 6.2 |  | probit | Chen, Yuying; Liu, Wei; Leng, Xiaojing; Stoll, Serge | 2022 | Toxicity of selenium nanoparticles on Poterioochromonas malhamensis algae in Waris-H culture medium and Lake Geneva water: Effect of nanoparticle coating, dissolution, and aggregation | 10.1016/j.scitotenv.2021.152010 | new_dataset | Used flow cytometer but says 50% mortality is endpoint
metal | Se |  | chemical reduction |  | image in paper | spherical | chitosan |  | 0 | 0 |  |  |  | 160-290 | 100-140 |  |  |  |  | -31 to -33 |  |  |  | Protozoa | Poterioochromonas malhamensis |  | CCAC 3498 |  |  | 24 | no |  | no | 12 | 12 | 12:12h light dark |  | no | other | Waris-H culture media | composition in supp material | 0 | no | [6 empty] | 7 | 25 | no | cell viability (mortality) | EC50 |  | mg/l | 2.5 |  | probit | Chen, Yuying; Liu, Wei; Leng, Xiaojing; Stoll, Serge | 2022 | Toxicity of selenium nanoparticles on Poterioochromonas malhamensis algae in Waris-H culture medium and Lake Geneva water: Effect of nanoparticle coating, dissolution, and aggregation | 10.1016/j.scitotenv.2021.152010 | new_dataset | Used flow cytometer but says 50% mortality is endpoint
metal | Se |  | chemical reduction |  | image in paper | spherical | carboxymethyl cellulose |  | 0 | 0 |  |  |  | 150-160 | 160-180 |  |  |  |  | -27 to -29 |  |  |  | Protozoa | Poterioochromonas malhamensis |  | CCAC 3498 |  |  | 48 | no |  | no | 12 | 12 | 12:12h light dark |  | no | other | Waris-H culture media | composition in supp material | 0 | no | [6 empty] | 7 | 25 | no | cell viability (mortality) | EC50 |  | mg/l | 1.3 |  | probit | Chen, Yuying; Liu, Wei; Leng, Xiaojing; Stoll, Serge | 2022 | Toxicity of selenium nanoparticles on Poterioochromonas malhamensis algae in Waris-H culture medium and Lake Geneva water: Effect of nanoparticle coating, dissolution, and aggregation | 10.1016/j.scitotenv.2021.152010 | new_dataset | Used flow cytometer but says 50% mortality is endpoint
metal | Se |  | chemical reduction |  | image in paper | spherical | chitosan |  | 0 | 0 |  |  |  | 160-400 | 100-140 |  |  |  |  | -31 to -33 |  |  |  | Protozoa | Poterioochromonas malhamensis |  | CCAC 3498 |  |  | 48 | no |  | no | 12 | 12 | 12:12h light dark |  | no | other | Waris-H culture media | composition in supp material | 0 | no | [6 empty] | 7 | 25 | no | cell viability (mortality) | EC50 |  | mg/l | 1.1 |  | probit | Chen, Yuying; Liu, Wei; Leng, Xiaojing; Stoll, Serge | 2022 | Toxicity of selenium nanoparticles on Poterioochromonas malhamensis algae in Waris-H culture medium and Lake Geneva water: Effect of nanoparticle coating, dissolution, and aggregation | 10.1016/j.scitotenv.2021.152010 | new_dataset | Used flow cytometer but says 50% mortality is endpoint
metal oxide | ZnO | Sigma-Aldrich |  |  |  | unknown | uncoated |  | 0 | 0 | [7 empty] | <35 |  |  | sonicated (1h) |  | semi-static | Fish | Oreochromis niloticus |  |  |  | no | 24 | no |  | no | 12 | 12 | 12:12h light dark |  | no | other | water | 0.52 mM Ca2+, and 0.24 mM Mg2+ and dissolved oxygen, at 7.0 ± 0.5 mg/L | 0 | no |  | 7 |  |  |  |  | 7.16 | 28 | no | mortality | LC50 | species info: 90g weight; 15cm length | mg/l | 4.2 | LC10 + LC90 data available | probit | Alkaladi, Ali; El-Deen, Nasr A.M. Nasr; Afifi, Mohamed; Zinadah, Osama A. Abu | 2015 | Hematological and biochemical investigations on the effect of vitamin E and C on Oreochromis niloticus exposed to zinc oxide nanoparticles | 10.1016/j.sjbs.2015.02.012 | new_dataset
metal oxide | ZnO | Sigma-Aldrich |  |  |  | unknown | uncoated |  | 0 | 0 | [7 empty] | <35 |  |  | sonicated (1h) |  | semi-static | Fish | Oreochromis niloticus |  |  |  | no | 48 | no |  | no | 12 | 12 | 12:12h light dark |  | no | other | water | 0.52 mM Ca2+, and 0.24 mM Mg2+ and dissolved oxygen, at 7.0 ± 0.5 mg/L | 0 | no |  | 7 |  |  |  |  | 7.16 | 28 | no | mortality | LC50 | species info: 90g weight; 15cm length | mg/l | 3.9 | LC10 + LC90 data available | probit | Alkaladi, Ali; El-Deen, Nasr A.M. Nasr; Afifi, Mohamed; Zinadah, Osama A. Abu | 2015 | Hematological and biochemical investigations on the effect of vitamin E and C on Oreochromis niloticus exposed to zinc oxide nanoparticles | 10.1016/j.sjbs.2015.02.012 | new_dataset
metal oxide | ZnO | Sigma-Aldrich |  |  |  | unknown | uncoated |  | 0 | 0 | [7 empty] | <35 |  |  | sonicated (1h) |  | semi-static | Fish | Oreochromis niloticus |  |  |  | no | 96 | no |  | no | 12 | 12 | 12:12h light dark |  | no | other | water | 0.52 mM Ca2+, and 0.24 mM Mg2+ and dissolved oxygen, at 7.0 ± 0.5 mg/L | 0 | no |  | 7 |  |  |  |  | 7.16 | 28 | no | mortality | LC50 | species info: 90g weight; 15cm length | mg/l | 3.1 | LC10 + LC90 data available | probit | Alkaladi, Ali; El-Deen, Nasr A.M. Nasr; Afifi, Mohamed; Zinadah, Osama A. Abu | 2015 | Hematological and biochemical investigations on the effect of vitamin E and C on Oreochromis niloticus exposed to zinc oxide nanoparticles | 10.1016/j.sjbs.2015.02.012 | new_dataset
metal | Ag | Sigma-Aldrich |  | Cat. No. 484059-5G | image in paper | nearly spherical | uncoated | 99 | 0 | 0 |  | 50.710 | [7 empty] | -29.9 (in MilliQ) |  | sonicated (1h) + stirred (2weeks) | flow-through | Fish | Oryzias latipes | 4-5months | d-rR |  | no | 96 | no |  | no | 16 | 8 | 16:8h light dark |  | no | US EPA/712/C-96/118 + Dir 92/69/EEC (O.J. L383 A, 1992) | water |  | 0 | no | [6 empty] | 7-8 | 25 | no | mortality | LC50 |  | µg/l | 34.6 |  |  | Chae, Yun Ju; Pham, Chi Hoa; Lee, Jinwon; Bae, Eunjoo; Yi, Jongheop; Gu, Man Bock | 2009 | Evaluation of the toxic impact of silver nanoparticles on Japanese medaka (Oryzias latipes) | 10.1016/j.aquatox.2009.07.019 | new_dataset
metal oxide | Fe3O4 |  |  |  | image in supp material | spherical | Schiff base ligand |  | 0 | 0 | magnetite |  |  |  | 389.3 | 0.382 |  | 40 | SEM | -8.06 |  |  |  | Fish | Danio rerio | embryo |  | 24hpf |  | 72 | no |  | no | 14 | 10 | 14:10h light dark |  | no | other | water |  | 0 | no | [7 empty] | 28.5 | no | mortality | LC50 |  | µg/ml | >800 |  |  | Jurewicz, Anna; Ilyas, Shaista; Uppal, Jasleen Kaur; Ivandic, Ivan; Korsching, Sigrun; Mathur, Sanjay | 2020 | Evaluation of Magnetite Nanoparticle-Based Toxicity on Embryo–Larvae Stages of Zebrafish ( <i>Danio rerio</i> ) | 10.1021/acsanm.9b02330 | new_dataset
metal oxide | CuO | PlasmaChem GmbH |  |  |  | unknown | uncoated |  | 0 | 0 |  |  |  |  | 223.3 | 0.34 |  |  |  | -22.8 |  | sonicated (30min) |  | Algae | Raphidocelis subcapitata |  |  |  |  | 72 | no |  | no | 16 | 8 | 16:8h light dark |  | no | OECD 201 | Woods Hole MBL medium |  | 0 | no | 0 | [6 empty] | 21 | no | growth inhibition (cell density) | IC50 |  | mg/l | 12.77 |  | nonlinear regression | Andreani, Tatiana; Nogueira, Verónica; Gavina, Ana; Fernandes, Saul; Rodrigues, José Luís; Pinto, Vera V.; Ferreira, Maria José; Silva, Amélia M.; Pereira, Carlos M.; Pereira, Ruth | 2020 | Ecotoxicity to Freshwater Organisms and Cytotoxicity of Nanomaterials: Are We Generating Sufficient Data for Their Risk Assessment? | 10.3390/nano11010066 | new_dataset
metal oxide | ZnO | PlasmaChem GmbH |  |  |  | unknown | uncoated |  | 0 | 0 |  |  |  |  | 178.6 | 0.65 |  |  |  | -27.5 |  | sonicated (30min) |  | Algae | Raphidocelis subcapitata |  |  |  |  | 72 | no |  | no | 16 | 8 | 16:8h light dark |  | no | OECD 201 | Woods Hole MBL medium |  | 0 | no | 0 | [6 empty] | 21 | no | growth inhibition (cell density) | IC50 |  | mg/l | 4.86 |  | nonlinear regression | Andreani, Tatiana; Nogueira, Verónica; Gavina, Ana; Fernandes, Saul; Rodrigues, José Luís; Pinto, Vera V.; Ferreira, Maria José; Silva, Amélia M.; Pereira, Carlos M.; Pereira, Ruth | 2020 | Ecotoxicity to Freshwater Organisms and Cytotoxicity of Nanomaterials: Are We Generating Sufficient Data for Their Risk Assessment? | 10.3390/nano11010066 | new_dataset
metal | Ag | PlasmaChem GmbH |  |  |  | unknown | uncoated |  | 0 | 0 |  |  |  |  | 4.41 | 0.49 |  | 10 |  | -25 |  |  |  | Algae | Raphidocelis subcapitata |  |  |  |  | 72 | no |  | no | 16 | 8 | 16:8h light dark |  | no | OECD 201 | Woods Hole MBL medium |  | 0 | no | [7 empty] | 21 | no | growth inhibition (cell density) | IC50 | resuspended twice a day by repetitive pipetting | mg/l | 6.9 | EC20 data available | nonlinear regression | Andreani, Tatiana; Nogueira, Verónica; Pinto, Vera V.; Ferreira, Maria José; Rasteiro, Maria Graça; Silva, Amélia M.; Pereira, Ruth; Pereira, Carlos M. | 2017 | Influence of the stabilizers on the toxicity of metallic nanomaterials in aquatic organisms and human cell lines | 10.1016/j.scitotenv.2017.07.098 | new_dataset
metal | Ag |  |  |  |  | unknown | polyvinyl alcohol (PVA) |  | 0 | 0 |  |  |  |  | 70.97 | 0.93 |  | 9.6 |  | -2.84 |  |  |  | Algae | Raphidocelis subcapitata |  |  |  |  | 72 | no |  | no | 16 | 8 | 16:8h light dark |  | no | OECD 201 | Woods Hole MBL medium |  | 0 | no | [7 empty] | 21 | no | growth inhibition (cell density) | IC50 | resuspended twice a day by repetitive pipetting | mg/l | 0.25 | EC20 data available | nonlinear regression | Andreani, Tatiana; Nogueira, Verónica; Pinto, Vera V.; Ferreira, Maria José; Rasteiro, Maria Graça; Silva, Amélia M.; Pereira, Ruth; Pereira, Carlos M. | 2017 | Influence of the stabilizers on the toxicity of metallic nanomaterials in aquatic organisms and human cell lines | 10.1016/j.scitotenv.2017.07.098 | new_dataset
metal | Cu | PlasmaChem GmbH |  |  |  | unknown | uncoated |  | 0 | 0 |  |  |  |  | 100.07 | 0.81 |  | 40 |  | -25.6 |  |  |  | Algae | Raphidocelis subcapitata |  |  |  |  | 72 | no |  | no | 16 | 8 | 16:8h light dark |  | no | OECD 201 | Woods Hole MBL medium |  | 0 | no | [7 empty] | 21 | no | growth inhibition (cell density) | IC50 | resuspended twice a day by repetitive pipetting | mg/l | 4.83 | EC20 data available | nonlinear regression | Andreani, Tatiana; Nogueira, Verónica; Pinto, Vera V.; Ferreira, Maria José; Rasteiro, Maria Graça; Silva, Amélia M.; Pereira, Ruth; Pereira, Carlos M. | 2017 | Influence of the stabilizers on the toxicity of metallic nanomaterials in aquatic organisms and human cell lines | 10.1016/j.scitotenv.2017.07.098 | new_dataset
metal | Cu | PlasmaChem GmbH |  |  |  | unknown | uncoated |  | 0 | 0 |  |  |  |  | 57.72 | 0.6 |  | 40 |  | -8.6 |  |  |  | Algae | Raphidocelis subcapitata |  |  |  |  | 72 | no |  | no | 16 | 8 | 16:8h light dark |  | no | OECD 201 | Woods Hole MBL medium |  | 0 | no | [7 empty] | 21 | no | growth inhibition (cell density) | IC50 | resuspended twice a day by repetitive pipetting | mg/l | 9.2 | dispersed in DMSO 1%; EC20 data available | nonlinear regression | Andreani, Tatiana; Nogueira, Verónica; Pinto, Vera V.; Ferreira, Maria José; Rasteiro, Maria Graça; Silva, Amélia M.; Pereira, Ruth; Pereira, Carlos M. | 2017 | Influence of the stabilizers on the toxicity of metallic nanomaterials in aquatic organisms and human cell lines | 10.1016/j.scitotenv.2017.07.098 | new_dataset
metal oxide | SiO2 | Nouryon |  | Levasil CS30-236 | image in paper | spherical | natrium stabilized |  | 0 | 0 |  | 360 |  | 18.08-66.17 | 18.71-23.63 | 0.16-0.291 |  | 17 | ES-DMA | -8.25 to -9.3 |  |  |  | Algae | Raphidocelis subcapitata |  | SAG 61.81 |  |  | 72 | no |  | no | 16 | 8 | 16:8h light dark |  | no | OECD 201 | Woods Hole MBL medium | composition in supp material; ionic strength 2.23 mM | 0 | no |  |  |  |  | 2.23 mM |  |  | 22.8 | no | growth inhibition (cell density) | IC50 |  | mg/l | >500 | bacteria + fish cells + EC20 data also available |  | Book, Frida; Ekvall, Mikael T.; Persson, Michael; Lönnerud, Sara; Lammel, Tobias; Sturve, Joachim; Backhaus, Thomas | 2019 | Ecotoxicity screening of seven different types of commercial silica nanoparticles using cellular and organismic assays: Importance of surface and size | 10.1016/j.impact.2019.01.001 | new_dataset
metal oxide | SiO2 | Nouryon |  | Levasil CS40-222 | image in paper | spherical | natrium stabilized |  | 0 | 0 |  | 220 |  | 21.56-26.79 | 21.91-24.12 | 0.08-0.188 |  | 21 | ES-DMA | -9.96 to -13.87 |  |  |  | Algae | Raphidocelis subcapitata |  | SAG 61.81 |  |  | 72 | no |  | no | 16 | 8 | 16:8h light dark |  | no | OECD 201 | Woods Hole MBL medium | composition in supp material; ionic strength 2.23 mM | 0 | no |  |  |  |  | 2.23 mM |  |  | 22.8 | no | growth inhibition (cell density) | IC50 |  | mg/l | >500 | bacteria + fish cells + EC20 data also available |  | Book, Frida; Ekvall, Mikael T.; Persson, Michael; Lönnerud, Sara; Lammel, Tobias; Sturve, Joachim; Backhaus, Thomas | 2019 | Ecotoxicity screening of seven different types of commercial silica nanoparticles using cellular and organismic assays: Importance of surface and size | 10.1016/j.impact.2019.01.001 | new_dataset
metal oxide | SiO2 | Nouryon |  | Levasil CS40-213 | image in paper | spherical | natrium stabilized |  | 0 | 0 |  | 130 |  | 34.26-40.7 | 36.02-41.66 | 0.13-0.195 |  | 30 | ES-DMA | -21.10 to -26.33 |  |  |  | Algae | Raphidocelis subcapitata |  | SAG 61.81 |  |  | 72 | no |  | no | 16 | 8 | 16:8h light dark |  | no | OECD 201 | Woods Hole MBL medium | composition in supp material; ionic strength 2.23 mM | 0 | no |  |  |  |  | 2.23 mM |  |  | 22.8 | no | growth inhibition (cell density) | IC50 |  | mg/l | >500 | bacteria + fish cells + EC20 data also available |  | Book, Frida; Ekvall, Mikael T.; Persson, Michael; Lönnerud, Sara; Lammel, Tobias; Sturve, Joachim; Backhaus, Thomas | 2019 | Ecotoxicity screening of seven different types of commercial silica nanoparticles using cellular and organismic assays: Importance of surface and size | 10.1016/j.impact.2019.01.001 | new_dataset
metal oxide | SiO2 | Nouryon |  | Levasil CS50-34P | image in paper | spherical | natrium stabilized |  | 0 | 0 |  | 50 |  | 106.03-106.53 | 106.53-106.6 | 0.07-0.08 |  | 66 | CLS | -34.23 to -38.73 |  |  |  | Algae | Raphidocelis subcapitata |  | SAG 61.81 |  |  | 72 | no |  | no | 16 | 8 | 16:8h light dark |  | no | OECD 201 | Woods Hole MBL medium | composition in supp material; ionic strength 2.23 mM | 0 | no |  |  |  |  | 2.23 mM |  |  | 22.8 | no | growth inhibition (cell density) | IC50 |  | mg/l | >500 | bacteria + fish cells + EC20 data also available |  | Book, Frida; Ekvall, Mikael T.; Persson, Michael; Lönnerud, Sara; Lammel, Tobias; Sturve, Joachim; Backhaus, Thomas | 2019 | Ecotoxicity screening of seven different types of commercial silica nanoparticles using cellular and organismic assays: Importance of surface and size | 10.1016/j.impact.2019.01.001 | new_dataset
metal oxide | SiO2 | Nouryon |  | Levasil CS50-33P | image in paper | spherical | natrium stabilized |  | 0 | 0 |  | 30 |  | 97.68-97.90 | 98.1-99.31 | 0.02 |  | 88 | CLS | -35.73 to -36.30 |  |  |  | Algae | Raphidocelis subcapitata |  | SAG 61.81 |  |  | 72 | no |  | no | 16 | 8 | 16:8h light dark |  | no | OECD 201 | Woods Hole MBL medium | composition in supp material; ionic strength 2.23 mM | 0 | no |  |  |  |  | 2.23 mM |  |  | 22.8 | no | growth inhibition (cell density) | IC50 |  | mg/l | >500 | bacteria + fish cells + EC20 data also available |  | Book, Frida; Ekvall, Mikael T.; Persson, Michael; Lönnerud, Sara; Lammel, Tobias; Sturve, Joachim; Backhaus, Thomas | 2019 | Ecotoxicity screening of seven different types of commercial silica nanoparticles using cellular and organismic assays: Importance of surface and size | 10.1016/j.impact.2019.01.001 | new_dataset
metal oxide | SiO2 | Nouryon |  | Levasil CS25-436 | image in paper | spherical | alumina |  | 0 | 0 |  | 360 |  | 23.96-27.3 | 24.46-25.24 | 0.13-0.166 |  | 20 | ES-DMA | -9.82 to -16.14 |  |  |  | Algae | Raphidocelis subcapitata |  | SAG 61.81 |  |  | 72 | no |  | no | 16 | 8 | 16:8h light dark |  | no | OECD 201 | Woods Hole MBL medium | composition in supp material; ionic strength 2.23 mM | 0 | no |  |  |  |  | 2.23 mM |  |  | 22.8 | no | growth inhibition (cell density) | IC50 |  | mg/l | >500 | bacteria + fish cells + EC20 data also available |  | Book, Frida; Ekvall, Mikael T.; Persson, Michael; Lönnerud, Sara; Lammel, Tobias; Sturve, Joachim; Backhaus, Thomas | 2019 | Ecotoxicity screening of seven different types of commercial silica nanoparticles using cellular and organismic assays: Importance of surface and size | 10.1016/j.impact.2019.01.001 | new_dataset
metal oxide | SiO2 | Nouryon |  | Levasil CC301 | image in paper | spherical | silane |  | 0 | 0 |  | 360 |  | 20.37-21.27 | 20.77-21.21 | 0.111-0.14 |  | 18 | ES-DMA | -6.29 to -10.34 |  |  |  | Algae | Raphidocelis subcapitata |  | SAG 61.81 |  |  | 72 | no |  | no | 16 | 8 | 16:8h light dark |  | no | OECD 201 | Woods Hole MBL medium | composition in supp material; ionic strength 2.23 mM | 0 | no |  |  |  |  | 2.23 mM |  |  | 22.8 | no | growth inhibition (cell density) | IC50 |  | mg/l | >500 | bacteria + fish cells + EC20 data also available |  | Book, Frida; Ekvall, Mikael T.; Persson, Michael; Lönnerud, Sara; Lammel, Tobias; Sturve, Joachim; Backhaus, Thomas | 2019 | Ecotoxicity screening of seven different types of commercial silica nanoparticles using cellular and organismic assays: Importance of surface and size | 10.1016/j.impact.2019.01.001 | new_dataset
metal | Ag |  |  |  | image in paper | spherical | uncoated |  | 0 | 0 | [7 empty] | 10-40 | TEM |  |  |  |  | Algae | Raphidocelis subcapitata |  |  |  |  | 72 | no |  | no | 16 | 8 | 16:8h light dark |  | no | OECD 201 | Woods Hole MBL medium |  | 0 | no | [7 empty] | 25 | yes (100rpm) | growth inhibition (cell density) | IC50 | shaken 100rpm | µg/l | 0.95 | EC10 data available |  | Falanga, Annarita; Siciliano, Antonietta; Vitiello, Mariateresa; Franci, Gianluigi; Del Genio, Valentina; Galdiero, Stefania; Guida, Marco; Carraturo, Federica; Fahmi, Amir; Galdiero, Emilia | 2020 | Ecotoxicity Evaluation of Pristine and Indolicidin-coated Silver Nanoparticles in Aquatic and Terrestrial Ecosystem | 10.2147/IJN.S260396 | new_dataset
metal | Ag |  |  |  | image in paper | spherical | indolicidin |  | 0 | 0 | [7 empty] | 10-40 | TEM |  |  |  |  | Algae | Raphidocelis subcapitata |  |  |  |  | 72 | no |  | no | 16 | 8 | 16:8h light dark |  | no | OECD 201 | Woods Hole MBL medium |  | 0 | no | [7 empty] | 25 | yes (100rpm) | growth inhibition (cell density) | IC50 | shaken 100rpm | µg/l | 2.9 | EC10 data available |  | Falanga, Annarita; Siciliano, Antonietta; Vitiello, Mariateresa; Franci, Gianluigi; Del Genio, Valentina; Galdiero, Stefania; Guida, Marco; Carraturo, Federica; Fahmi, Amir; Galdiero, Emilia | 2020 | Ecotoxicity Evaluation of Pristine and Indolicidin-coated Silver Nanoparticles in Aquatic and Terrestrial Ecosystem | 10.2147/IJN.S260396 | new_dataset
metal | Au | Nanopartz |  |  | image in paper | rod | cetyltrimethylammonium bromide (CTAB) |  | 0 | 0 |  |  |  | 1121 | 673 | 0.596 | 38 | 10 |  | -6.7 |  |  |  | Algae | Raphidocelis subcapitata |  |  |  |  | 72 | no |  | no | 24 | 0 | continuous |  | no | OECD 201 | Woods Hole MBL medium |  | 0 | no | [6 empty] | 7 | 23 | no | growth inhibition (yield) | IC50 |  | µg/l | 48 | EC10 + EC20 data available | logistic regression | Monteiro, Cátia; Daniel-da-Silva, Ana L.; Venâncio, Cátia; Soares, Sofia F.; Soares, Amadeu M.V.M.; Trindade, Tito; Lopes, Isabel | 2019 | Effects of long-term exposure to colloidal gold nanorods on freshwater microalgae | 10.1016/j.scitotenv.2019.05.052 | new_dataset
metal | Au | Nanopartz |  |  | image in paper | rod | cetyltrimethylammonium bromide (CTAB) |  | 0 | 0 |  |  |  | 2323 | 714 | 0.573 | 38 | 10 |  | 6.5 |  |  |  | Algae | Chlorella vulgaris |  |  |  |  | 72 | no |  | no | 24 | 0 | continuous |  | no | OECD 201 | Woods Hole MBL medium |  | 0 | no | [6 empty] | 7 | 23 | no | growth inhibition (yield) | IC50 |  | µg/l | 71 | EC10 + EC20 data available | logistic regression | Monteiro, Cátia; Daniel-da-Silva, Ana L.; Venâncio, Cátia; Soares, Sofia F.; Soares, Amadeu M.V.M.; Trindade, Tito; Lopes, Isabel | 2019 | Effects of long-term exposure to colloidal gold nanorods on freshwater microalgae | 10.1016/j.scitotenv.2019.05.052 | new_dataset
metal oxide | NiO | Nanostructured & Amorphous Materials |  |  | nearly spherical | nearly spherical | uncoated | 99 | 0 | 0 |  | 6 |  |  | 2061 | 0.695 |  | 100 |  | -14.7 |  |  |  | Algae | Raphidocelis subcapitata |  |  |  |  | 72 | no |  | no | 24 | 0 | continuous |  | no | OECD 201 | Woods Hole MBL medium |  | 0 | no | [5 empty] | 0.878 mS/cm | 8.32 | 20 | no | growth inhibition (cell density) | IC50 | resuspended twice a day by repetitive pipetting to promote active gas exchange and prevent cell clumping | mg/l | 8.25 |  |  | Nogueira, V.; Lopes, I.; Rocha-Santos, T. A. P.; Rasteiro, M. G.; Abrantes, N.; Gonçalves, F.; Soares, A. M. V. M.; Duarte, A. C.; Pereira, R. | 2015 | Assessing the ecotoxicity of metal nano-oxides with potential for wastewater treatment | 10.1007/s11356-015-4581-9 | new_dataset
metal oxide | NiO | Nanostructured & Amorphous Materials |  |  | nearly spherical | nearly spherical | uncoated | 99.8 | 0 | 0 |  | 50-80 |  |  | 1266 | 0.788 |  | 10-20 |  | -11.6 |  |  |  | Algae | Raphidocelis subcapitata |  |  |  |  | 72 | no |  | no | 24 | 0 | continuous |  | no | OECD 201 | Woods Hole MBL medium |  | 0 | no | [5 empty] | 0.954 mS/cm | 7.19 | 20 | no | growth inhibition (cell density) | IC50 | resuspended twice a day by repetitive pipetting to promote active gas exchange and prevent cell clumping | mg/l | 15.2 |  |  | Nogueira, V.; Lopes, I.; Rocha-Santos, T. A. P.; Rasteiro, M. G.; Abrantes, N.; Gonçalves, F.; Soares, A. M. V. M.; Duarte, A. C.; Pereira, R. | 2015 | Assessing the ecotoxicity of metal nano-oxides with potential for wastewater treatment | 10.1007/s11356-015-4581-9 | new_dataset
metal | Ag | AMEPOX |  |  | image in paper | spherical | paraffin |  | 0 | 0 |  |  |  | 200-250 | 100 |  |  | 7.5 | TEM |  |  |  |  | Algae | Raphidocelis subcapitata |  |  |  |  | 72 | no |  | no | 16 | 8 | 16:8h light dark |  | no | OECD 201 | Woods Hole MBL medium |  | 0 | no | [7 empty] | 25 | yes (1x per day) | growth inhibition (optical density) | IC50 | shaken daily | µg/l | 32.4 | other D. magna endpoints available | nonlinear regression | Ribeiro, Fabianne; Gallego-Urrea, Julián Alberto; Jurkschat, Kerstin; Crossley, Alison; Hassellöv, Martin; Taylor, Cameron; Soares, Amadeu M.V.M.; Loureiro, Susana | 2014 | Silver nanoparticles and silver nitrate induce high toxicity to Pseudokirchneriella subcapitata, Daphnia magna and Danio rerio | 10.1016/j.scitotenv.2013.06.101 | new_dataset
metal oxide | ZnO |  | co-precipitation |  | image in paper | irregular | uncoated |  | 0 | 0 | wurtzite | 11 | [5 empty] | 202 | SEM | -25 to -28 |  |  |  | Algae | Raphidocelis subcapitata |  |  |  |  | 72 | no |  | no | 24 | 0 | continuous |  | no | OECD 201 | Wright's cryptophyte medium |  | 0 | no | [7 empty] | 22 | yes (130rpm) | growth inhibition (cell density) | IC50 | shaken 130rpm | mg/l | >200 |  | nonlinear regression | Pereira, Flávia F.; Paris, Elaine C.; Bresolin, Joana D.; Mitsuyuki, Milene C.; Ferreira, Marcos D.; Corrêa, Daniel S. | 2020 | The Effect of ZnO Nanoparticles Morphology on the Toxicity Towards Microalgae <i>Pseudokirchneriella subcapitata</i> | 10.1166/jnn.2020.16880 | new_dataset
metal oxide | ZnO |  | co-precipitation + hydrothermal method (30min) |  | image in paper | irregular | uncoated |  | 0 | 0 | wurtzite | 11 | [5 empty] | 83 | SEM | -23 to -29 |  |  |  | Algae | Raphidocelis subcapitata |  |  |  |  | 72 | no |  | no | 24 | 0 | continuous |  | no | OECD 201 | Wright's cryptophyte medium |  | 0 | no | [7 empty] | 22 | yes (130rpm) | growth inhibition (cell density) | IC50 | shaken 130rpm | mg/l | >200 |  | nonlinear regression | Pereira, Flávia F.; Paris, Elaine C.; Bresolin, Joana D.; Mitsuyuki, Milene C.; Ferreira, Marcos D.; Corrêa, Daniel S. | 2020 | The Effect of ZnO Nanoparticles Morphology on the Toxicity Towards Microalgae <i>Pseudokirchneriella subcapitata</i> | 10.1166/jnn.2020.16880 | new_dataset
metal oxide | ZnO |  | co-precipitation + hydrothermal method (120min) |  | image in paper | irregular | uncoated |  | 0 | 0 | wurtzite | 12 | [5 empty] | 85 | SEM | -19 to -26 |  |  |  | Algae | Raphidocelis subcapitata |  |  |  |  | 72 | no |  | no | 24 | 0 | continuous |  | no | OECD 201 | Wright's cryptophyte medium |  | 0 | no | [7 empty] | 22 | yes (130rpm) | growth inhibition (cell density) | IC50 | shaken 130rpm | mg/l | 0.89 |  | nonlinear regression | Pereira, Flávia F.; Paris, Elaine C.; Bresolin, Joana D.; Mitsuyuki, Milene C.; Ferreira, Marcos D.; Corrêa, Daniel S. | 2020 | The Effect of ZnO Nanoparticles Morphology on the Toxicity Towards Microalgae <i>Pseudokirchneriella subcapitata</i> | 10.1166/jnn.2020.16880 | new_dataset
metal oxide | CuO | US Research Nanomaterials Inc. |  |  | image in paper | irregular | uncoated | 99 | 0 | 0 |  | 20 | [5 empty] | 40 | [5 empty] | Cyanobacteria | Anabaena sp. |  |  |  |  | 24 | no |  | no | 12 | 12 | 12:12h light dark |  | no | OECD 201 | Zander culture medium |  | 0 | no | [6 empty] | 6.8 | 24 | no | growth inhibition (cell density) | IC50 |  | mg/l | 1047.12 | EC10, EC30, EC90 data also available |  | Karimi, R.; Norastehnia, A.; Abbaspour, H.; Saeidisar, S.; Naeemi, A. S. | 2017 | TOXICITY ASSESSMENT OF ANABAENA SP. FOLLOWING EXPOSURE TO COPPER OXIDE NANOPARTICLES AND SODIUM CHLORIDE | 10.15666/aeer/1504_20452059 | new_dataset
metal oxide | CuO | US Research Nanomaterials Inc. |  |  | image in paper | irregular | uncoated | 99 | 0 | 0 |  | 20 | [5 empty] | 40 | [5 empty] | Cyanobacteria | Anabaena sp. |  |  |  |  | 48 | no |  | no | 12 | 12 | 12:12h light dark |  | no | OECD 201 | Zander culture medium |  | 0 | no | [6 empty] | 6.8 | 24 | no | growth inhibition (cell density) | IC50 |  | mg/l | 29.51 | EC10, EC30, EC90 data also available |  | Karimi, R.; Norastehnia, A.; Abbaspour, H.; Saeidisar, S.; Naeemi, A. S. | 2017 | TOXICITY ASSESSMENT OF ANABAENA SP. FOLLOWING EXPOSURE TO COPPER OXIDE NANOPARTICLES AND SODIUM CHLORIDE | 10.15666/aeer/1504_20452059 | new_dataset
metal oxide | CuO | US Research Nanomaterials Inc. |  |  | image in paper | irregular | uncoated | 99 | 0 | 0 |  | 20 | [5 empty] | 40 | [5 empty] | Cyanobacteria | Anabaena sp. |  |  |  |  | 72 | no |  | no | 12 | 12 | 12:12h light dark |  | no | OECD 201 | Zander culture medium |  | 0 | no | [6 empty] | 6.8 | 24 | no | growth inhibition (cell density) | IC50 |  | mg/l | 17.37 | EC10, EC30, EC90 data also available |  | Karimi, R.; Norastehnia, A.; Abbaspour, H.; Saeidisar, S.; Naeemi, A. S. | 2017 | TOXICITY ASSESSMENT OF ANABAENA SP. FOLLOWING EXPOSURE TO COPPER OXIDE NANOPARTICLES AND SODIUM CHLORIDE | 10.15666/aeer/1504_20452059 | new_dataset
metal oxide | Fe2O3 |  | green tea extract |  | image in paper | unknown (image unclear) | uncoated |  | 0 | 0 | gamma |  |  |  | 300 (not in exposure medium) |  |  | <5 | TEM | -35.7 (not in exposure medium) |  |  |  | Algae | Raphidocelis subcapitata |  |  |  |  | 72 | no |  | no | 24 | 0 | continuous |  | no | ISO 8692 | Zehnder Bold's basal (ZBB) medium | 1:1 mixture of Zehnder and Bold's basal medium + diluted to 50% | 0 | no | [6 empty] | 7.1 | 24 | no | growth inhibition (fluorescence) | IC50 |  | mg/l | 32.3 | EC20 data available | four-parameter non-linear regression model | Plachtová, Pavla; Medříková, Zdenka; Zbořil, Radek; Tuček, Jiří; Varma, Rajender S.; Maršálek, Blahoslav | 2018 | Iron and Iron Oxide Nanoparticles Synthesized with Green Tea Extract: Differences in Ecotoxicological Profile and Ability To Degrade Malachite Green | 10.1021/acssuschemeng.8b00986 | new_dataset
metal oxide | Fe2O3 |  | green tea extract |  | image in paper | unknown (image unclear) | uncoated |  | 0 | 0 | gamma |  |  |  | 300 (not in exposure medium) |  |  | <5 | TEM | -35.7 (not in exposure medium) |  |  |  | Cyanobacteria | Synechococcus nidulans |  |  |  |  | 72 | no |  | no | 24 | 0 | continuous |  | no | ISO 8692 | Zehnder Bold's basal (ZBB) medium | 1:1 mixture of Zehnder and Bold's basal medium + diluted to 50% | 0 | no | [6 empty] | 7.1 | 24 | no | growth inhibition (fluorescence) | IC50 |  | mg/l | 42.9 | EC20 data available | four-parameter non-linear regression model | Plachtová, Pavla; Medříková, Zdenka; Zbořil, Radek; Tuček, Jiří; Varma, Rajender S.; Maršálek, Blahoslav | 2018 | Iron and Iron Oxide Nanoparticles Synthesized with Green Tea Extract: Differences in Ecotoxicological Profile and Ability To Degrade Malachite Green | 10.1021/acssuschemeng.8b00986 | new_dataset
metal | Au |  |  |  | image in paper | spherical | uncoated |  | 0 | 0 |  |  |  |  | 27.4 | 0.207 |  | 20 | TEM | -22.6 |  |  |  | Crustacea | Daphnia pulex | neonate |  |  | no | 48 | no |  | no | 14 | 10 | 14:10h light dark |  | no | OECD 202 |  |  | 0 | no | 0 | [5 empty] | 7.2 |  | no | mortality | LC50 |  | mg/l | 1.13 |  | sigmoidal curve fitting | Abrica-González, Paulina; Zumelzu, E.; Nimptsch, Jorge; Balderas-López, José Abraham; Muñoz-Diosdado, Alejandro; Moreno-Villoslada, Ignacio; Flores, Mario E. | 2022 | The effect of chitosan-modified gold nanoparticles in Lemna valdiviana and Daphnia pulex | 10.1007/s13404-021-00306-4 | new_dataset
metal | Au |  |  |  | image in paper | spherical | chitosan |  | 0 | 0 |  |  |  |  | 43.1 | 0.314 |  | 4 | TEM | 2.17 |  |  |  | Crustacea | Daphnia pulex | neonate |  |  | no | 48 | no |  | no | 14 | 10 | 14:10h light dark |  | no | OECD 202 |  |  | 0 | no | 0 | [5 empty] | 6.5 |  | no | mortality | LC50 |  | mg/l | 0.96 |  | sigmoidal curve fitting | Abrica-González, Paulina; Zumelzu, E.; Nimptsch, Jorge; Balderas-López, José Abraham; Muñoz-Diosdado, Alejandro; Moreno-Villoslada, Ignacio; Flores, Mario E. | 2022 | The effect of chitosan-modified gold nanoparticles in Lemna valdiviana and Daphnia pulex | 10.1007/s13404-021-00306-4 | new_dataset
metal | Au |  |  |  | image in paper | spherical | uncoated |  | 0 | 0 |  |  |  |  | 27.4 | 0.207 |  | 20 | TEM | -22.6 |  |  |  | Plant | Lemna valdiviana |  |  |  |  | 168 | no |  | no | 14 | 10 | 14:10h light dark |  | no | OECD 221 |  |  | 0 | no | 0 | [5 empty] | 7.2 | 20 | no | growth inhibition (frond area) | LC50 |  | mg/l | 1.19 |  | sigmoidal curve fitting | Abrica-González, Paulina; Zumelzu, E.; Nimptsch, Jorge; Balderas-López, José Abraham; Muñoz-Diosdado, Alejandro; Moreno-Villoslada, Ignacio; Flores, Mario E. | 2022 | The effect of chitosan-modified gold nanoparticles in Lemna valdiviana and Daphnia pulex | 10.1007/s13404-021-00306-4 | new_dataset
metal | Au |  |  |  | image in paper | spherical | chitosan |  | 0 | 0 |  |  |  |  | 43.1 | 0.314 |  | 4 | TEM | 2.17 |  |  |  | Plant | Lemna valdiviana |  |  |  |  | 168 | no |  | no | 14 | 10 | 14:10h light dark |  | no | OECD 221 |  |  | 0 | no | 0 | [5 empty] | 6.5 | 20 | no | growth inhibition (frond area) | LC50 |  | mg/l | 1.53 |  | sigmoidal curve fitting | Abrica-González, Paulina; Zumelzu, E.; Nimptsch, Jorge; Balderas-López, José Abraham; Muñoz-Diosdado, Alejandro; Moreno-Villoslada, Ignacio; Flores, Mario E. | 2022 | The effect of chitosan-modified gold nanoparticles in Lemna valdiviana and Daphnia pulex | 10.1007/s13404-021-00306-4 | new_dataset
metal | Au |  |  |  | image in paper | spherical | uncoated |  | 0 | 0 |  |  |  |  | 27.4 | 0.207 |  | 20 | TEM | -22.6 |  |  |  | Plant | Lemna valdiviana |  |  |  |  | 168 | no |  | no | 14 | 10 | 14:10h light dark |  | no | OECD 221 |  |  | 0 | no | 0 | [5 empty] | 7.2 | 20 | no | growth inhibition (frond number) | LC50 |  | mg/l | 1.26 |  | sigmoidal curve fitting | Abrica-González, Paulina; Zumelzu, E.; Nimptsch, Jorge; Balderas-López, José Abraham; Muñoz-Diosdado, Alejandro; Moreno-Villoslada, Ignacio; Flores, Mario E. | 2022 | The effect of chitosan-modified gold nanoparticles in Lemna valdiviana and Daphnia pulex | 10.1007/s13404-021-00306-4 | new_dataset
metal | Au |  |  |  | image in paper | spherical | chitosan |  | 0 | 0 |  |  |  |  | 43.1 | 0.314 |  | 4 | TEM | 2.17 |  |  |  | Plant | Lemna valdiviana |  |  |  |  | 168 | no |  | no | 14 | 10 | 14:10h light dark |  | no | OECD 221 |  |  | 0 | no | 0 | [5 empty] | 6.5 | 20 | no | growth inhibition (frond number) | LC50 |  | mg/l | 1.44 |  | sigmoidal curve fitting | Abrica-González, Paulina; Zumelzu, E.; Nimptsch, Jorge; Balderas-López, José Abraham; Muñoz-Diosdado, Alejandro; Moreno-Villoslada, Ignacio; Flores, Mario E. | 2022 | The effect of chitosan-modified gold nanoparticles in Lemna valdiviana and Daphnia pulex | 10.1007/s13404-021-00306-4 | new_dataset
metal oxide | CuO | Sigma-Aldrich |  |  |  | unknown | uncoated | 99 | 0 | 0 | [7 empty] | <50 |  |  | sonicated (50-60 kHz) |  | static | Fish | Mugil cephalus |  |  |  | no | 24 | no |  | no | 12 | 12 | 12:12h light dark |  | no | other |  | dissolved oxygen 6 mg/L | 0 | no |  | 6 |  |  |  |  | 7.6 | 27 | no | mortality | LC50 | species info: 14.3g weight; 12.5cm length | mg/l | 25.82 | LC10 + LC30 + LC70 + LC90 + LC99 data available | probit | Akbary, Paria; Sartipi Yarahmadi, Sahar; Jahanbakhshi, Abdolreza | 2018 | Hematological, hepatic enzymes’ activity and oxidative stress responses of gray mullet (Mugil cephalus) after sub-acute exposure to copper oxide | 10.1007/s11356-017-0582-1 | new_dataset
metal oxide | CuO | Sigma-Aldrich |  |  |  | unknown | uncoated | 99 | 0 | 0 | [7 empty] | <50 |  |  | sonicated (50-60 kHz) |  | static | Fish | Mugil cephalus |  |  |  | no | 48 | no |  | no | 12 | 12 | 12:12h light dark |  | no | other |  | dissolved oxygen 6 mg/L | 0 | no |  | 6 |  |  |  |  | 7.6 | 27 | no | mortality | LC50 | species info: 14.3g weight; 12.5cm length | mg/l | 12.4 | LC10 + LC30 + LC70 + LC90 + LC99 data available | probit | Akbary, Paria; Sartipi Yarahmadi, Sahar; Jahanbakhshi, Abdolreza | 2018 | Hematological, hepatic enzymes’ activity and oxidative stress responses of gray mullet (Mugil cephalus) after sub-acute exposure to copper oxide | 10.1007/s11356-017-0582-1 | new_dataset
metal oxide | CuO | Sigma-Aldrich |  |  |  | unknown | uncoated | 99 | 0 | 0 | [7 empty] | <50 |  |  | sonicated (50-60 kHz) |  | static | Fish | Mugil cephalus |  |  |  | no | 72 | no |  | no | 12 | 12 | 12:12h light dark |  | no | other |  | dissolved oxygen 6 mg/L | 0 | no |  | 6 |  |  |  |  | 7.6 | 27 | no | mortality | LC50 | species info: 14.3g weight; 12.5cm length | mg/l | 5.53 | LC10 + LC30 + LC70 + LC90 + LC99 data available | probit | Akbary, Paria; Sartipi Yarahmadi, Sahar; Jahanbakhshi, Abdolreza | 2018 | Hematological, hepatic enzymes’ activity and oxidative stress responses of gray mullet (Mugil cephalus) after sub-acute exposure to copper oxide | 10.1007/s11356-017-0582-1 | new_dataset
metal oxide | CuO | Sigma-Aldrich |  |  |  | unknown | uncoated | 99 | 0 | 0 | [7 empty] | <50 |  |  | sonicated (50-60 kHz) |  | static | Fish | Mugil cephalus |  |  |  | no | 96 | no |  | no | 12 | 12 | 12:12h light dark |  | no | other |  | dissolved oxygen 6 mg/L | 0 | no |  | 6 |  |  |  |  | 7.6 | 27 | no | mortality | LC50 | species info: 14.3g weight; 12.5cm length | mg/l | 3.15 | LC10 + LC30 + LC70 + LC90 + LC99 data available | probit | Akbary, Paria; Sartipi Yarahmadi, Sahar; Jahanbakhshi, Abdolreza | 2018 | Hematological, hepatic enzymes’ activity and oxidative stress responses of gray mullet (Mugil cephalus) after sub-acute exposure to copper oxide | 10.1007/s11356-017-0582-1 | new_dataset
metal oxide | CdO | American Elements |  |  | image in paper | nearly spherical | uncoated |  | 0 | 0 |  |  |  |  | 84.5 (in distilled water) |  |  | 45.2 | TEM | -9.3 (in distilled water) |  | sonicated (15min 40 mV) | semi-static | Fish | Oreochromis mossambicus |  |  |  | no | 96 | no |  | no |  |  |  |  | no | other |  | dissolved oxygen 6.32-8 mg/l; total hardness 154-190 μg/ml; chloride 45.06-53 μg/ml | 0 | no |  | 6.32-8 | 154-190 μg/ml |  |  | 241.2-289 μM/cm | 5.88-7.4 | 23-24.8 | no | mortality | LC50 | species info: 260g weight; 18cm length | µg/ml | 40 |  | probit | Al-Abdan, Monera A.; Bin-Jumah, May N.; Alarifi, Saud | 2020 | Exploration of Cadmium Dioxide Nanoparticles on Bioaccumulation, Oxidative Stress, and Carcinogenic Potential in <i>Oreochromis mossambicus</i> L. | 10.1155/2020/5407159 | new_dataset
metal oxide | ZnO |  |  |  | image in paper | irregular | uncoated |  | 0 | 0 | hexagonal wurtzite | [6 empty] | 52.22 | XRD |  | sonicated (1h 40 kHz 100W) |  | semi-static | Fish | Labeo rohita | 90day old |  |  | no | 96 | no |  | no | 12 | 12 | 12:12h light dark |  | no | other |  | DO, 5-7 mgL-1, total hardness 290ppm | 0 | no |  | 5-7 | 290 ppm |  |  |  | 7.5 | 29-30 | no | mortality | LC50 |  | mg/l | 31.15 |  | probit | Aziz, Sana | 2020 | Effects of Engineered Zinc Oxide Nanoparticles on Freshwater Fish, Labeo rohita: Characterization of ZnO Nanoparticles, Acute Toxicity and Oxidative Stress | 10.29261/pakvetj/2020.030 | new_dataset
metal | Ag |  | chemical reduction |  | image in paper | spherical | polyvinyl alcohol (PVA) |  | 0 | 0 |  |  |  |  | 8.12 (deionized water) |  |  | 2-18 | TEM | -1 (in deionized water) |  |  |  | Algae | Raphidocelis subcapitata |  |  |  |  | 168 | no |  | no | 24 | 0 | continuous |  | no | OECD 201 |  |  | 0 | no | [7 empty] | 20 | no | growth inhibition (optical density) | IC50 |  | mg/l | 1.09 |  | probit | Becaro, Aline A.; Jonsson, Claudio M.; Puti, Fernanda C.; Siqueira, Maria Célia; Mattoso, Luiz H.C.; Correa, Daniel S.; Ferreira, Marcos D. | 2015 | Toxicity of PVA-stabilized silver nanoparticles to algae and microcrustaceans | 10.1016/j.enmm.2014.11.002 | new_dataset
metal | Ag | Regional Centre of Advanced Technologies and Materials |  |  | image in paper | spherical | maltose + gelatine |  | 0 | 0 | [7 empty] | 30.7 | TEM |  |  |  | semi-static | Fish | Danio rerio | embryo |  | <4hpf |  | 96 | no |  | no | 12 | 12 | 12:12h light dark |  | no | OECD 236 |  |  | 0 | no | [7 empty] | 26 | no | mortality | LC50 |  | mg/l | 4.31 |  |  | Caloudova, Hana; Hodkovicova, Nikola; Sehonova, Pavla; Blahova, Jana; Marsalek, Blahoslav; Panacek, Ales; Svobodova, Zdenka | 2018 | The effect of silver nanoparticles and silver ions on zebrafish embryos (Danio rerio) |  | new_dataset
metal | Ag | Sigma-Aldrich |  |  | image in paper | spherical | polyvinylpyrrolidone (PVP) |  | 0 | 0 | [7 empty] | 58.4 | TEM |  |  |  | semi-static | Fish | Danio rerio | embryo |  | <4hpf |  | 96 | no |  | no | 12 | 12 | 12:12h light dark |  | no | OECD 236 |  |  | 0 | no | [7 empty] | 26 | no | mortality | LC50 |  | mg/l | >100 |  |  | Caloudova, Hana; Hodkovicova, Nikola; Sehonova, Pavla; Blahova, Jana; Marsalek, Blahoslav; Panacek, Ales; Svobodova, Zdenka | 2018 | The effect of silver nanoparticles and silver ions on zebrafish embryos (Danio rerio) |  | new_dataset
metal | Ag |  |  |  |  | unknown | uncoated |  | 0 | 0 |  |  |  | 64 | 78 |  |  |  |  | -13.76 |  |  |  | Crustacea | Daphnia magna | neonate |  |  |  | 48 | no |  | no |  |  |  |  | no | US EPA/821/R-02/012 |  | 1.13 CaCl2·2H2O; 0.04 KCl; 0.04 H3BO3; 0.002 MnCl2·4H2O; 0.003 FeSO4·7H2O; 0.0005 SrCl2·6H2O; 0.0001 KBr; 0.000004 (NH4)6Mo7O24·4H2O; 0.00009 CuSO4·5H2O; 0.00009 ZnSO4·7H2O; 0.00004 CoCl2·6H2O; 0.000001 KI; 0.009 Na2SeO3; 0.006 Na2EDTA·2H2O; 0.001 NaNO3; 0.30 MgSO4·7H2O; 0.001 K2HPO4; 1.00 NaHCO3 | 0 | no | 0 | [5 empty] | 7 | 20 | no | immobilization | EC50 |  | mg/l | 0.002 | ionic strength data also available |  | Castro, Vera L.; Jonsson, Claudio M.; Silva, Mariana Silveira Guerra M.; Castanha, Rodrigo; Vallim, José Henrique; da Silva, Letícia Alberti Galego; de Oliveira, Raissa Moret Duarte; Correa, Daniel S.; Ferreira, Marcos David | 2022 | Estimates of AgNP toxicity thresholds in support of environmental safety policies | 10.1007/s11051-021-05357-4 | new_dataset
metal | Ag |  |  |  |  | unknown | uncoated |  | 0 | 0 |  |  |  | 75 | 78 |  |  |  |  | -14.24 |  |  |  | Fish | Danio rerio |  |  |  |  | 96 | no |  | no | 14 | 10 | 14:10h light dark |  | no | OECD 236 |  | 0.417 NaHCO3; 0.498 MgSO4; 0.054 KCl; 0.348 CaSO4·2H2O | 0 | no | 0 | [5 empty] | 8 | 27 | no | mortality | LC50 |  | mg/l | 0.06 | ionic strength data also available |  | Castro, Vera L.; Jonsson, Claudio M.; Silva, Mariana Silveira Guerra M.; Castanha, Rodrigo; Vallim, José Henrique; da Silva, Letícia Alberti Galego; de Oliveira, Raissa Moret Duarte; Correa, Daniel S.; Ferreira, Marcos David | 2022 | Estimates of AgNP toxicity thresholds in support of environmental safety policies | 10.1007/s11051-021-05357-4 | new_dataset
metal | Ag |  |  |  |  | unknown | uncoated |  | 0 | 0 |  |  |  | 64-76 | 76 |  |  |  |  | -11.12 |  |  |  | Nematoda | Caenorhabditis elegans |  | N2 |  |  | 24 | no |  | no | 0 | 24 | dark |  | no | ISO 10872 |  | 0.348 CaSO4·2H2O; 0.498 MgSO4; 1.143 NaHCO3; 0.054 KCl | 0 | no | 0 | [5 empty] | 8.3 | 20 | no | mortality | LC50 |  | mg/l | 0.12 | ionic strength data also available |  | Castro, Vera L.; Jonsson, Claudio M.; Silva, Mariana Silveira Guerra M.; Castanha, Rodrigo; Vallim, José Henrique; da Silva, Letícia Alberti Galego; de Oliveira, Raissa Moret Duarte; Correa, Daniel S.; Ferreira, Marcos David | 2022 | Estimates of AgNP toxicity thresholds in support of environmental safety policies | 10.1007/s11051-021-05357-4 | new_dataset
metal | Ag |  |  |  |  | unknown | uncoated |  | 0 | 0 |  |  |  | 75 | 78 |  |  |  |  | -14.24 |  |  |  | Fish | Danio rerio |  |  |  |  | 96 | no |  | no | 14 | 10 | 14:10h light dark |  | no | OECD 236 |  | 0.417 NaHCO3; 0.498 MgSO4; 0.054 KCl; 0.348 CaSO4·2H2O | 0 | no | 0 | [5 empty] | 8 | 27 | no | malformation | EC50 |  | mg/l | 0.19 | ionic strength data also available |  | Castro, Vera L.; Jonsson, Claudio M.; Silva, Mariana Silveira Guerra M.; Castanha, Rodrigo; Vallim, José Henrique; da Silva, Letícia Alberti Galego; de Oliveira, Raissa Moret Duarte; Correa, Daniel S.; Ferreira, Marcos David | 2022 | Estimates of AgNP toxicity thresholds in support of environmental safety policies | 10.1007/s11051-021-05357-4 | new_dataset
metal | Ag |  |  |  |  | unknown | uncoated |  | 0 | 0 |  |  |  |  | 73 |  |  |  |  | -12.32 |  |  |  | Cnidaria | Hydra attenuata |  |  |  | no | 96 | no |  | no | 12 | 12 | 12:12h light dark |  | no | other (reference in paper; can't find doi) |  | 0.339 CaCl2·2H2O; 0.012 H3BO3; 0.0006 MnCl2·4H2O; 0.0009 FeSO4·7H2O; 0.00015 SrCl2·6H2O; 0.00003 KBr; 0.0000012 (NH4)6Mo7O24·4H2O; 0.000027 CuSO4·5H2O; 0.000027 ZnSO4·7H2O; 0.000012 CoCl2·6H2O; 0.0000003 KI; 0.0027 Na2SeO3; 0.0018 Na2EDTA·2H2O; 0.0003 NaNO3; 0.0003 K2HPO4; 0.174 CaSO4·2H2O; 0.039 KCl; 0.348 NaHCO3; 0.285 MgSO4·7H2O | 0 | no | 0 | [5 empty] | 7 | 20 | no | mortality | LC50 |  | mg/l | 0.41 | ionic strength data also available |  | Castro, Vera L.; Jonsson, Claudio M.; Silva, Mariana Silveira Guerra M.; Castanha, Rodrigo; Vallim, José Henrique; da Silva, Letícia Alberti Galego; de Oliveira, Raissa Moret Duarte; Correa, Daniel S.; Ferreira, Marcos David | 2022 | Estimates of AgNP toxicity thresholds in support of environmental safety policies | 10.1007/s11051-021-05357-4 | new_dataset
metal | Ag |  |  |  |  | unknown | uncoated |  | 0 | 0 |  |  |  | data for 0-144h available | 85 |  |  |  |  | -9.53 |  |  |  | Algae | Raphidocelis subcapitata |  |  |  |  | 168 | no |  | no | 24 | 0 | continuous |  | no | OECD 201 |  | 0.304 MgSO4·7H2O; 5.883 NaNO3; 4.122 NH4NO3; 0.228 K2HPO4·3H2O; 0.238 CaCl2·2H2O; 0.189 Na2CO3·10H2O; 0.012 C6H5FeO7; 0.028 C6H8O7·H2O; 0.469 H3BO3; 9.146 MnCl2·4H2O; 0.0008 ZnCl2; 0.0003 CuSO4·5H2O; 0.000014 (NH4) Mo7O24·4H2O | 0 | no | 0 | [5 empty] | 7 | 20 | no | growth inhibition (optical density) | IC50 |  | mg/l | 3.67 | ionic strength data also available |  | Castro, Vera L.; Jonsson, Claudio M.; Silva, Mariana Silveira Guerra M.; Castanha, Rodrigo; Vallim, José Henrique; da Silva, Letícia Alberti Galego; de Oliveira, Raissa Moret Duarte; Correa, Daniel S.; Ferreira, Marcos David | 2022 | Estimates of AgNP toxicity thresholds in support of environmental safety policies | 10.1007/s11051-021-05357-4 | new_dataset
metal | Ag |  |  |  |  | unknown | uncoated |  | 0 | 0 |  |  |  | 81 | 78 |  |  |  |  | -12.01 |  |  |  | Nematoda | Panagrolaimus sp. | J2 phase |  |  |  | 96 | no |  | no | 0 | 24 | dark |  | no | other (10.1897/02-573) |  | 32 KCl; 51 NaCl | 0 | no | 51 mmol/l NaCl | [5 empty] | 7 | 20 | no | immobilization | EC50 |  | mg/l | 8.45 | ionic strength data also available |  | Castro, Vera L.; Jonsson, Claudio M.; Silva, Mariana Silveira Guerra M.; Castanha, Rodrigo; Vallim, José Henrique; da Silva, Letícia Alberti Galego; de Oliveira, Raissa Moret Duarte; Correa, Daniel S.; Ferreira, Marcos David | 2022 | Estimates of AgNP toxicity thresholds in support of environmental safety policies | 10.1007/s11051-021-05357-4 | new_dataset
metal | Ag |  |  |  |  | unknown | uncoated |  | 0 | 0 |  |  |  | data for 0-144h available | 71 |  |  |  |  | -14.68 |  |  |  | Plant | Lemna minor |  |  |  |  | 168 | no |  | no | 24 | 0 | continuous |  | no | OECD 221 |  | 0.002 MnCl2·4H2O; 0.003 FeSO4·7H2O; 0.0005 SrCl2·6H2O; 0.0001 KBr; 0.000004 (NH4)6Mo7O24·4H2O; 0.00009 CuSO4·5H2O; 0.00009 ZnSO4·7H2O; 0.00004 CoCl2·6H2O; 0.000001 KI; 0.009 Na2SeO3; 0.006 Na2EDTA·2H2O; 0.001 NaNO3; 0.30 MgSO4·7H2O; 0.001 K2HPO4; 1.00 NaHCO3; 4.162 (NH2)2CO; 0.061 P2O5; 0.72 K2O | 0 | no | 0 | [5 empty] | 7.8 | 24 | no | growth inhibition (frond number) | IC50 |  | mg/l | 11.44 | ionic strength data also available; other species data also available |  | Castro, Vera L.; Jonsson, Claudio M.; Silva, Mariana Silveira Guerra M.; Castanha, Rodrigo; Vallim, José Henrique; da Silva, Letícia Alberti Galego; de Oliveira, Raissa Moret Duarte; Correa, Daniel S.; Ferreira, Marcos David | 2022 | Estimates of AgNP toxicity thresholds in support of environmental safety policies | 10.1007/s11051-021-05357-4 | new_dataset
metal | Ag |  |  |  |  | unknown | uncoated |  | 0 | 0 |  |  |  | data for 0-144h available | 71 |  |  |  |  | -14.68 |  |  |  | Plant | Lemna minor |  |  |  |  | 168 | no |  | no | 24 | 0 | continuous |  | no | OECD 221 |  | 0.002 MnCl2·4H2O; 0.003 FeSO4·7H2O; 0.0005 SrCl2·6H2O; 0.0001 KBr; 0.000004 (NH4)6Mo7O24·4H2O; 0.00009 CuSO4·5H2O; 0.00009 ZnSO4·7H2O; 0.00004 CoCl2·6H2O; 0.000001 KI; 0.009 Na2SeO3; 0.006 Na2EDTA·2H2O; 0.001 NaNO3; 0.30 MgSO4·7H2O; 0.001 K2HPO4; 1.00 NaHCO3; 4.162 (NH2)2CO; 0.061 P2O5; 0.72 K2O | 0 | no | 0 | [5 empty] | 7.8 | 24 | no | growth inhibition (wet weight) | EC50 |  | mg/l | 4.01 | ionic strength data also available; other species data also available |  | Castro, Vera L.; Jonsson, Claudio M.; Silva, Mariana Silveira Guerra M.; Castanha, Rodrigo; Vallim, José Henrique; da Silva, Letícia Alberti Galego; de Oliveira, Raissa Moret Duarte; Correa, Daniel S.; Ferreira, Marcos David | 2022 | Estimates of AgNP toxicity thresholds in support of environmental safety policies | 10.1007/s11051-021-05357-4 | new_dataset
metal | Ag |  |  |  |  | unknown | uncoated |  | 0 | 0 |  |  |  | data for 0-144h available | 71 |  |  |  |  | -14.68 |  |  |  | Plant | Lemna minor |  |  |  |  | 168 | no |  | no | 24 | 0 | continuous |  | no | OECD 221 |  | 0.002 MnCl2·4H2O; 0.003 FeSO4·7H2O; 0.0005 SrCl2·6H2O; 0.0001 KBr; 0.000004 (NH4)6Mo7O24·4H2O; 0.00009 CuSO4·5H2O; 0.00009 ZnSO4·7H2O; 0.00004 CoCl2·6H2O; 0.000001 KI; 0.009 Na2SeO3; 0.006 Na2EDTA·2H2O; 0.001 NaNO3; 0.30 MgSO4·7H2O; 0.001 K2HPO4; 1.00 NaHCO3; 4.162 (NH2)2CO; 0.061 P2O5; 0.72 K2O | 0 | no | 0 | [5 empty] | 7.8 | 24 | no | growth inhibition (optical density) | EC50 |  | mg/l | 53.58 | ionic strength data also available; other species data also available |  | Castro, Vera L.; Jonsson, Claudio M.; Silva, Mariana Silveira Guerra M.; Castanha, Rodrigo; Vallim, José Henrique; da Silva, Letícia Alberti Galego; de Oliveira, Raissa Moret Duarte; Correa, Daniel S.; Ferreira, Marcos David | 2022 | Estimates of AgNP toxicity thresholds in support of environmental safety policies | 10.1007/s11051-021-05357-4 | new_dataset
metal | Ag |  |  |  |  | unknown | uncoated |  | 0 | 0 |  |  |  | data for 0-144h available | 78 |  |  |  |  | -13.76 |  |  |  | Insecta | Chironomus sancticaroli | larvae |  |  | yes (on first day) | 192 | no |  | no | 16 | 8 | 16:8h light dark |  | no | OECD 219 + OECD 235 |  | 1.13 CaCl2·2H2O; 0.04 KCl; 0.04 H3BO3; 0.002 MnCl2·4H2O; 0.003 FeSO4·7H2O; 0.0005 SrCl2·6H2O; 0.0001 KBr; 0.000004 (NH4)6Mo7O24·4H2O; 0.00009 CuSO4·5H2O; 0.00009 ZnSO4·7H2O; 0.00004 CoCl2·6H2O; 0.000001 KI; 0.009 Na2SeO3; 0.006 Na2EDTA·2H2O; 0.001 NaNO3; 0.30 MgSO4·7H2O; 0.001 K2HPO4; 1.00 NaHCO3 | 0 | no | 0 | [5 empty] | 7 | 23-26 | no | immobilization | EC50 |  | mg/l | 143.5 | ionic strength data also available |  | Castro, Vera L.; Jonsson, Claudio M.; Silva, Mariana Silveira Guerra M.; Castanha, Rodrigo; Vallim, José Henrique; da Silva, Letícia Alberti Galego; de Oliveira, Raissa Moret Duarte; Correa, Daniel S.; Ferreira, Marcos David | 2022 | Estimates of AgNP toxicity thresholds in support of environmental safety policies | 10.1007/s11051-021-05357-4 | new_dataset
metal | Ag |  |  |  |  | unknown | uncoated |  | 0 | 0 |  |  |  | 64 | 78 |  |  |  |  | -13.76 |  |  |  | Insecta | Chironomus sancticaroli | larvae |  |  | no | 48 | no |  | no | 16 | 8 | 16:8h light dark |  | no | OECD 219 + OECD 235 |  | 1.13 CaCl2·2H2O; 0.04 KCl; 0.04 H3BO3; 0.002 MnCl2·4H2O; 0.003 FeSO4·7H2O; 0.0005 SrCl2·6H2O; 0.0001 KBr; 0.000004 (NH4)6Mo7O24·4H2O; 0.00009 CuSO4·5H2O; 0.00009 ZnSO4·7H2O; 0.00004 CoCl2·6H2O; 0.000001 KI; 0.009 Na2SeO3; 0.006 Na2EDTA·2H2O; 0.001 NaNO3; 0.30 MgSO4·7H2O; 0.001 K2HPO4; 1.00 NaHCO3 | 0 | no | 0 | [5 empty] | 7 | 23-26 | no | mortality | LC50 |  | mg/l | 186.02 | ionic strength data also available |  | Castro, Vera L.; Jonsson, Claudio M.; Silva, Mariana Silveira Guerra M.; Castanha, Rodrigo; Vallim, José Henrique; da Silva, Letícia Alberti Galego; de Oliveira, Raissa Moret Duarte; Correa, Daniel S.; Ferreira, Marcos David | 2022 | Estimates of AgNP toxicity thresholds in support of environmental safety policies | 10.1007/s11051-021-05357-4 | new_dataset
metal | Ag |  |  |  |  | unknown | uncoated |  | 0 | 0 |  |  |  | 71 | 70 |  |  |  |  | -3.55 |  |  |  | Crustacea | Artemia salina | nauplii |  |  |  | 48 | no |  | no |  |  |  |  | no | other (10.1002/etc.4145) |  | 3% salinity; 9.6 Ca; 47.9 Mg; 8.97 K | 0 | no | 3% | [5 empty] | 8.2 | 20 | no | immobilization | EC50 |  | mg/l | 265.48 | ionic strength data also available |  | Castro, Vera L.; Jonsson, Claudio M.; Silva, Mariana Silveira Guerra M.; Castanha, Rodrigo; Vallim, José Henrique; da Silva, Letícia Alberti Galego; de Oliveira, Raissa Moret Duarte; Correa, Daniel S.; Ferreira, Marcos David | 2022 | Estimates of AgNP toxicity thresholds in support of environmental safety policies | 10.1007/s11051-021-05357-4 | new_dataset
metal | Ag | ABC NanoTech |  |  | image in paper | nearly spherical | citrate |  | 0 | 0 |  |  |  |  | 36.8 (unsure what medium) |  |  | 8.3 | TEM | data available |  |  | semi-static | Fish | Oryzias latipes | 4 months |  |  |  | 96 | no |  | no | 16 | 8 | 16:8h light dark |  | no | OECD 203 |  |  | 0 | no | [7 empty] | 23 | no | mortality | LC50 |  | mg/l | 0.8 |  | probit | Cho, Jae-Gu; Kim, Kyung-Tae; Ryu, Tae-Kwon; Lee, Jae-woo; Kim, Ji-Eun; Kim, Jungkon; Lee, Byoung-Cheun; Jo, Eun-Hye; Yoon, Junheon; Eom, Ig-chun; Choi, Kyunghee; Kim, Pilje | 2013 | Stepwise Embryonic Toxicity of Silver Nanoparticles on <i>Oryzias latipes</i> | 10.1155/2013/494671 | new_dataset
metal | Ag | ABC NanoTech |  |  | image in paper | nearly spherical | citrate |  | 0 | 0 |  |  |  |  | 36.8 (unsure what medium) |  |  | 8.3 | TEM | data available |  |  | semi-static | Fish | Oryzias latipes | embryo |  | stage 10-11 |  | 96 | no |  | no | 16 | 8 | 16:8h light dark |  | no | OECD 212 |  |  | 0 | no | [7 empty] | 23 | no | mortality | LC50 |  | mg/l | 0.84 |  | probit | Cho, Jae-Gu; Kim, Kyung-Tae; Ryu, Tae-Kwon; Lee, Jae-woo; Kim, Ji-Eun; Kim, Jungkon; Lee, Byoung-Cheun; Jo, Eun-Hye; Yoon, Junheon; Eom, Ig-chun; Choi, Kyunghee; Kim, Pilje | 2013 | Stepwise Embryonic Toxicity of Silver Nanoparticles on <i>Oryzias latipes</i> | 10.1155/2013/494671 | new_dataset
metal oxide | TiO2 | Nanostructured & Amorphous Materials |  |  |  | unknown | uncoated |  | 99 |  | 99% anatase | 102.7 |  |  | 935 | 0.409 |  | 16.2 |  | -23.8 |  |  |  | Algae | Raphidocelis subcapitata |  | UTEX 1648 |  |  | 96 | no | 3h visible light + UV light | yes | 24 | 0 | continuous |  | no | Environmental Protection Series Canada EPS 1/RM/25 |  | see protocol | 0 | no | [6 empty] | 6.6 | 24 | no | growth inhibition (cell density) | IC50 |  | mg/l | 6.3 |  |  | Fu, Ling; Hamzeh, Mahsa; Dodard, Sabine; Zhao, Yuan H.; Sunahara, Geoffrey I. | 2015 | Effects of TiO2 nanoparticles on ROS production and growth inhibition using freshwater green algae pre-exposed to UV irradiation | 10.1016/j.etap.2015.03.015 | new_dataset
metal oxide | TiO2 | Nanostructured & Amorphous Materials |  |  |  | unknown | uncoated |  | 99 |  | 99% anatase | 102.7 |  |  | 935 | 0.409 |  | 16.2 |  | -23.8 |  |  |  | Algae | Raphidocelis subcapitata |  | UTEX 1648 |  |  | 96 | no | 3h visible light + UV light + UV filter | yes | 24 | 0 | continuous |  | no | Environmental Protection Series Canada EPS 1/RM/25 |  | see protocol | 0 | no | [6 empty] | 6.6 | 24 | no | growth inhibition (cell density) | IC50 |  | mg/l | 8.7 |  |  | Fu, Ling; Hamzeh, Mahsa; Dodard, Sabine; Zhao, Yuan H.; Sunahara, Geoffrey I. | 2015 | Effects of TiO2 nanoparticles on ROS production and growth inhibition using freshwater green algae pre-exposed to UV irradiation | 10.1016/j.etap.2015.03.015 | new_dataset
metal | Au |  |  |  | image in paper | spherical | uncoated |  | 0 | 0 |  |  |  | >200 | >200 |  |  | 12.8 | TEM |  |  |  |  | crustacea | Daphnia magna |  |  |  |  | 48 | no |  | no |  |  |  |  | no | OECD 202 |  |  | 0 | no | [8 empty] | no | immobilization | EC50 |  | mg/l | >100 |  | Litchfield & Wilcoxon method | García-Cambero, Jesús Pablo; Núñez García, Mercedes; López, Gema Díaz; Herranz, Ana López; Cuevas, Laureano; Pérez-Pastrana, Esperanza; Cuadal, Judith Sendra; Castelltort, Marc Ramis; Calvo, Argelia Castaño | 2013 | Converging hazard assessment of gold nanoparticles to aquatic organisms | 10.1016/j.chemosphere.2013.06.074 | d_magna
metal | Au | Endor Nanotechnologies S.L. |  |  | image in paper | spherical | hyaluronic acid functionalised |  | 0 | 0 |  |  |  | 149.5 | 87.9 |  |  | 12.8 | TEM |  |  |  |  | crustacea | Daphnia magna |  |  |  |  | 48 | no |  | no |  |  |  |  | no | OECD 202 |  |  | 0 | no | [8 empty] | no | immobilization | EC50 |  | mg/l | >100 |  | Litchfield & Wilcoxon method | García-Cambero, Jesús Pablo; Núñez García, Mercedes; López, Gema Díaz; Herranz, Ana López; Cuevas, Laureano; Pérez-Pastrana, Esperanza; Cuadal, Judith Sendra; Castelltort, Marc Ramis; Calvo, Argelia Castaño | 2013 | Converging hazard assessment of gold nanoparticles to aquatic organisms | 10.1016/j.chemosphere.2013.06.074 | d_magna
metal | Au |  |  |  | image in paper | spherical | uncoated |  | 0 | 0 |  |  |  | 67.4 | 49.1 |  |  | 12.8 | TEM |  |  |  |  | Algae | Scenedesmus subspicatus |  |  |  |  | 72 | no |  | no |  |  |  |  | no | OECD 201 |  |  | 0 | no | [8 empty] | no | growth inhibition | IC50 |  | mg/l | >100 |  | Litchfield & Wilcoxon method | García-Cambero, Jesús Pablo; Núñez García, Mercedes; López, Gema Díaz; Herranz, Ana López; Cuevas, Laureano; Pérez-Pastrana, Esperanza; Cuadal, Judith Sendra; Castelltort, Marc Ramis; Calvo, Argelia Castaño | 2013 | Converging hazard assessment of gold nanoparticles to aquatic organisms | 10.1016/j.chemosphere.2013.06.074 | new_dataset
metal | Au | Endor Nanotechnologies S.L. |  |  | image in paper | spherical | hyaluronic acid functionalised |  | 0 | 0 |  |  |  | 136.8 | 105 |  |  | 12.8 | TEM |  |  |  |  | Algae | Scenedesmus subspicatus |  |  |  |  | 72 | no |  | no |  |  |  |  | no | OECD 201 |  |  | 0 | no | [8 empty] | no | growth inhibition | IC50 |  | mg/l | >100 |  | Litchfield & Wilcoxon method | García-Cambero, Jesús Pablo; Núñez García, Mercedes; López, Gema Díaz; Herranz, Ana López; Cuevas, Laureano; Pérez-Pastrana, Esperanza; Cuadal, Judith Sendra; Castelltort, Marc Ramis; Calvo, Argelia Castaño | 2013 | Converging hazard assessment of gold nanoparticles to aquatic organisms | 10.1016/j.chemosphere.2013.06.074 | new_dataset
metal | Au |  |  |  | image in paper | spherical | uncoated |  | 0 | 0 |  |  |  | >200 | >200 |  |  | 12.8 | TEM |  |  |  |  | Fish | Danio rerio |  |  |  |  | 96 | no |  | no |  |  |  |  | no | OECD 203 |  |  | 0 | no | [8 empty] | no | mortality | LC50 |  | mg/l | >100 |  | Litchfield & Wilcoxon method | García-Cambero, Jesús Pablo; Núñez García, Mercedes; López, Gema Díaz; Herranz, Ana López; Cuevas, Laureano; Pérez-Pastrana, Esperanza; Cuadal, Judith Sendra; Castelltort, Marc Ramis; Calvo, Argelia Castaño | 2013 | Converging hazard assessment of gold nanoparticles to aquatic organisms | 10.1016/j.chemosphere.2013.06.074 | new_dataset
metal | Au | Endor Nanotechnologies S.L. |  |  | image in paper | spherical | hyaluronic acid functionalised |  | 0 | 0 |  |  |  | 160 | 137 |  |  | 12.8 | TEM |  |  |  |  | Fish | Danio rerio |  |  |  |  | 96 | no |  | no |  |  |  |  | no | OECD 203 |  |  | 0 | no | [8 empty] | no | mortality | LC50 |  | mg/l | >100 |  | Litchfield & Wilcoxon method | García-Cambero, Jesús Pablo; Núñez García, Mercedes; López, Gema Díaz; Herranz, Ana López; Cuevas, Laureano; Pérez-Pastrana, Esperanza; Cuadal, Judith Sendra; Castelltort, Marc Ramis; Calvo, Argelia Castaño | 2013 | Converging hazard assessment of gold nanoparticles to aquatic organisms | 10.1016/j.chemosphere.2013.06.074 | new_dataset
metal oxide | ZnO |  | hydrothermal synthesis |  | image in paper | flower-like (image unclear) | uncoated |  | 0 | 0 | hexagonal wurtzite | [9 empty] | sonicated (30min) |  | semi-static | crustacea | Daphnia magna | neonate |  |  | no | 96 | no |  | no | 16 | 8 | 16:8h light dark |  | no | other |  |  | 0 | no | [6 empty] | 8-8.2 | 23 | no | immobilization | LC50 |  | mg/l | 0.7 |  | probit analysis | Gökçe, Didem; Köytepe, Süleyman; Özcan, İmren | 2018 | Effects of nanoparticles on <i>Daphnia magna</i> population dynamics | 10.1080/02757540.2018.1429418 | d_magna
metal oxide | TiO2 |  | sol-gel method |  | image in paper | spherical (image unclear) | uncoated |  | 100 | 0 | anatase | [6 empty] | 30 | SEM |  | sonicated (30min) |  | semi-static | crustacea | Daphnia magna | neonate |  |  | no | 96 | no |  | no | 16 | 8 | 16:8h light dark |  | no | other |  |  | 0 | no | [6 empty] | 8-8.2 | 23 | no | immobilization | LC50 |  | mg/l | 1.8 |  | probit analysis | Gökçe, Didem; Köytepe, Süleyman; Özcan, İmren | 2018 | Effects of nanoparticles on <i>Daphnia magna</i> population dynamics | 10.1080/02757540.2018.1429418 | d_magna
metal oxide | CuFe2O4 |  | co-precipitation |  | image in paper | spherical (image unclear) | uncoated |  | 0 | 0 | single-phase cubic spinal | [6 empty] | 50-110 | SEM |  | sonicated (30min) |  |  | crustacea | Daphnia magna | neonate |  |  | no | 96 | no |  | no | 16 | 8 | 16:8h light dark |  | no | US EPA/821/R-02/012 + OECD 202 |  |  | 0 | no | [7 empty] | 23 | no | immobilization | LC50 |  | mg/l | 1.455 |  | probit analysis | Gökçe, Didem; Köytepe, Süleyman; Özcan, İmren | 2020 | Assessing short-term effects of magnetite ferrite nanoparticles on Daphnia magna | 10.1007/s11356-020-09406-8 | d_magna
metal oxide | CoFe2O4 |  | co-precipitation |  | image in paper | spherical (image unclear) | uncoated |  | 0 | 0 | single-phase cubic spinal | [6 empty] | 50-110 | SEM |  | sonicated (30min) |  |  | crustacea | Daphnia magna | neonate |  |  | no | 96 | no |  | no | 16 | 8 | 16:8h light dark |  | no | US EPA/821/R-02/012 + OECD 202 |  |  | 0 | no | [7 empty] | 23 | no | immobilization | LC50 |  | mg/l | 39.834 |  | probit analysis | Gökçe, Didem; Köytepe, Süleyman; Özcan, İmren | 2020 | Assessing short-term effects of magnetite ferrite nanoparticles on Daphnia magna | 10.1007/s11356-020-09406-8 | d_magna
metal oxide | NiFe2O4 |  | co-precipitation |  | image in paper | spherical (image unclear) | uncoated |  | 0 | 0 | single-phase cubic spinal | [6 empty] | 50-110 | SEM |  | sonicated (30min) |  |  | crustacea | Daphnia magna | neonate |  |  | no | 96 | no |  | no | 16 | 8 | 16:8h light dark |  | no | US EPA/821/R-02/012 + OECD 202 |  |  | 0 | no | [7 empty] | 23 | no | immobilization | LC50 |  | mg/l | 21.73 |  | probit analysis | Gökçe, Didem; Köytepe, Süleyman; Özcan, İmren | 2020 | Assessing short-term effects of magnetite ferrite nanoparticles on Daphnia magna | 10.1007/s11356-020-09406-8 | d_magna
metal | Pt |  | reductive colloidal synthesis |  | image in paper | irregular (image unclear) | polyvinylpyrrolidone (PVP) |  | 0 | 0 | [7 empty] | 4.2-5.6 | TEM |  |  |  |  | Crustacea | Daphnia magna | neonate |  |  |  | 48 | no |  | no | 16 | 8 | 16:8h light dark |  | no | OECD 202 |  |  | 0 | no | [7 empty] | 20 | no | immobilization | EC50 |  | µg/l | 405.74 | V. fischeri data also available | probit | Hlavkova, Daniela; Beklova, Miroslava; Kopel, Pavel; Havelkova, Barbora | 2019 | Evaluation of platinum nanoparticles ecotoxicity using representatives of distinct trophic levels of aquatic biocenosis |  | new_dataset
metal | Pt |  | reductive colloidal synthesis |  | image in paper | irregular (image unclear) | polyvinylpyrrolidone (PVP) |  | 0 | 0 | [7 empty] | 4.2-5.8 | TEM |  |  |  |  | Crustacea | Daphnia magna | neonate |  |  |  | 48 | no |  | no | 16 | 8 | 16:8h light dark |  | no | OECD 202 |  |  | 0 | no | [7 empty] | 20 | no | immobilization | EC50 |  | µg/l | 413.24 | V. fischeri data also available | probit | Hlavkova, Daniela; Beklova, Miroslava; Kopel, Pavel; Havelkova, Barbora | 2019 | Evaluation of platinum nanoparticles ecotoxicity using representatives of distinct trophic levels of aquatic biocenosis |  | new_dataset
metal | Pt |  | reductive colloidal synthesis |  | image in paper | irregular (image unclear) | polyvinylpyrrolidone (PVP) |  | 0 | 0 | [7 empty] | 11.7-18.2 | TEM |  |  |  |  | Crustacea | Daphnia magna | neonate |  |  |  | 48 | no |  | no | 16 | 8 | 16:8h light dark |  | no | OECD 202 |  |  | 0 | no | [7 empty] | 20 | no | immobilization | EC50 |  | µg/l | 514.07 | V. fischeri data also available | probit | Hlavkova, Daniela; Beklova, Miroslava; Kopel, Pavel; Havelkova, Barbora | 2019 | Evaluation of platinum nanoparticles ecotoxicity using representatives of distinct trophic levels of aquatic biocenosis |  | new_dataset
metal | Pt |  | reductive colloidal synthesis |  | image in paper | irregular (image unclear) | polyvinylpyrrolidone (PVP) |  | 0 | 0 | [7 empty] | 4.2-5.6 | TEM |  |  |  |  | Plant | Lemna minor |  |  |  |  | 168 | no |  | no | 24 | 0 | continuous |  | no | OECD 221 |  |  | 0 | no | [7 empty] | 24 | no | growth inhibition (frond area) | EC50 |  | µg/l | 10.67 | V. fischeri data also available |  | Hlavkova, Daniela; Beklova, Miroslava; Kopel, Pavel; Havelkova, Barbora | 2019 | Evaluation of platinum nanoparticles ecotoxicity using representatives of distinct trophic levels of aquatic biocenosis |  | new_dataset
metal | Pt |  | reductive colloidal synthesis |  | image in paper | irregular (image unclear) | polyvinylpyrrolidone (PVP) |  | 0 | 0 | [7 empty] | 4.2-5.8 | TEM |  |  |  |  | Plant | Lemna minor |  |  |  |  | 168 | no |  | no | 24 | 0 | continuous |  | no | OECD 221 |  |  | 0 | no | [7 empty] | 24 | no | growth inhibition (frond area) | EC50 |  | µg/l | 50 | V. fischeri data also available |  | Hlavkova, Daniela; Beklova, Miroslava; Kopel, Pavel; Havelkova, Barbora | 2019 | Evaluation of platinum nanoparticles ecotoxicity using representatives of distinct trophic levels of aquatic biocenosis |  | new_dataset
metal | Pt |  | reductive colloidal synthesis |  | image in paper | irregular (image unclear) | polyvinylpyrrolidone (PVP) |  | 0 | 0 | [7 empty] | 11.7-18.2 | TEM |  |  |  |  | Plant | Lemna minor |  |  |  |  | 168 | no |  | no | 24 | 0 | continuous |  | no | OECD 221 |  |  | 0 | no | [7 empty] | 24 | no | growth inhibition (frond area) | EC50 |  | µg/l | 121.9 | V. fischeri data also available |  | Hlavkova, Daniela; Beklova, Miroslava; Kopel, Pavel; Havelkova, Barbora | 2019 | Evaluation of platinum nanoparticles ecotoxicity using representatives of distinct trophic levels of aquatic biocenosis |  | new_dataset
metal | Pt |  | reductive colloidal synthesis |  | image in paper | irregular (image unclear) | polyvinylpyrrolidone (PVP) |  | 0 | 0 | [7 empty] | 4.2-5.6 | TEM |  |  |  |  | Plant | Lemna minor |  |  |  |  | 168 | no |  | no | 24 | 0 | continuous |  | no | OECD 221 |  |  | 0 | no | [7 empty] | 24 | no | growth inhibition (wet weight) | EC50 |  | µg/l | 140.77 | V. fischeri data also available |  | Hlavkova, Daniela; Beklova, Miroslava; Kopel, Pavel; Havelkova, Barbora | 2019 | Evaluation of platinum nanoparticles ecotoxicity using representatives of distinct trophic levels of aquatic biocenosis |  | new_dataset
metal | Pt |  | reductive colloidal synthesis |  | image in paper | irregular (image unclear) | polyvinylpyrrolidone (PVP) |  | 0 | 0 | [7 empty] | 4.2-5.8 | TEM |  |  |  |  | Plant | Lemna minor |  |  |  |  | 168 | no |  | no | 24 | 0 | continuous |  | no | OECD 221 |  |  | 0 | no | [7 empty] | 24 | no | growth inhibition (wet weight) | EC50 |  | µg/l | 247.81 | V. fischeri data also available |  | Hlavkova, Daniela; Beklova, Miroslava; Kopel, Pavel; Havelkova, Barbora | 2019 | Evaluation of platinum nanoparticles ecotoxicity using representatives of distinct trophic levels of aquatic biocenosis |  | new_dataset
metal | Pt |  | reductive colloidal synthesis |  | image in paper | irregular (image unclear) | polyvinylpyrrolidone (PVP) |  | 0 | 0 | [7 empty] | 11.7-18.2 | TEM |  |  |  |  | Plant | Lemna minor |  |  |  |  | 168 | no |  | no | 24 | 0 | continuous |  | no | OECD 221 |  |  | 0 | no | [7 empty] | 24 | no | growth inhibition (wet weight) | EC50 |  | µg/l | 249.37 | V. fischeri data also available |  | Hlavkova, Daniela; Beklova, Miroslava; Kopel, Pavel; Havelkova, Barbora | 2019 | Evaluation of platinum nanoparticles ecotoxicity using representatives of distinct trophic levels of aquatic biocenosis |  | new_dataset
metal | Au |  |  |  | image in paper | unknown (image unclear) | polyvinylpyrrolidone (PVP) |  | 0 | 0 |  |  |  |  | 11.6 (unsure what medium) | [7 empty] | semi-static | Fish | Danio rerio | embryo |  | 4h |  | 96 | no |  | no | 12 | 12 | 12:12h light dark |  | no | OECD 236 |  |  | 0 | no | [7 empty] | 26 | no | mortality | LC50 |  | mg/l | 274.6 | D. rerio other sublethal endpoints data available | nonlinear regression | Hlavkova, Daniela; Caloudova, Hana; Palikova, Pavla; Kopel, Pavel; Plhalova, Lucie; Beklova, Miroslava; Havelkova, Barbora | 2020 | Effect of Gold Nanoparticles and Ions Exposure on the Aquatic Organisms | 10.1007/s00128-020-02988-6 | new_dataset
metal | Au |  |  |  | image in paper | unknown (image unclear) | citrate |  | 0 | 0 |  |  |  |  | 1.16 (unsure what medium) | [7 empty] | semi-static | Fish | Danio rerio | embryo |  | 4h |  | 96 | no |  | no | 12 | 12 | 12:12h light dark |  | no | OECD 236 |  |  | 0 | no | [7 empty] | 26 | no | mortality | LC50 |  | mg/l | 112.2 | D. rerio other sublethal endpoints data available | nonlinear regression | Hlavkova, Daniela; Caloudova, Hana; Palikova, Pavla; Kopel, Pavel; Plhalova, Lucie; Beklova, Miroslava; Havelkova, Barbora | 2020 | Effect of Gold Nanoparticles and Ions Exposure on the Aquatic Organisms | 10.1007/s00128-020-02988-6 | new_dataset
metal | Au |  |  |  | image in paper | unknown (image unclear) | polyvinylpyrrolidone (PVP) |  | 0 | 0 |  |  |  |  | 11.6 (unsure what medium) | [8 empty] | Plant | Lemna minor |  |  |  |  | 168 | no |  | no | 24 | 0 | continuous |  | no | OECD 221 |  |  | 0 | no | [7 empty] | 24 | no | growth inhibition (frond area) | EC50 |  | mg/l | 24.24 | D. rerio other endpoints data available | nonlinear regression | Hlavkova, Daniela; Caloudova, Hana; Palikova, Pavla; Kopel, Pavel; Plhalova, Lucie; Beklova, Miroslava; Havelkova, Barbora | 2020 | Effect of Gold Nanoparticles and Ions Exposure on the Aquatic Organisms | 10.1007/s00128-020-02988-6 | new_dataset
metal | Au |  |  |  | image in paper | unknown (image unclear) | citrate |  | 0 | 0 |  |  |  |  | 1.16 (unsure what medium) | [8 empty] | Plant | Lemna minor |  |  |  |  | 168 | no |  | no | 24 | 0 | continuous |  | no | OECD 221 |  |  | 0 | no | [7 empty] | 24 | no | growth inhibition (frond area) | EC50 |  | mg/l | 115.5 | D. rerio other endpoints data available | nonlinear regression | Hlavkova, Daniela; Caloudova, Hana; Palikova, Pavla; Kopel, Pavel; Plhalova, Lucie; Beklova, Miroslava; Havelkova, Barbora | 2020 | Effect of Gold Nanoparticles and Ions Exposure on the Aquatic Organisms | 10.1007/s00128-020-02988-6 | new_dataset
metal | Au |  |  |  | image in paper | unknown (image unclear) | polyvinylpyrrolidone (PVP) |  | 0 | 0 |  |  |  |  | 11.6 (unsure what medium) | [8 empty] | Plant | Lemna minor |  |  |  |  | 168 | no |  | no | 24 | 0 | continuous |  | no | OECD 221 |  |  | 0 | no | [7 empty] | 24 | no | growth inhibition (wet weight) | EC50 |  | mg/l | 22.4 | D. rerio other endpoints data available | nonlinear regression | Hlavkova, Daniela; Caloudova, Hana; Palikova, Pavla; Kopel, Pavel; Plhalova, Lucie; Beklova, Miroslava; Havelkova, Barbora | 2020 | Effect of Gold Nanoparticles and Ions Exposure on the Aquatic Organisms | 10.1007/s00128-020-02988-6 | new_dataset
metal | Au |  |  |  | image in paper | unknown (image unclear) | citrate |  | 0 | 0 |  |  |  |  | 1.16 (unsure what medium) | [8 empty] | Plant | Lemna minor |  |  |  |  | 168 | no |  | no | 24 | 0 | continuous |  | no | OECD 221 |  |  | 0 | no | [7 empty] | 24 | no | growth inhibition (wet weight) | EC50 |  | mg/l | 133.8 | D. rerio other endpoints data available | nonlinear regression | Hlavkova, Daniela; Caloudova, Hana; Palikova, Pavla; Kopel, Pavel; Plhalova, Lucie; Beklova, Miroslava; Havelkova, Barbora | 2020 | Effect of Gold Nanoparticles and Ions Exposure on the Aquatic Organisms | 10.1007/s00128-020-02988-6 | new_dataset
metal | Au |  |  |  | image in paper | unknown (image unclear) | citrate |  | 0 | 0 |  |  |  |  | 1.16 (in MilliQ) | [8 empty] | crustacea | Daphnia magna | neonate |  |  |  | 48 | no |  | no | 16 | 8 | 16:8h light dark |  | no | OECD 202 |  |  | 0 | no | [7 empty] | 22 | no | immobilization | LC50 |  | mg/l | 76.22 |  | nonlinear regression | Hlavkova, Daniela; Caloudova, Hana; Palikova, Pavla; Kopel, Pavel; Plhalova, Lucie; Beklova, Miroslava; Havelkova, Barbora | 2020 | Effect of Gold Nanoparticles and Ions Exposure on the Aquatic Organisms | 10.1007/s00128-020-02988-6 | d_magna
metal | Au |  |  |  | image in paper | unknown (image unclear) | polyvinylpyrrolidone (PVP) |  | 0 | 0 |  |  |  |  | 11.6 (in MilliQ) | [8 empty] | crustacea | Daphnia magna | neonate |  |  |  | 48 | no |  | no | 16 | 8 | 16:8h light dark |  | no | OECD 202 |  |  | 0 | no | [7 empty] | 22 | no | immobilization | LC50 |  | mg/l | 160.9 |  | nonlinear regression | Hlavkova, Daniela; Caloudova, Hana; Palikova, Pavla; Kopel, Pavel; Plhalova, Lucie; Beklova, Miroslava; Havelkova, Barbora | 2020 | Effect of Gold Nanoparticles and Ions Exposure on the Aquatic Organisms | 10.1007/s00128-020-02988-6 | d_magna
metal | Ag | Mendel University | chemical reduction |  | image in paper | nearly spherical | uncoated |  | 0 | 0 | [7 empty] | 0.8-1.1 | TEM |  |  |  |  | Crustacea | Daphnia magna | neonate |  |  |  | 48 | no |  | no | 16 | 8 | 16:8h light dark |  | no | OECD 202 + ISO 6341 |  |  | 0 | no | [7 empty] | 20-23 | no | immobilization | EC50 |  | µg/l | 23.377 | bacteria data also available | probit | Hlavkova, Daniela; Havelkova, Barbora; Kopel, Pavel; Beklova, Miroslava | 2018 | Evaluation of Nanosilver Ecotoxicity Using Representatives of Distinct Trophic Levels |  | new_dataset
metal | Ag | Mendel University | chemical reduction |  | image in paper | nearly spherical | uncoated |  | 0 | 0 | [7 empty] | 7.8-10.1 | TEM |  |  |  |  | Crustacea | Daphnia magna | neonate |  |  |  | 48 | no |  | no | 16 | 8 | 16:8h light dark |  | no | OECD 202 + ISO 6341 |  |  | 0 | no | [7 empty] | 20-23 | no | immobilization | EC50 |  | µg/l | 1.68 | bacteria data also available | probit | Hlavkova, Daniela; Havelkova, Barbora; Kopel, Pavel; Beklova, Miroslava | 2018 | Evaluation of Nanosilver Ecotoxicity Using Representatives of Distinct Trophic Levels |  | new_dataset
metal | Ag | Koloidni Stribro S.R.O |  |  |  | nearly spherical | uncoated |  | 0 | 0 | [7 empty] | 10-100 | [5 empty] | Crustacea | Daphnia magna | neonate |  |  |  | 48 | no |  | no | 16 | 8 | 16:8h light dark |  | no | OECD 202 + ISO 6341 |  |  | 0 | no | [7 empty] | 20-23 | no | immobilization | EC50 |  | µg/l | 1.47 | bacteria data also available | probit | Hlavkova, Daniela; Havelkova, Barbora; Kopel, Pavel; Beklova, Miroslava | 2018 | Evaluation of Nanosilver Ecotoxicity Using Representatives of Distinct Trophic Levels |  | new_dataset
metal | Ag | Manautik S.R.O |  |  |  | nearly spherical | uncoated |  | 0 | 0 | [7 empty] | 100 | [5 empty] | Crustacea | Daphnia magna | neonate |  |  |  | 48 | no |  | no | 16 | 8 | 16:8h light dark |  | no | OECD 202 + ISO 6341 |  |  | 0 | no | [7 empty] | 20-23 | no | immobilization | EC50 |  | µg/l | 14.78 | bacteria data also available | probit | Hlavkova, Daniela; Havelkova, Barbora; Kopel, Pavel; Beklova, Miroslava | 2018 | Evaluation of Nanosilver Ecotoxicity Using Representatives of Distinct Trophic Levels |  | new_dataset
metal | Ag | Mendel University | chemical reduction |  | image in paper | nearly spherical | uncoated |  | 0 | 0 | [7 empty] | 0.8-1.1 | TEM |  |  |  |  | Algae | Raphidocelis subcapitata |  |  |  |  | 72 | no |  | no | 24 | 0 | continuous |  | no | OECD 201 + ISO 8692 |  |  | 0 | no | [7 empty] | 26 | no | growth inhibition (cell density) | IC50 |  | µg/l | 43.45 | bacteria data also available |  | Hlavkova, Daniela; Havelkova, Barbora; Kopel, Pavel; Beklova, Miroslava | 2018 | Evaluation of Nanosilver Ecotoxicity Using Representatives of Distinct Trophic Levels |  | new_dataset
metal | Ag | Mendel University | chemical reduction |  | image in paper | nearly spherical | uncoated |  | 0 | 0 | [7 empty] | 7.8-10.1 | TEM |  |  |  |  | Algae | Raphidocelis subcapitata |  |  |  |  | 72 | no |  | no | 24 | 0 | continuous |  | no | OECD 201 + ISO 8692 |  |  | 0 | no | [7 empty] | 26 | no | growth inhibition (cell density) | IC50 |  | µg/l | 6.49 | bacteria data also available |  | Hlavkova, Daniela; Havelkova, Barbora; Kopel, Pavel; Beklova, Miroslava | 2018 | Evaluation of Nanosilver Ecotoxicity Using Representatives of Distinct Trophic Levels |  | new_dataset
metal | Ag | Koloidni Stribro S.R.O |  |  |  | nearly spherical | uncoated |  | 0 | 0 | [7 empty] | 10-100 | [5 empty] | Algae | Raphidocelis subcapitata |  |  |  |  | 72 | no |  | no | 24 | 0 | continuous |  | no | OECD 201 + ISO 8692 |  |  | 0 | no | [7 empty] | 26 | no | growth inhibition (cell density) | IC50 |  | µg/l | 4.48 | bacteria data also available |  | Hlavkova, Daniela; Havelkova, Barbora; Kopel, Pavel; Beklova, Miroslava | 2018 | Evaluation of Nanosilver Ecotoxicity Using Representatives of Distinct Trophic Levels |  | new_dataset
metal | Ag | Manautik S.R.O |  |  |  | nearly spherical | uncoated |  | 0 | 0 | [7 empty] | 100 | [5 empty] | Algae | Raphidocelis subcapitata |  |  |  |  | 72 | no |  | no | 24 | 0 | continuous |  | no | OECD 201 + ISO 8692 |  |  | 0 | no | [7 empty] | 26 | no | growth inhibition (cell density) | IC50 |  | µg/l | 24.88 | bacteria data also available |  | Hlavkova, Daniela; Havelkova, Barbora; Kopel, Pavel; Beklova, Miroslava | 2018 | Evaluation of Nanosilver Ecotoxicity Using Representatives of Distinct Trophic Levels |  | new_dataset
metal oxide | CeO2 | Umicore |  |  | image in supp material | irregular | uncoated |  | 0 | 0 | face-centered-cubic | 61 |  | NTA data after 24h available | CHECK AGAIN, THERE'S DATA IN PAPER |  |  | 14 |  | data after 24h available |  | stirred |  | Fish | Danio rerio | embryo |  |  |  | 72 | no |  | no | 14 | 10 | 14:10h light dark |  | no | OECD 236 |  | composition in supp material | 0 | no | 0 | [5 empty] | 7.4 | 28 | no | mortality | LC50 |  | mg/l | >200 |  |  | Hoecke, Karen Van; Quik, Joris T. K.; Mankiewicz-Boczek, Joanna; Schamphelaere, Karel A.C. De; Elsaesser, Andreas; Meeren, Paul Van der; Barnes, Clifford; McKerr, George; Howard, C. Vyvyan; Meent, Dik Van De; Rydzyński, Konrad; Dawson, Kenneth A.; Salvati, Anna; Lesniak, Anna; Lynch, Iseult; Silversmit, Geert; Samber, Björn De; Vincze, Laszlo; Janssen, Colin R. | 2009 | Fate and Effects of CeO <sub>2</sub> Nanoparticles in Aquatic Ecotoxicity Tests | 10.1021/es9002444 | new_dataset
metal oxide | CeO2 | Umicore |  |  | image in supp material | irregular | uncoated |  | 0 | 0 | face-centered-cubic | 42 |  | NTA data after 24h available | CHECK AGAIN, THERE'S DATA IN PAPER |  |  | 20 |  | data after 24h available |  | stirred |  | Fish | Danio rerio | embryo |  |  |  | 72 | no |  | no | 14 | 10 | 14:10h light dark |  | no | OECD 236 |  | composition in supp material | 0 | no | 0 | [5 empty] | 7.4 | 28 | no | mortality | LC50 |  | mg/l | >200 |  |  | Hoecke, Karen Van; Quik, Joris T. K.; Mankiewicz-Boczek, Joanna; Schamphelaere, Karel A.C. De; Elsaesser, Andreas; Meeren, Paul Van der; Barnes, Clifford; McKerr, George; Howard, C. Vyvyan; Meent, Dik Van De; Rydzyński, Konrad; Dawson, Kenneth A.; Salvati, Anna; Lesniak, Anna; Lynch, Iseult; Silversmit, Geert; Samber, Björn De; Vincze, Laszlo; Janssen, Colin R. | 2009 | Fate and Effects of CeO <sub>2</sub> Nanoparticles in Aquatic Ecotoxicity Tests | 10.1021/es9002444 | new_dataset
metal oxide | CeO2 | Umicore |  |  | image in supp material | irregular | uncoated |  | 0 | 0 | face-centered-cubic | 29 |  | NTA data after 24h available | CHECK AGAIN, THERE'S DATA IN PAPER |  |  | 29 |  | data after 24h available |  | stirred |  | Fish | Danio rerio | embryo |  |  |  | 72 | no |  | no | 14 | 10 | 14:10h light dark |  | no | OECD 236 |  | composition in supp material | 0 | no | 0 | [5 empty] | 7.4 | 28 | no | mortality | LC50 |  | mg/l | >200 |  |  | Hoecke, Karen Van; Quik, Joris T. K.; Mankiewicz-Boczek, Joanna; Schamphelaere, Karel A.C. De; Elsaesser, Andreas; Meeren, Paul Van der; Barnes, Clifford; McKerr, George; Howard, C. Vyvyan; Meent, Dik Van De; Rydzyński, Konrad; Dawson, Kenneth A.; Salvati, Anna; Lesniak, Anna; Lynch, Iseult; Silversmit, Geert; Samber, Björn De; Vincze, Laszlo; Janssen, Colin R. | 2009 | Fate and Effects of CeO <sub>2</sub> Nanoparticles in Aquatic Ecotoxicity Tests | 10.1021/es9002444 | new_dataset
metal oxide | CeO2 | Umicore |  |  | image in supp material | irregular | uncoated |  | 0 | 0 | face-centered-cubic | 61 |  | NTA data after 24h available | CHECK AGAIN, THERE'S DATA IN PAPER |  |  | 14 |  | data after 24h available |  | stirred |  | Fish | Danio rerio | embryo |  |  |  | 72 | no |  | no | 14 | 10 | 14:10h light dark |  | no | OECD 236 |  | composition in supp material | 0 | no | 0 | [5 empty] | 7.4 | 28 | no | hatching | EC50 |  | mg/l | >200 |  |  | Hoecke, Karen Van; Quik, Joris T. K.; Mankiewicz-Boczek, Joanna; Schamphelaere, Karel A.C. De; Elsaesser, Andreas; Meeren, Paul Van der; Barnes, Clifford; McKerr, George; Howard, C. Vyvyan; Meent, Dik Van De; Rydzyński, Konrad; Dawson, Kenneth A.; Salvati, Anna; Lesniak, Anna; Lynch, Iseult; Silversmit, Geert; Samber, Björn De; Vincze, Laszlo; Janssen, Colin R. | 2009 | Fate and Effects of CeO <sub>2</sub> Nanoparticles in Aquatic Ecotoxicity Tests | 10.1021/es9002444 | new_dataset
metal oxide | CeO2 | Umicore |  |  | image in supp material | irregular | uncoated |  | 0 | 0 | face-centered-cubic | 42 |  | NTA data after 24h available | CHECK AGAIN, THERE'S DATA IN PAPER |  |  | 20 |  | data after 24h available |  | stirred |  | Fish | Danio rerio | embryo |  |  |  | 72 | no |  | no | 14 | 10 | 14:10h light dark |  | no | OECD 236 |  | composition in supp material | 0 | no | 0 | [5 empty] | 7.4 | 28 | no | hatching | EC50 |  | mg/l | >200 |  |  | Hoecke, Karen Van; Quik, Joris T. K.; Mankiewicz-Boczek, Joanna; Schamphelaere, Karel A.C. De; Elsaesser, Andreas; Meeren, Paul Van der; Barnes, Clifford; McKerr, George; Howard, C. Vyvyan; Meent, Dik Van De; Rydzyński, Konrad; Dawson, Kenneth A.; Salvati, Anna; Lesniak, Anna; Lynch, Iseult; Silversmit, Geert; Samber, Björn De; Vincze, Laszlo; Janssen, Colin R. | 2009 | Fate and Effects of CeO <sub>2</sub> Nanoparticles in Aquatic Ecotoxicity Tests | 10.1021/es9002444 | new_dataset
metal oxide | CeO2 | Umicore |  |  | image in supp material | irregular | uncoated |  | 0 | 0 | face-centered-cubic | 29 |  | NTA data after 24h available | CHECK AGAIN, THERE'S DATA IN PAPER |  |  | 29 |  | data after 24h available |  | stirred |  | Fish | Danio rerio | embryo |  |  |  | 72 | no |  | no | 14 | 10 | 14:10h light dark |  | no | OECD 236 |  | composition in supp material | 0 | no | 0 | [5 empty] | 7.4 | 28 | no | hatching | EC50 |  | mg/l | >200 |  |  | Hoecke, Karen Van; Quik, Joris T. K.; Mankiewicz-Boczek, Joanna; Schamphelaere, Karel A.C. De; Elsaesser, Andreas; Meeren, Paul Van der; Barnes, Clifford; McKerr, George; Howard, C. Vyvyan; Meent, Dik Van De; Rydzyński, Konrad; Dawson, Kenneth A.; Salvati, Anna; Lesniak, Anna; Lynch, Iseult; Silversmit, Geert; Samber, Björn De; Vincze, Laszlo; Janssen, Colin R. | 2009 | Fate and Effects of CeO <sub>2</sub> Nanoparticles in Aquatic Ecotoxicity Tests | 10.1021/es9002444 | new_dataset
metal oxide | CeO2 | Umicore |  |  | image in supp material | irregular | uncoated |  | 0 | 0 | face-centered-cubic | 61 |  | NTA data after 24h available | CHECK AGAIN, THERE'S DATA IN PAPER |  |  | 14 |  | data after 24h available |  | stirred |  | Fish | Danio rerio | embryo |  |  |  | 72 | no |  | no | 14 | 10 | 14:10h light dark |  | no | OECD 236 |  | composition in supp material | 0 | no | 0 | [5 empty] | 7.4 | 28 | no | malformation | EC50 |  | mg/l | >200 |  |  | Hoecke, Karen Van; Quik, Joris T. K.; Mankiewicz-Boczek, Joanna; Schamphelaere, Karel A.C. De; Elsaesser, Andreas; Meeren, Paul Van der; Barnes, Clifford; McKerr, George; Howard, C. Vyvyan; Meent, Dik Van De; Rydzyński, Konrad; Dawson, Kenneth A.; Salvati, Anna; Lesniak, Anna; Lynch, Iseult; Silversmit, Geert; Samber, Björn De; Vincze, Laszlo; Janssen, Colin R. | 2009 | Fate and Effects of CeO <sub>2</sub> Nanoparticles in Aquatic Ecotoxicity Tests | 10.1021/es9002444 | new_dataset
metal oxide | CeO2 | Umicore |  |  | image in supp material | irregular | uncoated |  | 0 | 0 | face-centered-cubic | 42 |  | NTA data after 24h available | CHECK AGAIN, THERE'S DATA IN PAPER |  |  | 20 |  | data after 24h available |  | stirred |  | Fish | Danio rerio | embryo |  |  |  | 72 | no |  | no | 14 | 10 | 14:10h light dark |  | no | OECD 236 |  | composition in supp material | 0 | no | 0 | [5 empty] | 7.4 | 28 | no | malformation | EC50 |  | mg/l | >200 |  |  | Hoecke, Karen Van; Quik, Joris T. K.; Mankiewicz-Boczek, Joanna; Schamphelaere, Karel A.C. De; Elsaesser, Andreas; Meeren, Paul Van der; Barnes, Clifford; McKerr, George; Howard, C. Vyvyan; Meent, Dik Van De; Rydzyński, Konrad; Dawson, Kenneth A.; Salvati, Anna; Lesniak, Anna; Lynch, Iseult; Silversmit, Geert; Samber, Björn De; Vincze, Laszlo; Janssen, Colin R. | 2009 | Fate and Effects of CeO <sub>2</sub> Nanoparticles in Aquatic Ecotoxicity Tests | 10.1021/es9002444 | new_dataset
metal oxide | CeO2 | Umicore |  |  | image in supp material | irregular | uncoated |  | 0 | 0 | face-centered-cubic | 29 |  | NTA data after 24h available | CHECK AGAIN, THERE'S DATA IN PAPER |  |  | 29 |  | data after 24h available |  | stirred |  | Fish | Danio rerio | embryo |  |  |  | 72 | no |  | no | 14 | 10 | 14:10h light dark |  | no | OECD 236 |  | composition in supp material | 0 | no | 0 | [5 empty] | 7.4 | 28 | no | malformation | EC50 |  | mg/l | >200 |  |  | Hoecke, Karen Van; Quik, Joris T. K.; Mankiewicz-Boczek, Joanna; Schamphelaere, Karel A.C. De; Elsaesser, Andreas; Meeren, Paul Van der; Barnes, Clifford; McKerr, George; Howard, C. Vyvyan; Meent, Dik Van De; Rydzyński, Konrad; Dawson, Kenneth A.; Salvati, Anna; Lesniak, Anna; Lynch, Iseult; Silversmit, Geert; Samber, Björn De; Vincze, Laszlo; Janssen, Colin R. | 2009 | Fate and Effects of CeO <sub>2</sub> Nanoparticles in Aquatic Ecotoxicity Tests | 10.1021/es9002444 | new_dataset
metal oxide | CuO | Sigma-Aldrich |  |  |  | unknown | uncoated |  | 0 | 0 |  |  |  | 348 (in distilled water) | 45 (in distilled water) |  |  |  |  | -18.2 (in distilled water) |  | sonicated (30min 40 kHz 600W) |  | Fish | Danio rerio | adult |  |  | no | 96 | no |  | no | 16 | 8 | 16:8h light dark |  | no | other |  |  | 0 | no | [6 empty] | 7-8 | 24 | no | mortality | LC50 | species info: 12.5g weight; 2.8cm length | mg/l | 2.25 |  | probit | Hou, Jing; Liu, Haiqiang; Wang, Luyao; Duan, Linshuai; Li, Shiguo; Wang, Xiangke | 2018 | Molecular Toxicity of Metal Oxide Nanoparticles in <i>Danio rerio</i> | 10.1021/acs.est.8b01464 | new_dataset
metal oxide | ZnO | Sigma-Aldrich |  |  |  | unknown | uncoated |  | 0 | 0 |  |  |  | 686 (in distilled water) | 55 (in distilled water) |  |  |  |  | -19.6 (in distilled water) |  | sonicated (30min 40 kHz 600W) |  | Fish | Danio rerio | adult |  |  | no | 96 | no |  | no | 16 | 8 | 16:8h light dark |  | no | other |  |  | 0 | no | [6 empty] | 7-8 | 24 | no | mortality | LC50 | species info: 12.5g weight; 2.8cm length | mg/l | 48.2 |  | probit | Hou, Jing; Liu, Haiqiang; Wang, Luyao; Duan, Linshuai; Li, Shiguo; Wang, Xiangke | 2018 | Molecular Toxicity of Metal Oxide Nanoparticles in <i>Danio rerio</i> | 10.1021/acs.est.8b01464 | new_dataset
metal oxide | NiO | Sigma-Aldrich |  |  |  | unknown | uncoated |  | 0 | 0 |  |  |  | 1225 (in distilled water) | 60 (in distilled water) |  |  |  |  | -13.6 (in distilled water) |  | sonicated (30min 40 kHz 600W) |  | Fish | Danio rerio | adult |  |  | no | 96 | no |  | no | 16 | 8 | 16:8h light dark |  | no | other |  |  | 0 | no | [6 empty] | 7-8 | 24 | no | mortality | LC50 | species info: 12.5g weight; 2.8cm length | mg/l | 175 |  | probit | Hou, Jing; Liu, Haiqiang; Wang, Luyao; Duan, Linshuai; Li, Shiguo; Wang, Xiangke | 2018 | Molecular Toxicity of Metal Oxide Nanoparticles in <i>Danio rerio</i> | 10.1021/acs.est.8b01464 | new_dataset
metal oxide | CuO |  | biological synthesis (bacteria) |  | image in paper | nearly spherical | uncoated |  | 0 | 0 | cubic | 54.045 | [5 empty] | 31.08 | XRD |  |  |  |  | Fish | Danio rerio | embryo |  | <6hpf |  | 96 | no |  | no |  |  |  |  | no | OECD 236 + OECD 203 |  |  | 0 | no | [8 empty] | no | mortality | LC50 |  | mg/l | 67.618 |  |  | Jayakodi, Santhoshkumar; Shanmugam, Venkat Kumar | 2020 | Green Synthesis of CuO Nanoparticles and its Application on Toxicology Evaluation | 10.33263/BRIAC105.63436353 | new_dataset
metal | Ag |  | plant synthesized |  | image in paper | spherical | uncoated | 47% | 0 | 0 | face-centered cubic | [6 empty] | 10-50 | HR-TEM | data in water available |  |  |  | Protozoa | Paramecium sp. |  |  |  |  | 1 | no |  | no | 12 | 12 | 12:12h light dark |  | no | other |  |  | 0 | no | [7 empty] | 23 | no | immobilization | EC50 | vigorously shaken after suspension was added | µg/ml | 15.5 |  |  | Jenifer, Anthonisamy Anthoni; Malaikozhundan, Balasubramaniam; Vijayakumar, Sekar; Anjugam, Mahalingam; Iswarya, Arokiadas; Vaseeharan, Baskaralingam | 2020 | Green Synthesis and Characterization of Silver Nanoparticles (AgNPs) Using Leaf Extract of Solanum nigrum and Assessment of Toxicity in Vertebrate and Invertebrate Aquatic Animals | 10.1007/s10876-019-01704-7 | new_dataset
metal | Ag |  | biological synthesis (blood) |  | image in paper | nearly spherical | uncoated | 83.32 | 0 | 0 | [7 empty] | 20-50 | TEM |  |  |  |  | Fish | Cyprinus carpio |  |  |  |  | 312 | no |  | no |  |  |  |  | no | other |  |  | 0 | no | [8 empty] | no | mortality | LC50 |  | mg/l | 0.46 |  | probit | Kakakhel, Mian Adnan; Wu, Fasi; Feng, Huyuan; Hassan, Zubair; Ali, Ihsan; Saif, Irfan; Zaheer Ud Din, Syed; Wang, Wanfu | 2021 | Biological synthesis of silver nanoparticles using animal blood, their preventive efficiency of bacterial species, and ecotoxicity in common carp fish | 10.1002/jemt.23733 | new_dataset
metal | Ag |  | biological synthesis (blood) |  | image in paper | nearly spherical | uncoated | 83.32 | 0 | 0 | [7 empty] | 20-50 | TEM |  |  |  |  | Fish | Cyprinus carpio |  |  |  |  | 456 | no |  | no |  |  |  |  | no | other |  |  | 0 | no | [8 empty] | no | mortality | LC50 |  | mg/l | 0.39 |  | probit | Kakakhel, Mian Adnan; Wu, Fasi; Feng, Huyuan; Hassan, Zubair; Ali, Ihsan; Saif, Irfan; Zaheer Ud Din, Syed; Wang, Wanfu | 2021 | Biological synthesis of silver nanoparticles using animal blood, their preventive efficiency of bacterial species, and ecotoxicity in common carp fish | 10.1002/jemt.23733 | new_dataset
metal | Ag |  | biological synthesis (blood) |  | image in paper | nearly spherical | uncoated | 83.32 | 0 | 0 | [7 empty] | 20-50 | TEM |  |  |  |  | Fish | Cyprinus carpio |  |  |  |  | 144 | no |  | no |  |  |  |  | no | other |  |  | 0 | no | [8 empty] | no | mortality | LC50 |  | mg/l | 0.49 |  | probit | Kakakhel, Mian Adnan; Wu, Fasi; Feng, Huyuan; Hassan, Zubair; Ali, Ihsan; Saif, Irfan; Zaheer Ud Din, Syed; Wang, Wanfu | 2021 | Biological synthesis of silver nanoparticles using animal blood, their preventive efficiency of bacterial species, and ecotoxicity in common carp fish | 10.1002/jemt.23733 | new_dataset
metal | Ag |  | biological synthesis (blood) |  | image in paper | nearly spherical | uncoated | 83.32 | 0 | 0 | [7 empty] | 20-50 | TEM |  |  |  |  | Fish | Cyprinus carpio |  |  |  |  | 48 | no |  | no |  |  |  |  | no | other |  |  | 0 | no | [8 empty] | no | mortality | LC50 |  | mg/l | 0.61 |  | probit | Kakakhel, Mian Adnan; Wu, Fasi; Feng, Huyuan; Hassan, Zubair; Ali, Ihsan; Saif, Irfan; Zaheer Ud Din, Syed; Wang, Wanfu | 2021 | Biological synthesis of silver nanoparticles using animal blood, their preventive efficiency of bacterial species, and ecotoxicity in common carp fish | 10.1002/jemt.23733 | new_dataset
metal | Ag |  | plant synthesized |  | image in paper | nearly spherical | uncoated |  | 0 | 0 | face-centered cubic |  |  | 75.57 (not in test medium) | 49.05 (not in test medium) |  |  |  |  | -20.33 (not in test medium) |  |  |  | Algae | Chlorella vulgaris |  |  |  |  | 72 | no |  | no | 24 | 0 | continuous |  | no | OECD 201 | OECD 201 medium | To prepare the culture medium, specified amounts of stock solution I (NH4Cl, MgCl2 . 6H2O, CaCl2 . 2H2O, MgSO4 . 7H2O, KH2PO4), stock solution II (FeCl3 . 6H2O, Na2EDTA . 2H2O), stock solution III (H3BO3, MnCl2 . 4H2O, ZnCl2, CoCl2 . 6H2O, CuCl2 . 2H2O, Na2MoO4 . 2H2O) and stock solution IV (NaHCO3, Na2SiO3 . 9H2O) were mixed together in Millipore water and aerated all the time (OECD, 2011). | 0 | no | [7 empty] | 22-25 | no | growth inhibition (cell density) | IC50 |  | µg/l | 33.63 |  | probit | Khoshnamvand, Mehdi; Hao, Zhineng; Fadare, Oluniyi O.; Hanachi, Parichehr; Chen, Yongsheng; Liu, Jingfu | 2020 | Toxicity of biosynthesized silver nanoparticles to aquatic organisms of different trophic levels | 10.1016/j.chemosphere.2020.127346 | new_dataset
metal oxide | CuO | US Research Nanomaterials Inc. |  |  |  | unknown | uncoated | 99% | 0 | 0 |  | 20 | [5 empty] | 40 |  |  | vortexed (20sec 2000rpm) |  |  | crustacea | Daphnia magna |  |  |  |  | 24 | no |  | no | 16 | 8 | 16:8h light dark |  | no | OECD 202 |  | Dissolved oxygen 7.2 mg/l | 0 | no |  | 7.2 |  |  |  |  | 7.1 | 22.1 | no | immobilization | LC50 |  | mg/l | 7.85 | LC10 + LC90 data available | probit analysis | Khoshnood, Reza; Jaafarzadeh, Neamat; Jamili, Shahla; Farshchi, Parvin; Taghavi, Lobat | 2016 | Nanoparticles Ecotoxicity on <i>Daphnia magna</i> | 10.1515/trser-2015-0085 | d_magna
metal oxide | CuO | US Research Nanomaterials Inc. |  |  |  | unknown | uncoated | 99% | 0 | 0 |  | 20 | [5 empty] | 40 |  |  | vortexed (20sec 2000rpm) |  |  | crustacea | Daphnia magna |  |  |  |  | 48 | no |  | no | 16 | 8 | 16:8h light dark |  | no | OECD 202 |  | Dissolved oxygen 7.2 mg/l | 0 | no |  | 7.2 |  |  |  |  | 7.1 | 22.1 | no | immobilization | LC50 |  | mg/l | 6.62 | LC10 + LC90 data available | probit analysis | Khoshnood, Reza; Jaafarzadeh, Neamat; Jamili, Shahla; Farshchi, Parvin; Taghavi, Lobat | 2016 | Nanoparticles Ecotoxicity on <i>Daphnia magna</i> | 10.1515/trser-2015-0085 | d_magna
metal oxide | CuO | US Research Nanomaterials Inc. |  |  |  | unknown | uncoated | 99% | 0 | 0 |  | 20 | [5 empty] | 40 |  |  | vortexed (20sec 2000rpm) |  |  | crustacea | Daphnia magna |  |  |  |  | 72 | no |  | no | 16 | 8 | 16:8h light dark |  | no | OECD 202 |  | Dissolved oxygen 7.2 mg/l | 0 | no |  | 7.2 |  |  |  |  | 7.1 | 22.1 | no | immobilization | LC50 |  | mg/l | 4.66 | LC10 + LC90 data available | probit analysis | Khoshnood, Reza; Jaafarzadeh, Neamat; Jamili, Shahla; Farshchi, Parvin; Taghavi, Lobat | 2016 | Nanoparticles Ecotoxicity on <i>Daphnia magna</i> | 10.1515/trser-2015-0085 | d_magna
metal oxide | CuO | US Research Nanomaterials Inc. |  |  |  | unknown | uncoated | 99% | 0 | 0 |  | 20 | [5 empty] | 40 |  |  | vortexed (20sec 2000rpm) |  |  | crustacea | Daphnia magna |  |  |  |  | 96 | no |  | no | 16 | 8 | 16:8h light dark |  | no | OECD 202 |  | Dissolved oxygen 7.2 mg/l | 0 | no |  | 7.2 |  |  |  |  | 7.1 | 22.1 | no | immobilization | LC50 |  | mg/l | 2.99 | LC10 + LC90 data available | probit analysis | Khoshnood, Reza; Jaafarzadeh, Neamat; Jamili, Shahla; Farshchi, Parvin; Taghavi, Lobat | 2016 | Nanoparticles Ecotoxicity on <i>Daphnia magna</i> | 10.1515/trser-2015-0085 | d_magna
metal oxide | ZnO | US Research Nanomaterials Inc. |  |  |  | unknown | uncoated | 99% | 0 | 0 |  | 20-60 | [5 empty] | 10-30 |  |  | vortexed (20sec 2000rpm) |  |  | crustacea | Daphnia magna |  |  |  |  | 24 | no |  | no | 16 | 8 | 16:8h light dark |  | no | OECD 202 |  | Dissolved oxygen 7.2 mg/l | 0 | no |  | 7.2 |  |  |  |  | 7.1 | 22.1 | no | immobilization | LC50 |  | mg/l | 6.58 | LC10 + LC90 data available | probit analysis | Khoshnood, Reza; Jaafarzadeh, Neamat; Jamili, Shahla; Farshchi, Parvin; Taghavi, Lobat | 2016 | Nanoparticles Ecotoxicity on <i>Daphnia magna</i> | 10.1515/trser-2015-0085 | d_magna
metal oxide | ZnO | US Research Nanomaterials Inc. |  |  |  | unknown | uncoated | 99% | 0 | 0 |  | 20-60 | [5 empty] | 10-30 |  |  | vortexed (20sec 2000rpm) |  |  | crustacea | Daphnia magna |  |  |  |  | 48 | no |  | no | 16 | 8 | 16:8h light dark |  | no | OECD 202 |  | Dissolved oxygen 7.2 mg/l | 0 | no |  | 7.2 |  |  |  |  | 7.1 | 22.1 | no | immobilization | LC50 |  | mg/l | 3.23 | LC10 + LC90 data available | probit analysis | Khoshnood, Reza; Jaafarzadeh, Neamat; Jamili, Shahla; Farshchi, Parvin; Taghavi, Lobat | 2016 | Nanoparticles Ecotoxicity on <i>Daphnia magna</i> | 10.1515/trser-2015-0085 | d_magna
metal oxide | ZnO | US Research Nanomaterials Inc. |  |  |  | unknown | uncoated | 99% | 0 | 0 |  | 20-60 | [5 empty] | 10-30 |  |  | vortexed (20sec 2000rpm) |  |  | crustacea | Daphnia magna |  |  |  |  | 72 | no |  | no | 16 | 8 | 16:8h light dark |  | no | OECD 202 |  | Dissolved oxygen 7.2 mg/l | 0 | no |  | 7.2 |  |  |  |  | 7.1 | 22.1 | no | immobilization | LC50 |  | mg/l | 1.19 | LC10 + LC90 data available | probit analysis | Khoshnood, Reza; Jaafarzadeh, Neamat; Jamili, Shahla; Farshchi, Parvin; Taghavi, Lobat | 2016 | Nanoparticles Ecotoxicity on <i>Daphnia magna</i> | 10.1515/trser-2015-0085 | d_magna
metal oxide | ZnO | US Research Nanomaterials Inc. |  |  |  | unknown | uncoated | 99% | 0 | 0 |  | 20-60 | [5 empty] | 10-30 |  |  | vortexed (20sec 2000rpm) |  |  | crustacea | Daphnia magna |  |  |  |  | 96 | no |  | no | 16 | 8 | 16:8h light dark |  | no | OECD 202 |  | Dissolved oxygen 7.2 mg/l | 0 | no |  | 7.2 |  |  |  |  | 7.1 | 22.1 | no | immobilization | LC50 |  | mg/l | 0.64 | LC10 + LC90 data available | probit analysis | Khoshnood, Reza; Jaafarzadeh, Neamat; Jamili, Shahla; Farshchi, Parvin; Taghavi, Lobat | 2016 | Nanoparticles Ecotoxicity on <i>Daphnia magna</i> | 10.1515/trser-2015-0085 | d_magna
metal oxide | TiO2 | US Research Nanomaterials Inc. |  |  |  | unknown | uncoated | 99% |  |  |  | 10-45 | [5 empty] | 20 |  |  | vortexed (20sec 2000rpm) |  |  | crustacea | Daphnia magna |  |  |  |  | 24 | no |  | no | 16 | 8 | 16:8h light dark |  | no | OECD 202 |  | Dissolved oxygen 7.2 mg/l | 0 | no |  | 7.2 |  |  |  |  | 7.1 | 22.1 | no | immobilization | LC50 |  | mg/l | 188.99 | LC10 + LC90 data available | probit analysis | Khoshnood, Reza; Jaafarzadeh, Neamat; Jamili, Shahla; Farshchi, Parvin; Taghavi, Lobat | 2016 | Nanoparticles Ecotoxicity on <i>Daphnia magna</i> | 10.1515/trser-2015-0085 | d_magna
metal oxide | TiO2 | US Research Nanomaterials Inc. |  |  |  | unknown | uncoated | 99% |  |  |  | 10-45 | [5 empty] | 20 |  |  | vortexed (20sec 2000rpm) |  |  | crustacea | Daphnia magna |  |  |  |  | 48 | no |  | no | 16 | 8 | 16:8h light dark |  | no | OECD 202 |  | Dissolved oxygen 7.2 mg/l | 0 | no |  | 7.2 |  |  |  |  | 7.1 | 22.1 | no | immobilization | LC50 |  | mg/l | 171.88 | LC10 + LC90 data available | probit analysis | Khoshnood, Reza; Jaafarzadeh, Neamat; Jamili, Shahla; Farshchi, Parvin; Taghavi, Lobat | 2016 | Nanoparticles Ecotoxicity on <i>Daphnia magna</i> | 10.1515/trser-2015-0085 | d_magna
metal oxide | TiO2 | US Research Nanomaterials Inc. |  |  |  | unknown | uncoated | 99% |  |  |  | 10-45 | [5 empty] | 20 |  |  | vortexed (20sec 2000rpm) |  |  | crustacea | Daphnia magna |  |  |  |  | 72 | no |  | no | 16 | 8 | 16:8h light dark |  | no | OECD 202 |  | Dissolved oxygen 7.2 mg/l | 0 | no |  | 7.2 |  |  |  |  | 7.1 | 22.1 | no | immobilization | LC50 |  | mg/l | 139.14 | LC10 + LC90 data available | probit analysis | Khoshnood, Reza; Jaafarzadeh, Neamat; Jamili, Shahla; Farshchi, Parvin; Taghavi, Lobat | 2016 | Nanoparticles Ecotoxicity on <i>Daphnia magna</i> | 10.1515/trser-2015-0085 | d_magna
metal oxide | TiO2 | US Research Nanomaterials Inc. |  |  |  | unknown | uncoated | 99% |  |  |  | 10-45 | [5 empty] | 20 |  |  | vortexed (20sec 2000rpm) |  |  | crustacea | Daphnia magna |  |  |  |  | 96 | no |  | no | 16 | 8 | 16:8h light dark |  | no | OECD 202 |  | Dissolved oxygen 7.2 mg/l | 0 | no |  | 7.2 |  |  |  |  | 7.1 | 22.1 | no | immobilization | LC50 |  | mg/l | 123.79 | LC10 + LC90 data available | probit analysis | Khoshnood, Reza; Jaafarzadeh, Neamat; Jamili, Shahla; Farshchi, Parvin; Taghavi, Lobat | 2016 | Nanoparticles Ecotoxicity on <i>Daphnia magna</i> | 10.1515/trser-2015-0085 | d_magna
metal | Se |  |  |  | image in 10.1002/biof.5520150103 | spherical | uncoated |  | 0 | 0 | [7 empty] | 36 | [5 empty] | Fish | Oryzias latipes | 11months |  |  | no | 48 | no |  | no | 12 | 12 | 12:12h light dark |  | no | other |  | The water quality was controlled as follows: pH, 7.0–7.6; oxygen concentration, 5–7 mg/L; hardness of CaCO3, 200 mg/L; conductivity, 650 S/cm; water temperature, 22–25 ◦C. | 0 | no |  | 5-7 | 200 |  |  | 650 μS/cm | 7-7.6 | 22-25 | no | mortality | LC50 | species info: 0.35g weight; 3.4cm length | mg/l | 1 |  |  | Li, H; Zhang, J; Wang, T; Luo, W; Zhou, Q; Jiang, G | 2008 | Elemental selenium particles at nano-size (Nano-Se) are more toxic to Medaka (Oryzias latipes) as a consequence of hyper-accumulation of selenium: A comparison with sodium selenite | 10.1016/j.aquatox.2008.07.008 | new_dataset
metal oxide | CuO | Sigma-Aldrich |  |  |  | unknown | uncoated |  | 0 | 0 | [7 empty] | 30 |  |  | sonicated (30min) | sonicated (15min 35kHz 300W) |  | Algae | Chlorella sp. |  |  |  |  | 0.5 | no |  | no |  |  |  |  | no | LuminoTox | [12 empty] | no | growth inhibition (fluorescence) | IC50 |  | mg/l | 47 |  |  | Manusadžianas, Levonas; Caillet, Celine; Fachetti, Louis; Gylytė, Brigita; Grigutytė, Reda; Jurkonienė, Sigita; Karitonas, Rolandas; Sadauskas, Kazys; Thomas, Fabien; Vitkus, Rimantas; Férard, Jean-François | 2012 | Toxicity of copper oxide nanoparticle suspensions to aquatic biota: Toxicity of copper oxide nanoparticle suspensions | 10.1002/etc.715 | new_dataset
metal oxide | CuO | Sigma-Aldrich |  |  |  | unknown | uncoated |  | 0 | 0 | [7 empty] | 30 |  |  | vortexed | sonicated (15min 35kHz 300W) |  | Algae | Chlorella sp. |  |  |  |  | 0.5 | no |  | no |  |  |  |  | no | LuminoTox | [12 empty] | no | growth inhibition (fluorescence) | IC50 |  | mg/l | 57 |  |  | Manusadžianas, Levonas; Caillet, Celine; Fachetti, Louis; Gylytė, Brigita; Grigutytė, Reda; Jurkonienė, Sigita; Karitonas, Rolandas; Sadauskas, Kazys; Thomas, Fabien; Vitkus, Rimantas; Férard, Jean-François | 2012 | Toxicity of copper oxide nanoparticle suspensions to aquatic biota: Toxicity of copper oxide nanoparticle suspensions | 10.1002/etc.715 | new_dataset
metal oxide | CuO | Sigma-Aldrich |  |  |  | unknown | uncoated |  | 0 | 0 | [7 empty] | 30 |  |  | sonicated (30min) | sonicated (15min 35kHz 300W) |  | Crustacea | Thamnocephalus platyurus |  |  |  |  | 24 | no |  | no |  |  |  |  | no | Thamnotoxkit F | [12 empty] | no | mortality | LC50 |  | mg/l | 8.5 |  |  | Manusadžianas, Levonas; Caillet, Celine; Fachetti, Louis; Gylytė, Brigita; Grigutytė, Reda; Jurkonienė, Sigita; Karitonas, Rolandas; Sadauskas, Kazys; Thomas, Fabien; Vitkus, Rimantas; Férard, Jean-François | 2012 | Toxicity of copper oxide nanoparticle suspensions to aquatic biota: Toxicity of copper oxide nanoparticle suspensions | 10.1002/etc.715 | new_dataset
metal oxide | CuO | Sigma-Aldrich |  |  |  | unknown | uncoated |  | 0 | 0 | [7 empty] | 30 |  |  | sonicated (30min) | sonicated (15min 35kHz 300W) |  | Rotifera | Brachionus calyciflorus |  |  |  |  | 24 | no |  | no |  |  |  |  | no | Rotoxkit F | [12 empty] | no | mortality | LC50 |  | mg/l | 0.39 |  |  | Manusadžianas, Levonas; Caillet, Celine; Fachetti, Louis; Gylytė, Brigita; Grigutytė, Reda; Jurkonienė, Sigita; Karitonas, Rolandas; Sadauskas, Kazys; Thomas, Fabien; Vitkus, Rimantas; Férard, Jean-François | 2012 | Toxicity of copper oxide nanoparticle suspensions to aquatic biota: Toxicity of copper oxide nanoparticle suspensions | 10.1002/etc.715 | new_dataset
metal oxide | CuO | Sigma-Aldrich |  |  |  | unknown | uncoated |  | 0 | 0 | [7 empty] | 30 |  |  | vortexed | sonicated (15min 35kHz 300W) |  | Crustacea | Thamnocephalus platyurus |  |  |  |  | 24 | no |  | no |  |  |  |  | no | Thamnotoxkit F | [12 empty] | no | mortality | LC50 |  | mg/l | 9.8 |  |  | Manusadžianas, Levonas; Caillet, Celine; Fachetti, Louis; Gylytė, Brigita; Grigutytė, Reda; Jurkonienė, Sigita; Karitonas, Rolandas; Sadauskas, Kazys; Thomas, Fabien; Vitkus, Rimantas; Férard, Jean-François | 2012 | Toxicity of copper oxide nanoparticle suspensions to aquatic biota: Toxicity of copper oxide nanoparticle suspensions | 10.1002/etc.715 | new_dataset
metal oxide | CuO | Sigma-Aldrich |  |  |  | unknown | uncoated |  | 0 | 0 | [7 empty] | 30 |  |  | vortexed | sonicated (15min 35kHz 300W) |  | Rotifera | Brachionus calyciflorus |  |  |  |  | 24 | no |  | no |  |  |  |  | no | Rotoxkit F | [12 empty] | no | mortality | LC50 |  | mg/l | 0.24 |  |  | Manusadžianas, Levonas; Caillet, Celine; Fachetti, Louis; Gylytė, Brigita; Grigutytė, Reda; Jurkonienė, Sigita; Karitonas, Rolandas; Sadauskas, Kazys; Thomas, Fabien; Vitkus, Rimantas; Férard, Jean-François | 2012 | Toxicity of copper oxide nanoparticle suspensions to aquatic biota: Toxicity of copper oxide nanoparticle suspensions | 10.1002/etc.715 | new_dataset
metal | Ag | NanoSys GmbH |  |  |  | unknown | carbonate (CO3) |  | 0 | 0 |  |  |  |  | 40 (in MOPS) |  |  |  |  | -36 (in MOPS) |  |  |  | Algae | Chlamydomonas reinhardtii |  | CC 125 137c mt+ |  |  | 1 | no |  | no | 24 | 0 | continuous |  | no | other (10.1897/04-394R.1) | MOPS buffer | Nutrients were composed of 5*10^-4 M CaCl2·2H2O, 1.5*10^-4 M MgSO4·7H2O, 1.2*10^-3M NaHCO3,5*10^-5M K2HPO4·3H2O, and 1*10^-3M NaNO3buffered with 1*10^2M of MOPS to pH 7.45 and sterilized by an autoclave (except for the carbonate solution, which was filtered through a 0.22-mm filter). The finalEDTA–trace metals solution was added to the nutrients toreach the following concentrations in the final medium: 5*10^-8M Co(II), 5*10^-5M H3BO3, 8*10^-8M, MoO4^2-, 1*10^7 M Cu(II), 1*10^6M Mn(II), 1.25*10^7M Zn(II), and 9*10^-7M Fe(III). | 0 | no | [6 empty] | 7.5 | 25 | yes (90rpm) | growth inhibition (fluorescence) | IC50 | shaken 90rpm | µM | 2.92 |  |  | Navarro, Enrique; Wagner, Bettina; Odzak, Niksa; Sigg, Laura; Behra, Renata | 2015 | Effects of Differently Coated Silver Nanoparticles on the Photosynthesis of <i>Chlamydomonas reinhardtii</i> | 10.1021/acs.est.5b01089 | new_dataset
metal | Ag | NanoSys GmbH |  |  |  | unknown | chitosan |  | 0 | 0 |  |  |  |  | 25 (in MOPS) |  |  |  |  | -5.1 (in MOPS) |  |  |  | Algae | Chlamydomonas reinhardtii |  | CC 125 137c mt+ |  |  | 1 | no |  | no | 24 | 0 | continuous |  | no | other (10.1897/04-394R.1) | MOPS buffer | Nutrients were composed of 5*10^-4 M CaCl2·2H2O, 1.5*10^-4 M MgSO4·7H2O, 1.2*10^-3M NaHCO3,5*10^-5M K2HPO4·3H2O, and 1*10^-3M NaNO3buffered with 1*10^2M of MOPS to pH 7.45 and sterilized by an autoclave (except for the carbonate solution, which was filtered through a 0.22-mm filter). The finalEDTA–trace metals solution was added to the nutrients toreach the following concentrations in the final medium: 5*10^-8M Co(II), 5*10^-5M H3BO3, 8*10^-8M, MoO4^2-, 1*10^7 M Cu(II), 1*10^6M Mn(II), 1.25*10^7M Zn(II), and 9*10^-7M Fe(III). | 0 | no | [6 empty] | 7.5 | 25 | yes (90rpm) | growth inhibition (fluorescence) | IC50 | shaken 90rpm | µM | 3.25 |  |  | Navarro, Enrique; Wagner, Bettina; Odzak, Niksa; Sigg, Laura; Behra, Renata | 2015 | Effects of Differently Coated Silver Nanoparticles on the Photosynthesis of <i>Chlamydomonas reinhardtii</i> | 10.1021/acs.est.5b01089 | new_dataset
metal | Ag | NanoSys GmbH |  |  |  | unknown | citrate |  | 0 | 0 |  |  |  |  | 17 (in MOPS) |  |  |  |  | -29 (in MOPS) |  |  |  | Algae | Chlamydomonas reinhardtii |  | CC 125 137c mt+ |  |  | 1 | no |  | no | 24 | 0 | continuous |  | no | other (10.1897/04-394R.1) | MOPS buffer | Nutrients were composed of 5*10^-4 M CaCl2·2H2O, 1.5*10^-4 M MgSO4·7H2O, 1.2*10^-3M NaHCO3,5*10^-5M K2HPO4·3H2O, and 1*10^-3M NaNO3buffered with 1*10^2M of MOPS to pH 7.45 and sterilized by an autoclave (except for the carbonate solution, which was filtered through a 0.22-mm filter). The finalEDTA–trace metals solution was added to the nutrients toreach the following concentrations in the final medium: 5*10^-8M Co(II), 5*10^-5M H3BO3, 8*10^-8M, MoO4^2-, 1*10^7 M Cu(II), 1*10^6M Mn(II), 1.25*10^7M Zn(II), and 9*10^-7M Fe(III). | 0 | no | [6 empty] | 7.5 | 25 | yes (90rpm) | growth inhibition (fluorescence) | IC50 | shaken 90rpm | µM | 5.25 |  |  | Navarro, Enrique; Wagner, Bettina; Odzak, Niksa; Sigg, Laura; Behra, Renata | 2015 | Effects of Differently Coated Silver Nanoparticles on the Photosynthesis of <i>Chlamydomonas reinhardtii</i> | 10.1021/acs.est.5b01089 | new_dataset
metal | Ag | NanoSys GmbH |  |  |  | unknown | dexpanthenol |  | 0 | 0 |  |  |  |  | 456 (in MOPS) |  |  |  |  | -3.8 (in MOPS) |  |  |  | Algae | Chlamydomonas reinhardtii |  | CC 125 137c mt+ |  |  | 1 | no |  | no | 24 | 0 | continuous |  | no | other (10.1897/04-394R.1) | MOPS buffer | Nutrients were composed of 5*10^-4 M CaCl2·2H2O, 1.5*10^-4 M MgSO4·7H2O, 1.2*10^-3M NaHCO3,5*10^-5M K2HPO4·3H2O, and 1*10^-3M NaNO3buffered with 1*10^2M of MOPS to pH 7.45 and sterilized by an autoclave (except for the carbonate solution, which was filtered through a 0.22-mm filter). The finalEDTA–trace metals solution was added to the nutrients toreach the following concentrations in the final medium: 5*10^-8M Co(II), 5*10^-5M H3BO3, 8*10^-8M, MoO4^2-, 1*10^7 M Cu(II), 1*10^6M Mn(II), 1.25*10^7M Zn(II), and 9*10^-7M Fe(III). | 0 | no | [6 empty] | 7.5 | 25 | yes (90rpm) | growth inhibition (fluorescence) | IC50 | shaken 90rpm | µM | 0.28 |  |  | Navarro, Enrique; Wagner, Bettina; Odzak, Niksa; Sigg, Laura; Behra, Renata | 2015 | Effects of Differently Coated Silver Nanoparticles on the Photosynthesis of <i>Chlamydomonas reinhardtii</i> | 10.1021/acs.est.5b01089 | new_dataset
metal | Ag | NanoSys GmbH |  |  |  | unknown | gelatin |  | 0 | 0 |  |  |  |  | 52 (in MOPS) |  |  |  |  | -6.8 (in MOPS) |  |  |  | Algae | Chlamydomonas reinhardtii |  | CC 125 137c mt+ |  |  | 1 | no |  | no | 24 | 0 | continuous |  | no | other (10.1897/04-394R.1) | MOPS buffer | Nutrients were composed of 5*10^-4 M CaCl2·2H2O, 1.5*10^-4 M MgSO4·7H2O, 1.2*10^-3M NaHCO3,5*10^-5M K2HPO4·3H2O, and 1*10^-3M NaNO3buffered with 1*10^2M of MOPS to pH 7.45 and sterilized by an autoclave (except for the carbonate solution, which was filtered through a 0.22-mm filter). The finalEDTA–trace metals solution was added to the nutrients toreach the following concentrations in the final medium: 5*10^-8M Co(II), 5*10^-5M H3BO3, 8*10^-8M, MoO4^2-, 1*10^7 M Cu(II), 1*10^6M Mn(II), 1.25*10^7M Zn(II), and 9*10^-7M Fe(III). | 0 | no | [6 empty] | 7.5 | 25 | yes (90rpm) | growth inhibition (fluorescence) | IC50 | shaken 90rpm | µM | 4.72 |  |  | Navarro, Enrique; Wagner, Bettina; Odzak, Niksa; Sigg, Laura; Behra, Renata | 2015 | Effects of Differently Coated Silver Nanoparticles on the Photosynthesis of <i>Chlamydomonas reinhardtii</i> | 10.1021/acs.est.5b01089 | new_dataset
metal | Ag | NanoSys GmbH |  |  |  | unknown | lactate |  | 0 | 0 |  |  |  |  | 35 (in MOPS) |  |  |  |  | -3.5 (in MOPS) |  |  |  | Algae | Chlamydomonas reinhardtii |  | CC 125 137c mt+ |  |  | 1 | no |  | no | 24 | 0 | continuous |  | no | other (10.1897/04-394R.1) | MOPS buffer | Nutrients were composed of 5*10^-4 M CaCl2·2H2O, 1.5*10^-4 M MgSO4·7H2O, 1.2*10^-3M NaHCO3,5*10^-5M K2HPO4·3H2O, and 1*10^-3M NaNO3buffered with 1*10^2M of MOPS to pH 7.45 and sterilized by an autoclave (except for the carbonate solution, which was filtered through a 0.22-mm filter). The finalEDTA–trace metals solution was added to the nutrients toreach the following concentrations in the final medium: 5*10^-8M Co(II), 5*10^-5M H3BO3, 8*10^-8M, MoO4^2-, 1*10^7 M Cu(II), 1*10^6M Mn(II), 1.25*10^7M Zn(II), and 9*10^-7M Fe(III). | 0 | no | [6 empty] | 7.5 | 25 | yes (90rpm) | growth inhibition (fluorescence) | IC50 | shaken 90rpm | µM | 2.02 |  |  | Navarro, Enrique; Wagner, Bettina; Odzak, Niksa; Sigg, Laura; Behra, Renata | 2015 | Effects of Differently Coated Silver Nanoparticles on the Photosynthesis of <i>Chlamydomonas reinhardtii</i> | 10.1021/acs.est.5b01089 | new_dataset
metal | Ag | NanoSys GmbH |  |  |  | unknown | sodium dodecylbenzenesulfonate |  | 0 | 0 |  |  |  |  | 45 (in MOPS) |  |  |  |  | -29 (in MOPS) |  |  |  | Algae | Chlamydomonas reinhardtii |  | CC 125 137c mt+ |  |  | 1 | no |  | no | 24 | 0 | continuous |  | no | other (10.1897/04-394R.1) | MOPS buffer | Nutrients were composed of 5*10^-4 M CaCl2·2H2O, 1.5*10^-4 M MgSO4·7H2O, 1.2*10^-3M NaHCO3,5*10^-5M K2HPO4·3H2O, and 1*10^-3M NaNO3buffered with 1*10^2M of MOPS to pH 7.45 and sterilized by an autoclave (except for the carbonate solution, which was filtered through a 0.22-mm filter). The finalEDTA–trace metals solution was added to the nutrients toreach the following concentrations in the final medium: 5*10^-8M Co(II), 5*10^-5M H3BO3, 8*10^-8M, MoO4^2-, 1*10^7 M Cu(II), 1*10^6M Mn(II), 1.25*10^7M Zn(II), and 9*10^-7M Fe(III). | 0 | no | [6 empty] | 7.5 | 25 | yes (90rpm) | growth inhibition (fluorescence) | IC50 | shaken 90rpm | µM | 3.76 |  |  | Navarro, Enrique; Wagner, Bettina; Odzak, Niksa; Sigg, Laura; Behra, Renata | 2015 | Effects of Differently Coated Silver Nanoparticles on the Photosynthesis of <i>Chlamydomonas reinhardtii</i> | 10.1021/acs.est.5b01089 | new_dataset
metal | Ag | NanoSys GmbH |  |  |  | unknown | polyethylene glycol (PEG) |  | 0 | 0 |  |  |  |  | 70 (in MOPS) |  |  |  |  | -5.5 (in MOPS) |  |  |  | Algae | Chlamydomonas reinhardtii |  | CC 125 137c mt+ |  |  | 1 | no |  | no | 24 | 0 | continuous |  | no | other (10.1897/04-394R.1) | MOPS buffer | Nutrients were composed of 5*10^-4 M CaCl2·2H2O, 1.5*10^-4 M MgSO4·7H2O, 1.2*10^-3M NaHCO3,5*10^-5M K2HPO4·3H2O, and 1*10^-3M NaNO3buffered with 1*10^2M of MOPS to pH 7.45 and sterilized by an autoclave (except for the carbonate solution, which was filtered through a 0.22-mm filter). The finalEDTA–trace metals solution was added to the nutrients toreach the following concentrations in the final medium: 5*10^-8M Co(II), 5*10^-5M H3BO3, 8*10^-8M, MoO4^2-, 1*10^7 M Cu(II), 1*10^6M Mn(II), 1.25*10^7M Zn(II), and 9*10^-7M Fe(III). | 0 | no | [6 empty] | 7.5 | 25 | yes (90rpm) | growth inhibition (fluorescence) | IC50 | shaken 90rpm | µM | 1.19 |  |  | Navarro, Enrique; Wagner, Bettina; Odzak, Niksa; Sigg, Laura; Behra, Renata | 2015 | Effects of Differently Coated Silver Nanoparticles on the Photosynthesis of <i>Chlamydomonas reinhardtii</i> | 10.1021/acs.est.5b01089 | new_dataset
metal | Ag | NanoSys GmbH |  |  |  | unknown | polyvinylpyrrolidone (PVP) |  | 0 | 0 |  |  |  |  | 84 (in MOPS) |  |  |  |  | -6.3 (in MOPS) |  |  |  | Algae | Chlamydomonas reinhardtii |  | CC 125 137c mt+ |  |  | 1 | no |  | no | 24 | 0 | continuous |  | no | other (10.1897/04-394R.1) | MOPS buffer | Nutrients were composed of 5*10^-4 M CaCl2·2H2O, 1.5*10^-4 M MgSO4·7H2O, 1.2*10^-3M NaHCO3,5*10^-5M K2HPO4·3H2O, and 1*10^-3M NaNO3buffered with 1*10^2M of MOPS to pH 7.45 and sterilized by an autoclave (except for the carbonate solution, which was filtered through a 0.22-mm filter). The finalEDTA–trace metals solution was added to the nutrients toreach the following concentrations in the final medium: 5*10^-8M Co(II), 5*10^-5M H3BO3, 8*10^-8M, MoO4^2-, 1*10^7 M Cu(II), 1*10^6M Mn(II), 1.25*10^7M Zn(II), and 9*10^-7M Fe(III). | 0 | no | [6 empty] | 7.5 | 25 | yes (90rpm) | growth inhibition (fluorescence) | IC50 | shaken 90rpm | µM | 0.79 |  |  | Navarro, Enrique; Wagner, Bettina; Odzak, Niksa; Sigg, Laura; Behra, Renata | 2015 | Effects of Differently Coated Silver Nanoparticles on the Photosynthesis of <i>Chlamydomonas reinhardtii</i> | 10.1021/acs.est.5b01089 | new_dataset
metal | Ag | MTI Corporation |  |  | image in paper | spherical (image unclear) | uncoated | 99.9 | 0 | 0 |  | 5-10 | ~1% in 24h | 240 (in 24h) |  |  |  | 50 |  | -34.75 | sonicated (2min) |  | semi-static | Plant | Lemna gibba |  |  |  |  | 168 | no |  | no | 16 | 8 | 16:8h light dark |  | no | OECD 221 |  | composition in paper | 0 | no | 0 |  |  |  | 4.25*10^-3 |  | 6.5 | 24 | no | growth inhibition (frond number) | EC50 |  | mg/l | 9.36 |  | log-normal | Oukarroum, Abdallah; Barhoumi, Lotfi; Pirastru, Laura; Dewez, David | 2013 | Silver nanoparticle toxicity effect on growth and cellular viability of the aquatic plant <i>Lemna gibba</i> | 10.1002/etc.2131 | new_dataset
metal oxide | Fe2O3 |  | green tea extract |  | image in paper | unknown (image unclear) | uncoated |  | 0 | 0 | gamma |  |  |  | 300 (not in exposure medium) |  |  | <5 | TEM | -35.7 (not in exposure medium) |  |  |  | Crustacea | Heterocypris incongruens |  |  |  |  | 144 | no |  | no |  |  |  |  | no | ISO 14371 |  |  | 0 | no | [6 empty] | 8.1 |  | no | mortality | LC50 |  | mg/l | 454 | EC20 data available | four-parameter non-linear regression model | Plachtová, Pavla; Medříková, Zdenka; Zbořil, Radek; Tuček, Jiří; Varma, Rajender S.; Maršálek, Blahoslav | 2018 | Iron and Iron Oxide Nanoparticles Synthesized with Green Tea Extract: Differences in Ecotoxicological Profile and Ability To Degrade Malachite Green | 10.1021/acssuschemeng.8b00986 | new_dataset
metal oxide | Fe2O3 |  | green tea extract |  | image in paper | unknown (image unclear) | uncoated |  | 0 | 0 | gamma |  |  |  | 300 (not in exposure medium) |  |  | <5 | TEM | -35.7 (not in exposure medium) |  |  |  | Crustacea | Heterocypris incongruens |  |  |  |  | 144 | 7 days aged in dark at 24 degrees |  | no |  |  |  |  | no | ISO 14371 |  |  | 0 | no | [6 empty] | 8.1 |  | no | mortality | LC50 |  | mg/l | >1000 | EC20 data available | four-parameter non-linear regression model | Plachtová, Pavla; Medříková, Zdenka; Zbořil, Radek; Tuček, Jiří; Varma, Rajender S.; Maršálek, Blahoslav | 2018 | Iron and Iron Oxide Nanoparticles Synthesized with Green Tea Extract: Differences in Ecotoxicological Profile and Ability To Degrade Malachite Green | 10.1021/acssuschemeng.8b00986 | new_dataset
metal oxide | CuO | Sigma-Aldrich |  |  | image in paper | nearly spherical | uncoated |  | 0 | 0 |  |  |  | 1037.2 (in 72h; unknown what medium) | 379.2 (unknown what medium) |  |  | <50 |  | -11.7 (unknown what medium) |  | sonicated (30min) | semi-static | crustacea | Daphnia magna | neonate |  |  | no | 48 | no |  | no | 16 | 8 | 16:8h light dark |  | no | OECD 202 |  |  | 0 | no | [7 empty] | 20 | no | immobilization | EC50 |  | mg/l | 0.102 |  |  | Saif, Sadia; Tahir, Arifa; Asim, Tayyaba; Chen, Yongsheng | 2016 | Plant Mediated Green Synthesis of CuO Nanoparticles: Comparison of Toxicity of Engineered and Plant Mediated CuO Nanoparticles towards Daphnia magna | 10.3390/nano6110205 | d_magna
metal oxide | CuO |  | plant synthesized |  | image in paper | rod | uncoated | 100% | 0 | 0 |  |  |  | 634.4 (in 72h; unknown what medium) | 212.6 (unknown what medium) |  |  |  |  | -9.27 (unknown what medium) |  | sonicated (30min) | semi-static | crustacea | Daphnia magna | neonate |  |  | no | 48 | no |  | no | 16 | 8 | 16:8h light dark |  | no | OECD 202 |  |  | 0 | no | [7 empty] | 20 | no | immobilization | EC50 |  | mg/l | 0.64 |  |  | Saif, Sadia; Tahir, Arifa; Asim, Tayyaba; Chen, Yongsheng | 2016 | Plant Mediated Green Synthesis of CuO Nanoparticles: Comparison of Toxicity of Engineered and Plant Mediated CuO Nanoparticles towards Daphnia magna | 10.3390/nano6110205 | d_magna
metal oxide | Fe3O4 | Gil Fanavaran Kimia Company |  |  | image in paper | spherical | uncoated |  | 0 | 0 | [7 empty] | <20 | [5 empty] | crustacea | Daphnia magna | neonate |  |  | no | 24 | no |  | no |  |  |  |  | no | OECD 202 |  |  | 0 | no | [6 empty] | 7-8 | 22 | no | immobilization | LC50 |  | mg/l | 4965.92 | LC10 + LC90 data available | probit analysis | Shariati, Fatemeh; Poordeljoo, Tahereh; Zanjanchi, Pegah | 2020 | The Acute Toxicity of SiO2 and Fe3O4 Nano-particles on Daphnia magna | 10.1007/s12633-020-00393-6 | d_magna
metal oxide | Fe3O4 | Gil Fanavaran Kimia Company |  |  | image in paper | spherical | uncoated |  | 0 | 0 | [7 empty] | <20 | [5 empty] | crustacea | Daphnia magna | neonate |  |  | no | 48 | no |  | no |  |  |  |  | no | OECD 202 |  |  | 0 | no | [6 empty] | 7-8 | 22 | no | immobilization | LC50 |  | mg/l | 977.24 | LC10 + LC90 data available | probit analysis | Shariati, Fatemeh; Poordeljoo, Tahereh; Zanjanchi, Pegah | 2020 | The Acute Toxicity of SiO2 and Fe3O4 Nano-particles on Daphnia magna | 10.1007/s12633-020-00393-6 | d_magna
metal oxide | Fe3O4 | Gil Fanavaran Kimia Company |  |  | image in paper | spherical | uncoated |  | 0 | 0 | [7 empty] | <20 | [5 empty] | crustacea | Daphnia magna | neonate |  |  | no | 72 | no |  | no |  |  |  |  | no | OECD 202 |  |  | 0 | no | [6 empty] | 7-8 | 22 | no | immobilization | LC50 |  | mg/l | 724.43 | LC10 + LC90 data available | probit analysis | Shariati, Fatemeh; Poordeljoo, Tahereh; Zanjanchi, Pegah | 2020 | The Acute Toxicity of SiO2 and Fe3O4 Nano-particles on Daphnia magna | 10.1007/s12633-020-00393-6 | d_magna
metal oxide | Fe3O4 | Gil Fanavaran Kimia Company |  |  | image in paper | spherical | uncoated |  | 0 | 0 | [7 empty] | <20 | [5 empty] | crustacea | Daphnia magna | neonate |  |  | no | 96 | no |  | no |  |  |  |  | no | OECD 202 |  |  | 0 | no | [6 empty] | 7-8 | 22 | no | immobilization | LC50 |  | mg/l | 654.65 | LC10 + LC90 data available | probit analysis | Shariati, Fatemeh; Poordeljoo, Tahereh; Zanjanchi, Pegah | 2020 | The Acute Toxicity of SiO2 and Fe3O4 Nano-particles on Daphnia magna | 10.1007/s12633-020-00393-6 | d_magna
metal oxide | SiO2 | Pishgaman Company of Iran Nano |  |  | image in paper | unknown (image unclear) | uncoated | 99% | 0 | 0 | [7 empty] | 20-30 | [5 empty] | crustacea | Daphnia magna | neonate |  |  | no | 24 | no |  | no |  |  |  |  | no | OECD 202 |  |  | 0 | no | [6 empty] | 7-8 | 22 | no | immobilization | LC50 |  | mg/l | 3704 | LC10 + LC90 data available | probit analysis | Shariati, Fatemeh; Poordeljoo, Tahereh; Zanjanchi, Pegah | 2020 | The Acute Toxicity of SiO2 and Fe3O4 Nano-particles on Daphnia magna | 10.1007/s12633-020-00393-6 | d_magna
metal oxide | SiO2 | Pishgaman Company of Iran Nano |  |  | image in paper | unknown (image unclear) | uncoated | 99% | 0 | 0 | [7 empty] | 20-30 | [5 empty] | crustacea | Daphnia magna | neonate |  |  | no | 48 | no |  | no |  |  |  |  | no | OECD 202 |  |  | 0 | no | [6 empty] | 7-8 | 22 | no | immobilization | LC50 |  | mg/l | 48.86 | LC10 + LC90 data available | probit analysis | Shariati, Fatemeh; Poordeljoo, Tahereh; Zanjanchi, Pegah | 2020 | The Acute Toxicity of SiO2 and Fe3O4 Nano-particles on Daphnia magna | 10.1007/s12633-020-00393-6 | d_magna
metal oxide | SiO2 | Pishgaman Company of Iran Nano |  |  | image in paper | unknown (image unclear) | uncoated | 99% | 0 | 0 | [7 empty] | 20-30 | [5 empty] | crustacea | Daphnia magna | neonate |  |  | no | 72 | no |  | no |  |  |  |  | no | OECD 202 |  |  | 0 | no | [6 empty] | 7-8 | 22 | no | immobilization | LC50 |  | mg/l | 4.67 | LC10 + LC90 data available | probit analysis | Shariati, Fatemeh; Poordeljoo, Tahereh; Zanjanchi, Pegah | 2020 | The Acute Toxicity of SiO2 and Fe3O4 Nano-particles on Daphnia magna | 10.1007/s12633-020-00393-6 | d_magna
metal oxide | SiO2 | Pishgaman Company of Iran Nano |  |  | image in paper | unknown (image unclear) | uncoated | 99% | 0 | 0 | [7 empty] | 20-30 | [5 empty] | crustacea | Daphnia magna | neonate |  |  | no | 96 | no |  | no |  |  |  |  | no | OECD 202 |  |  | 0 | no | [6 empty] | 7-8 | 22 | no | immobilization | LC50 |  | mg/l | 1.73 | LC10 + LC90 data available | probit analysis | Shariati, Fatemeh; Poordeljoo, Tahereh; Zanjanchi, Pegah | 2020 | The Acute Toxicity of SiO2 and Fe3O4 Nano-particles on Daphnia magna | 10.1007/s12633-020-00393-6 | d_magna
metal | Ag |  |  |  | image in paper | spherical | adenosine triphosphate (ATP) |  | 0 | 0 |  |  |  |  | 7-9 (in ultrapure water) |  |  | 9 | TEM |  |  |  |  | Protozoa | Tetrahymena pyriformis |  |  |  |  | 24 | no |  | no |  |  |  |  | no | other |  | 2.5 g/L yeast extract, 2.5 g/L tryptone powder, 5 g/L D-glucose | 0 | no | [7 empty] | 30 | no | growth inhibition (cell density) | IC50 |  | mg/l | 1.463 |  | probit | Shi, Jun-Peng; Ma, Chun-Yan; Xu, Bin; Zhang, Hong-Wu; Yu, Chang-Ping | 2012 | Effect of light on toxicity of nanosilver to Tetrahymena pyriformis | 10.1002/etc.1864 | new_dataset
metal | Ag | ABC Nanotech |  |  | image in paper | nearly spherical | citrate |  | 0 | 0 |  |  |  |  | 2.36 (in deionized water) |  |  | 5-25 | [5 empty] | Algae | Raphidocelis subcapitata |  | ATCC 22662 |  |  | 72 | no |  | no | 24 | 0 | continuous |  | no | OECD 201 |  | The pH of the prepared culture media was first adjusted to a final value of 7.32 ± 0.06 using 0.1 N NaOH or 0.1 N HCl solutions | 0 | no | [6 empty] | 7.32 | 24 | yes | growth inhibition (yield) | IC50 | shaken | mg/l | 0.14 |  | probit | Sohn, Eun Kyung; Johari, Seyed Ali; Kim, Tae Gyu; Kim, Jin Kwon; Kim, Ellen; Lee, Ji Hyun; Chung, Young Shin; Yu, Il Je | 2015 | Aquatic Toxicity Comparison of Silver Nanoparticles and Silver Nanowires | 10.1155/2015/893049 | new_dataset
metal | Ag | ABC Nanotech |  |  | image in paper | nearly spherical | citrate |  | 0 | 0 |  |  |  |  | 2.36 (in deionized water) |  |  | 5-25 | [5 empty] | Algae | Raphidocelis subcapitata |  | ATCC 22662 |  |  | 72 | no |  | no | 24 | 0 | continuous |  | no | OECD 201 |  | The pH of the prepared culture media was first adjusted to a final value of 7.32 ± 0.06 using 0.1 N NaOH or 0.1 N HCl solutions | 0 | no | [6 empty] | 7.32 | 24 | yes | growth inhibition (cell density) | IC50 | shaken | mg/l | 0.74 |  | probit | Sohn, Eun Kyung; Johari, Seyed Ali; Kim, Tae Gyu; Kim, Jin Kwon; Kim, Ellen; Lee, Ji Hyun; Chung, Young Shin; Yu, Il Je | 2015 | Aquatic Toxicity Comparison of Silver Nanoparticles and Silver Nanowires | 10.1155/2015/893049 | new_dataset
nanowire | Ag | Sigma-Aldrich |  |  | image in paper | wire | uncoated |  | 0 | 0 |  | 6.37 |  |  | 2100 (in deionized water) |  | 10000 | 60 | [5 empty] | Algae | Raphidocelis subcapitata |  | ATCC 22662 |  |  | 72 | no |  | no | 24 | 0 | continuous |  | no | OECD 201 |  | The pH of the prepared culture media was first adjusted to a final value of 7.32 ± 0.06 using 0.1 N NaOH or 0.1 N HCl solutions | 0 | no | [6 empty] | 7.32 | 24 | yes | growth inhibition (yield) | IC50 | shaken | mg/l | 1.22 |  | probit | Sohn, Eun Kyung; Johari, Seyed Ali; Kim, Tae Gyu; Kim, Jin Kwon; Kim, Ellen; Lee, Ji Hyun; Chung, Young Shin; Yu, Il Je | 2015 | Aquatic Toxicity Comparison of Silver Nanoparticles and Silver Nanowires | 10.1155/2015/893049 | new_dataset
nanowire | Ag | Sigma-Aldrich |  |  | image in paper | wire | uncoated |  | 0 | 0 |  | 6.37 |  |  | 2100 (in deionized water) |  | 10000 | 60 | [5 empty] | Algae | Raphidocelis subcapitata |  | ATCC 22662 |  |  | 72 | no |  | no | 24 | 0 | continuous |  | no | OECD 201 |  | The pH of the prepared culture media was first adjusted to a final value of 7.32 ± 0.06 using 0.1 N NaOH or 0.1 N HCl solutions | 0 | no | [6 empty] | 7.32 | 24 | yes | growth inhibition (cell density) | IC50 | shaken | mg/l | 2.57 |  | probit | Sohn, Eun Kyung; Johari, Seyed Ali; Kim, Tae Gyu; Kim, Jin Kwon; Kim, Ellen; Lee, Ji Hyun; Chung, Young Shin; Yu, Il Je | 2015 | Aquatic Toxicity Comparison of Silver Nanoparticles and Silver Nanowires | 10.1155/2015/893049 | new_dataset
metal oxide | TiO2 | Sigma-Aldrich |  |  | image in paper | nearly spherical | uncoated | >98 |  |  |  | 150.2 | [5 empty] | 19.5 | TEM |  |  |  |  | Diatom | Phaeodactylum tricornutum |  |  |  |  | 24 | no |  | no | 16 | 8 | 16:8h light dark |  | no | ISO 10253 |  | To prepare the culture medium, the vial kit containing NaCl was poured into a 2 L flask containing 1500 mL of HPLC-grade water, and further stirred until complete salt dissolution. This procedure was repeated with solutions of KCl, CaCl2, MgCl2, MgSO4, NaHCO3, and H3BO3, following this sequence of addition. | 0 | no | [7 empty] | 20 | no | growth inhibition (cell density) | IC50 |  | mg/l | 7.81 |  | linear regression | Soler de la Vega, Ana C.; Molins-Delgado, Daniel; Barceló, Damià; Díaz-Cruz, M. Silvia | 2019 | Nanosized titanium dioxide UV filter increases mixture toxicity when combined with parabens | 10.1016/j.ecoenv.2019.109565 | new_dataset
metal oxide | TiO2 | Sigma-Aldrich |  |  | image in paper | nearly spherical | uncoated | >98 |  |  |  | 150.2 | [5 empty] | 19.5 | TEM |  |  |  |  | Diatom | Phaeodactylum tricornutum |  |  |  |  | 48 | no |  | no | 16 | 8 | 16:8h light dark |  | no | ISO 10253 |  | To prepare the culture medium, the vial kit containing NaCl was poured into a 2 L flask containing 1500 mL of HPLC-grade water, and further stirred until complete salt dissolution. This procedure was repeated with solutions of KCl, CaCl2, MgCl2, MgSO4, NaHCO3, and H3BO3, following this sequence of addition. | 0 | no | [7 empty] | 20 | no | growth inhibition (cell density) | IC50 |  | mg/l | 26.68 |  | linear regression | Soler de la Vega, Ana C.; Molins-Delgado, Daniel; Barceló, Damià; Díaz-Cruz, M. Silvia | 2019 | Nanosized titanium dioxide UV filter increases mixture toxicity when combined with parabens | 10.1016/j.ecoenv.2019.109565 | new_dataset
metal oxide | TiO2 | Sigma-Aldrich |  |  | image in paper | nearly spherical | uncoated | >98 |  |  |  | 150.2 | [5 empty] | 19.5 | TEM |  |  |  |  | Diatom | Phaeodactylum tricornutum |  |  |  |  | 72 | no |  | no | 16 | 8 | 16:8h light dark |  | no | ISO 10253 |  | To prepare the culture medium, the vial kit containing NaCl was poured into a 2 L flask containing 1500 mL of HPLC-grade water, and further stirred until complete salt dissolution. This procedure was repeated with solutions of KCl, CaCl2, MgCl2, MgSO4, NaHCO3, and H3BO3, following this sequence of addition. | 0 | no | [7 empty] | 20 | no | growth inhibition (cell density) | IC50 |  | mg/l | 14.51 |  | linear regression | Soler de la Vega, Ana C.; Molins-Delgado, Daniel; Barceló, Damià; Díaz-Cruz, M. Silvia | 2019 | Nanosized titanium dioxide UV filter increases mixture toxicity when combined with parabens | 10.1016/j.ecoenv.2019.109565 | new_dataset
metal oxide | TiO2 | Sigma-Aldrich |  |  | image in paper | nearly spherical | uncoated | >98 |  |  |  | 150.2 | [5 empty] | 19.5 | TEM |  |  |  |  | Diatom | Phaeodactylum tricornutum |  |  |  |  | 24 | no |  | no | 16 | 8 | 16:8h light dark |  | no | ISO 10253 |  | To prepare the culture medium, the vial kit containing NaCl was poured into a 2 L flask containing 1500 mL of HPLC-grade water, and further stirred until complete salt dissolution. This procedure was repeated with solutions of KCl, CaCl2, MgCl2, MgSO4, NaHCO3, and H3BO3, following this sequence of addition. | 0 | no | [7 empty] | 20 | no | growth inhibition (cell density) | IC50 |  | mg/l | 8.05 |  | linear regression | Soler de la Vega, Ana C.; Molins-Delgado, Daniel; Barceló, Damià; Díaz-Cruz, M. Silvia | 2019 | Nanosized titanium dioxide UV filter increases mixture toxicity when combined with parabens | 10.1016/j.ecoenv.2019.109565 | new_dataset
metal oxide | TiO2 | Sigma-Aldrich |  |  | image in paper | nearly spherical | uncoated | >98 |  |  |  | 150.2 | [5 empty] | 19.5 | TEM |  |  |  |  | Diatom | Phaeodactylum tricornutum |  |  |  |  | 48 | no |  | no | 16 | 8 | 16:8h light dark |  | no | ISO 10253 |  | To prepare the culture medium, the vial kit containing NaCl was poured into a 2 L flask containing 1500 mL of HPLC-grade water, and further stirred until complete salt dissolution. This procedure was repeated with solutions of KCl, CaCl2, MgCl2, MgSO4, NaHCO3, and H3BO3, following this sequence of addition. | 0 | no | [7 empty] | 20 | no | growth inhibition (cell density) | IC50 |  | mg/l | 19.26 |  | linear regression | Soler de la Vega, Ana C.; Molins-Delgado, Daniel; Barceló, Damià; Díaz-Cruz, M. Silvia | 2019 | Nanosized titanium dioxide UV filter increases mixture toxicity when combined with parabens | 10.1016/j.ecoenv.2019.109565 | new_dataset
metal oxide | TiO2 | Sigma-Aldrich |  |  | image in paper | nearly spherical | uncoated | >98 |  |  |  | 150.2 | [5 empty] | 19.5 | TEM |  |  |  |  | Diatom | Phaeodactylum tricornutum |  |  |  |  | 72 | no |  | no | 16 | 8 | 16:8h light dark |  | no | ISO 10253 |  | To prepare the culture medium, the vial kit containing NaCl was poured into a 2 L flask containing 1500 mL of HPLC-grade water, and further stirred until complete salt dissolution. This procedure was repeated with solutions of KCl, CaCl2, MgCl2, MgSO4, NaHCO3, and H3BO3, following this sequence of addition. | 0 | no | [7 empty] | 20 | no | growth inhibition (cell density) | IC50 |  | mg/l | 17.08 |  | linear regression | Soler de la Vega, Ana C.; Molins-Delgado, Daniel; Barceló, Damià; Díaz-Cruz, M. Silvia | 2019 | Nanosized titanium dioxide UV filter increases mixture toxicity when combined with parabens | 10.1016/j.ecoenv.2019.109565 | new_dataset
metal oxide | TiO2 | Sigma-Aldrich |  |  | image in paper | nearly spherical | uncoated | >98 |  |  |  | 150.2 | [5 empty] | 19.5 | TEM |  |  |  |  | Diatom | Phaeodactylum tricornutum |  |  |  |  | 24 | no |  | no | 16 | 8 | 16:8h light dark |  | no | ISO 10253 |  | To prepare the culture medium, the vial kit containing NaCl was poured into a 2 L flask containing 1500 mL of HPLC-grade water, and further stirred until complete salt dissolution. This procedure was repeated with solutions of KCl, CaCl2, MgCl2, MgSO4, NaHCO3, and H3BO3, following this sequence of addition. | 0 | no | [7 empty] | 20 | no | growth inhibition (cell density) | IC50 |  | mg/l | 8.32 |  | linear regression | Soler de la Vega, Ana C.; Molins-Delgado, Daniel; Barceló, Damià; Díaz-Cruz, M. Silvia | 2019 | Nanosized titanium dioxide UV filter increases mixture toxicity when combined with parabens | 10.1016/j.ecoenv.2019.109565 | new_dataset
metal oxide | TiO2 | Sigma-Aldrich |  |  | image in paper | nearly spherical | uncoated | >98 |  |  |  | 150.2 | [5 empty] | 19.5 | TEM |  |  |  |  | Diatom | Phaeodactylum tricornutum |  |  |  |  | 48 | no |  | no | 16 | 8 | 16:8h light dark |  | no | ISO 10253 |  | To prepare the culture medium, the vial kit containing NaCl was poured into a 2 L flask containing 1500 mL of HPLC-grade water, and further stirred until complete salt dissolution. This procedure was repeated with solutions of KCl, CaCl2, MgCl2, MgSO4, NaHCO3, and H3BO3, following this sequence of addition. | 0 | no | [7 empty] | 20 | no | growth inhibition (cell density) | IC50 |  | mg/l | 32.82 |  | linear regression | Soler de la Vega, Ana C.; Molins-Delgado, Daniel; Barceló, Damià; Díaz-Cruz, M. Silvia | 2019 | Nanosized titanium dioxide UV filter increases mixture toxicity when combined with parabens | 10.1016/j.ecoenv.2019.109565 | new_dataset
metal oxide | TiO2 | Sigma-Aldrich |  |  | image in paper | nearly spherical | uncoated | >98 |  |  |  | 150.2 | [5 empty] | 19.5 | TEM |  |  |  |  | Diatom | Phaeodactylum tricornutum |  |  |  |  | 72 | no |  | no | 16 | 8 | 16:8h light dark |  | no | ISO 10253 |  | To prepare the culture medium, the vial kit containing NaCl was poured into a 2 L flask containing 1500 mL of HPLC-grade water, and further stirred until complete salt dissolution. This procedure was repeated with solutions of KCl, CaCl2, MgCl2, MgSO4, NaHCO3, and H3BO3, following this sequence of addition. | 0 | no | [7 empty] | 20 | no | growth inhibition (cell density) | IC50 |  | mg/l | 3.49 |  | linear regression | Soler de la Vega, Ana C.; Molins-Delgado, Daniel; Barceló, Damià; Díaz-Cruz, M. Silvia | 2019 | Nanosized titanium dioxide UV filter increases mixture toxicity when combined with parabens | 10.1016/j.ecoenv.2019.109565 | new_dataset
metal oxide | TiO2 | Sigma-Aldrich |  |  | image in paper | nearly spherical | uncoated | >98 |  |  |  | 150.2 | [5 empty] | 19.5 | TEM |  |  |  |  | Diatom | Phaeodactylum tricornutum |  |  |  |  | 24 | no |  | no | 16 | 8 | 16:8h light dark |  | no | ISO 10253 |  | To prepare the culture medium, the vial kit containing NaCl was poured into a 2 L flask containing 1500 mL of HPLC-grade water, and further stirred until complete salt dissolution. This procedure was repeated with solutions of KCl, CaCl2, MgCl2, MgSO4, NaHCO3, and H3BO3, following this sequence of addition. | 0 | no | [7 empty] | 20 | no | growth inhibition (cell density) | IC50 |  | mg/l | 7.88 |  | linear regression | Soler de la Vega, Ana C.; Molins-Delgado, Daniel; Barceló, Damià; Díaz-Cruz, M. Silvia | 2019 | Nanosized titanium dioxide UV filter increases mixture toxicity when combined with parabens | 10.1016/j.ecoenv.2019.109565 | new_dataset
metal oxide | TiO2 | Sigma-Aldrich |  |  | image in paper | nearly spherical | uncoated | >98 |  |  |  | 150.2 | [5 empty] | 19.5 | TEM |  |  |  |  | Diatom | Phaeodactylum tricornutum |  |  |  |  | 48 | no |  | no | 16 | 8 | 16:8h light dark |  | no | ISO 10253 |  | To prepare the culture medium, the vial kit containing NaCl was poured into a 2 L flask containing 1500 mL of HPLC-grade water, and further stirred until complete salt dissolution. This procedure was repeated with solutions of KCl, CaCl2, MgCl2, MgSO4, NaHCO3, and H3BO3, following this sequence of addition. | 0 | no | [7 empty] | 20 | no | growth inhibition (cell density) | IC50 |  | mg/l | 13.66 |  | linear regression | Soler de la Vega, Ana C.; Molins-Delgado, Daniel; Barceló, Damià; Díaz-Cruz, M. Silvia | 2019 | Nanosized titanium dioxide UV filter increases mixture toxicity when combined with parabens | 10.1016/j.ecoenv.2019.109565 | new_dataset
metal oxide | TiO2 | Sigma-Aldrich |  |  | image in paper | nearly spherical | uncoated | >98 |  |  |  | 150.2 | [5 empty] | 19.5 | TEM |  |  |  |  | Diatom | Phaeodactylum tricornutum |  |  |  |  | 72 | no |  | no | 16 | 8 | 16:8h light dark |  | no | ISO 10253 |  | To prepare the culture medium, the vial kit containing NaCl was poured into a 2 L flask containing 1500 mL of HPLC-grade water, and further stirred until complete salt dissolution. This procedure was repeated with solutions of KCl, CaCl2, MgCl2, MgSO4, NaHCO3, and H3BO3, following this sequence of addition. | 0 | no | [7 empty] | 20 | no | growth inhibition (cell density) | IC50 |  | mg/l | 2.27 |  | linear regression | Soler de la Vega, Ana C.; Molins-Delgado, Daniel; Barceló, Damià; Díaz-Cruz, M. Silvia | 2019 | Nanosized titanium dioxide UV filter increases mixture toxicity when combined with parabens | 10.1016/j.ecoenv.2019.109565 | new_dataset
metal oxide | ZnO | Sigma-Aldrich |  |  |  | unknown | uncoated |  | 0 | 0 | hexagonal | [6 empty] | <100 | SEM |  | sonicated (30min) |  |  | crustacea | Daphnia magna |  |  |  |  | 48 | no |  | no | 16 | 8 | 16:8h light dark |  | no | ISO 6341 |  |  | 0 | no | [8 empty] | no | immobilization | EC50 |  | mg/l | 2.632 | MgO data available (not particles but "scales") |  | Sovová, Tereza; Ko, Vladimír; Kochánková, Lucie | 2009 | ECOTOXICITY OF NANO AND BULK FORMS OF METAL OXIDES |  | d_magna
metal oxide | TiO2 | Sigma-Aldrich |  |  | irregular | irregular | uncoated | [10 empty] | 25-100 | SEM |  | sonicated (30min) |  |  | crustacea | Daphnia magna |  |  |  |  | 48 | no |  | no | 16 | 8 | 16:8h light dark |  | no | ISO 6341 |  |  | 0 | no | [8 empty] | no | immobilization | EC50 |  | mg/l | >300 | MgO data available (not particles but "scales") |  | Sovová, Tereza; Ko, Vladimír; Kochánková, Lucie | 2009 | ECOTOXICITY OF NANO AND BULK FORMS OF METAL OXIDES |  | d_magna
metal oxide | CuO | Sigma-Aldrich |  |  | image in paper | nearly spherical | uncoated |  | 0 | 0 | [7 empty] | 25-100 | SEM |  | sonicated (30min) |  |  | crustacea | Daphnia magna |  |  |  |  | 48 | no |  | no | 16 | 8 | 16:8h light dark |  | no | ISO 6341 |  |  | 0 | no | [8 empty] | no | immobilization | EC50 |  | mg/l | 5.903 | MgO data available (not particles but "scales") |  | Sovová, Tereza; Ko, Vladimír; Kochánková, Lucie | 2009 | ECOTOXICITY OF NANO AND BULK FORMS OF METAL OXIDES |  | d_magna
metal oxide | Fe3O4 |  | plant synthesized |  | image in paper | spherical (image unclear) | meso-2,3 dimercaptosuccinic acid (DMSA) |  | 0 | 0 | [7 empty] | 15.58 | XRD |  | sonicated (1h 50 Hz) | sonicated (6h 50 kHz) + stirred (30min) | static | Fish | Danio rerio |  |  |  | no | 48 | no |  | no |  |  |  |  | no | ASTM E729-88 |  |  | 0 | no | [7 empty] | room temperature | no | mortality | LC50 |  | mg/l | 723.61 | LC16 + LC85 data available | probit | Suganya, D.; Ramakritinan, C. M.; Rajan, M. R. | 2018 | Adverse Effects of Genotoxicity, Bioaccumulation and Ionoregulatory Modulation of Two Differently Synthesized Iron Oxide Nanoparticles on Zebrafish (Danio rerio) | 10.1007/s10904-018-0935-3 | new_dataset
metal oxide | Fe3O4 |  | plant synthesized |  | image in paper | spherical (image unclear) | meso-2,3 dimercaptosuccinic acid (DMSA) |  | 0 | 0 | [7 empty] | 15.58 | XRD |  | sonicated (1h 50 Hz) | sonicated (6h 50 kHz) + stirred (30min) | static | Fish | Danio rerio |  |  |  | no | 72 | no |  | no |  |  |  |  | no | ASTM E729-88 |  |  | 0 | no | [7 empty] | room temperature | no | mortality | LC50 |  | mg/l | 386.21 | LC16 + LC85 data available | probit | Suganya, D.; Ramakritinan, C. M.; Rajan, M. R. | 2018 | Adverse Effects of Genotoxicity, Bioaccumulation and Ionoregulatory Modulation of Two Differently Synthesized Iron Oxide Nanoparticles on Zebrafish (Danio rerio) | 10.1007/s10904-018-0935-3 | new_dataset
metal oxide | Fe3O4 |  | plant synthesized |  | image in paper | spherical (image unclear) | meso-2,3 dimercaptosuccinic acid (DMSA) |  | 0 | 0 | [7 empty] | 15.58 | XRD |  | sonicated (1h 50 Hz) | sonicated (6h 50 kHz) + stirred (30min) | static | Fish | Danio rerio |  |  |  | no | 96 | no |  | no |  |  |  |  | no | ASTM E729-88 |  |  | 0 | no | [7 empty] | room temperature | no | mortality | LC50 |  | mg/l | 278.67 | LC16 + LC85 data available | probit | Suganya, D.; Ramakritinan, C. M.; Rajan, M. R. | 2018 | Adverse Effects of Genotoxicity, Bioaccumulation and Ionoregulatory Modulation of Two Differently Synthesized Iron Oxide Nanoparticles on Zebrafish (Danio rerio) | 10.1007/s10904-018-0935-3 | new_dataset
metal oxide | Fe3O4 |  | chemical co-precipitation |  | image in paper | spherical (image unclear) | meso-2,3 dimercaptosuccinic acid (DMSA) |  | 0 | 0 | [7 empty] | 21.34 | XRD |  | sonicated (1h 50 Hz) | sonicated (6h 50 kHz) + stirred (30min) | static | Fish | Danio rerio |  |  |  | no | 24 | no |  | no |  |  |  |  | no | ASTM E729-88 |  |  | 0 | no | [7 empty] | room temperature | no | mortality | LC50 |  | mg/l | 748.71 | LC16 + LC85 data available | probit | Suganya, D.; Ramakritinan, C. M.; Rajan, M. R. | 2018 | Adverse Effects of Genotoxicity, Bioaccumulation and Ionoregulatory Modulation of Two Differently Synthesized Iron Oxide Nanoparticles on Zebrafish (Danio rerio) | 10.1007/s10904-018-0935-3 | new_dataset
metal oxide | Fe3O4 |  | chemical co-precipitation |  | image in paper | spherical (image unclear) | meso-2,3 dimercaptosuccinic acid (DMSA) |  | 0 | 0 | [7 empty] | 21.34 | XRD |  | sonicated (1h 50 Hz) | sonicated (6h 50 kHz) + stirred (30min) | static | Fish | Danio rerio |  |  |  | no | 48 | no |  | no |  |  |  |  | no | ASTM E729-88 |  |  | 0 | no | [7 empty] | room temperature | no | mortality | LC50 |  | mg/l | 409.13 | LC16 + LC85 data available | probit | Suganya, D.; Ramakritinan, C. M.; Rajan, M. R. | 2018 | Adverse Effects of Genotoxicity, Bioaccumulation and Ionoregulatory Modulation of Two Differently Synthesized Iron Oxide Nanoparticles on Zebrafish (Danio rerio) | 10.1007/s10904-018-0935-3 | new_dataset
metal oxide | Fe3O4 |  | chemical co-precipitation |  | image in paper | spherical (image unclear) | meso-2,3 dimercaptosuccinic acid (DMSA) |  | 0 | 0 | [7 empty] | 21.34 | XRD |  | sonicated (1h 50 Hz) | sonicated (6h 50 kHz) + stirred (30min) | static | Fish | Danio rerio |  |  |  | no | 72 | no |  | no |  |  |  |  | no | ASTM E729-88 |  |  | 0 | no | [7 empty] | room temperature | no | mortality | LC50 |  | mg/l | 183.61 | LC16 + LC85 data available | probit | Suganya, D.; Ramakritinan, C. M.; Rajan, M. R. | 2018 | Adverse Effects of Genotoxicity, Bioaccumulation and Ionoregulatory Modulation of Two Differently Synthesized Iron Oxide Nanoparticles on Zebrafish (Danio rerio) | 10.1007/s10904-018-0935-3 | new_dataset
metal oxide | Fe3O4 |  | chemical co-precipitation |  | image in paper | spherical (image unclear) | meso-2,3 dimercaptosuccinic acid (DMSA) |  | 0 | 0 | [7 empty] | 21.34 | XRD |  | sonicated (1h 50 Hz) | sonicated (6h 50 kHz) + stirred (30min) | static | Fish | Danio rerio |  |  |  | no | 96 | no |  | no |  |  |  |  | no | ASTM E729-88 |  |  | 0 | no | [7 empty] | room temperature | no | mortality | LC50 |  | mg/l | 79.04 | LC16 + LC85 data available | probit | Suganya, D.; Ramakritinan, C. M.; Rajan, M. R. | 2018 | Adverse Effects of Genotoxicity, Bioaccumulation and Ionoregulatory Modulation of Two Differently Synthesized Iron Oxide Nanoparticles on Zebrafish (Danio rerio) | 10.1007/s10904-018-0935-3 | new_dataset
metal oxide | TiO2 | ILSI Research Foundation/Risk Science Institute Nanomaterial Toxicity Screen Working Group |  |  | image in paper | nearly spherical | alumina | 90 | 21 | 79 | 79% rutile - 21% anatase | 38.5 |  |  | 140 (in water) | [7 empty] | static | Fish | Oncorhynchus mykiss |  |  |  |  | 96 | no |  | no |  |  |  |  | no | OECD 203 |  |  | 0 | no | [7 empty] | 12.2 | no | mortality | LC50 |  | mg/l | >100 |  |  | Warheit, D; Hoke, R; Finlay, C; Donner, E; Reed, K; Sayes, C | 2007 | Development of a base set of toxicity tests using ultrafine TiO2 particles as a component of nanoparticle risk management | 10.1016/j.toxlet.2007.04.008 | new_dataset
metal oxide | TiO2 | ILSI Research Foundation/Risk Science Institute Nanomaterial Toxicity Screen Working Group |  |  |  | unknown | alumina | 99 |  |  |  | 5.8 |  |  | 380 (in water) | [7 empty] | static | Fish | Oncorhynchus mykiss |  |  |  |  | 96 | no |  | no |  |  |  |  | no | OECD 203 |  |  | 0 | no | [7 empty] | 12.2 | no | mortality | LC50 |  | mg/l | >100 |  |  | Warheit, D; Hoke, R; Finlay, C; Donner, E; Reed, K; Sayes, C | 2007 | Development of a base set of toxicity tests using ultrafine TiO2 particles as a component of nanoparticle risk management | 10.1016/j.toxlet.2007.04.008 | new_dataset
metal oxide | TiO2 |  |  |  |  | unknown | alumina |  |  |  |  | 5.8 |  |  | 380 (in water buffered in 0.1% tetrasodium pyrophosphate) | [7 empty] | static | crustacea | Daphnia magna | neonate |  |  |  | 48 | no |  | no |  |  |  |  | no | OECD 202 |  |  | 0 | no | [7 empty] | 20.1 | no | immobilization | EC50 |  | mg/l | >100 |  |  | Warheit, D; Hoke, R; Finlay, C; Donner, E; Reed, K; Sayes, C | 2007 | Development of a base set of toxicity tests using ultrafine TiO2 particles as a component of nanoparticle risk management | 10.1016/j.toxlet.2007.04.008 | d_magna
metal oxide | TiO2 |  |  |  | image in paper | nearly spherical | alumina + amorphous silica | 90% | 0 | 100 | rutile | 38.5 |  |  | 140 (in water buffered in 0.1% tetrasodium pyrophosphate) | [7 empty] | static | crustacea | Daphnia magna | neonate |  |  |  | 48 | no |  | no |  |  |  |  | no | OECD 202 |  |  | 0 | no | [7 empty] | 20.1 | no | immobilization | EC50 |  | mg/l | >100 |  |  | Warheit, D; Hoke, R; Finlay, C; Donner, E; Reed, K; Sayes, C | 2007 | Development of a base set of toxicity tests using ultrafine TiO2 particles as a component of nanoparticle risk management | 10.1016/j.toxlet.2007.04.008 | d_magna
metal oxide | SiO2 | Sigma-Aldrich |  |  | image in paper | unknown (image unclear) | uncoated | 99.5 | 0 | 0 | [7 empty] | 10-20 |  |  | sonicated (20min) |  | semi-static | Fish | Danio rerio | embryo |  | 2hpf |  | 84 | no |  | no | 14 | 10 | 14:10h light dark |  | no | other |  | 163 mg MgSO4·7H2O, 40 mg CaCl2·2H2O, 30 mg KCl, 1000 mg NaCl, 1 mg methylene blue, per 1000 L | 0 | no | [7 empty] | 26 | no | mortality | LC50 |  | mg/l | 240 |  | probit | Ye, Ranfeng; Yu, Xiaowei; Yang, Shangyue; Yuan, Junlin; Yang, Xu | 2013 | Effects of Silica Dioxide Nanoparticles on the Embryonic Development of Zebrafish | 10.1080/10584587.2013.792625 | new_dataset
metal | Ag | Dongyang International Group |  |  | image in paper | nearly spherical | uncoated |  | 0 | 0 | [7 empty] | <100 |  |  |  | sonicated (30min) |  | Algae | Chlorella sp. |  |  |  | no | 48 | no |  | no |  |  |  |  | no | OECD 201 |  |  | 0 | no | [8 empty] | no | growth inhibition (cell density) | IC50 |  | mg/l | 30.52 |  |  | Yoo-iam, M; Chaichana, R; Satapanajaru, T | 2012 | Nano-Ag2O using Green Algae (Chlorella sp.) and Water Flea (Moina macrocopa) |  | new_dataset
metal | Ag | Dongyang International Group |  |  | image in paper | nearly spherical | uncoated |  | 0 | 0 | [7 empty] | <100 |  |  |  | sonicated (30min) |  | Crustacea | Moina macrocopa | neonate |  |  | no | 48 | no |  | no |  |  |  |  | no | OECD 202 |  |  | 0 | no | [8 empty] | no | immobilization | EC50 |  | mg/l | 5.77 |  |  | Yoo-iam, M; Chaichana, R; Satapanajaru, T | 2012 | Nano-Ag2O using Green Algae (Chlorella sp.) and Water Flea (Moina macrocopa) |  | new_dataset
metal oxide | Ag2O | Dongyang International Group |  |  | image in paper | nearly spherical | uncoated |  | 0 | 0 | [7 empty] | <100 |  |  |  | sonicated (30min) |  | Algae | Chlorella sp. |  |  |  | no | 48 | no |  | no |  |  |  |  | no | OECD 201 |  |  | 0 | no | [8 empty] | no | growth inhibition (cell density) | IC50 |  | mg/l | 46.92 |  |  | Yoo-iam, M; Chaichana, R; Satapanajaru, T | 2012 | Nano-Ag2O using Green Algae (Chlorella sp.) and Water Flea (Moina macrocopa) |  | new_dataset
metal oxide | Ag2O | Dongyang International Group |  |  | image in paper | nearly spherical | uncoated |  | 0 | 0 | [7 empty] | <100 |  |  |  | sonicated (30min) |  | Crustacea | Moina macrocopa | neonate |  |  | no | 48 | no |  | no |  |  |  |  | no | OECD 202 |  |  | 0 | no | [8 empty] | no | immobilization | EC50 |  | mg/l | 13.21 |  |  | Yoo-iam, M; Chaichana, R; Satapanajaru, T | 2012 | Nano-Ag2O using Green Algae (Chlorella sp.) and Water Flea (Moina macrocopa) |  | new_dataset
metal | Ag | Dongyang International Group |  |  | image in paper | nearly spherical | uncoated |  | 0 | 0 | [7 empty] | 84.6 | TEM |  |  | sonicated (30min) + stirred |  | Algae | Chlorella sp. |  |  |  |  | 48 | no |  | no |  |  |  |  | no | OECD 201 |  |  | 0 | no | [8 empty] | no | growth inhibition (cell density) | IC50 |  | mg/l | 0.89 |  |  | Yoo-iam, Maneekarn; Chaichana, Ratcha; Satapanajaru, Tunlawit | 2014 | Toxicity, bioaccumulation and biomagnification of silver nanoparticles in green algae ( <i>Chlorella</i> sp.), water flea ( <i>Moina macrocopa</i> ), blood worm ( <i>Chironomus</i> spp.) and silver barb ( <i>Barbonymus gonionotus</i> ) | 10.3184/095422914X14144332205573 | new_dataset
metal | Ag | Dongyang International Group |  |  | image in paper | nearly spherical | uncoated |  | 0 | 0 | [7 empty] | 84.6 | TEM |  |  | sonicated (30min) + stirred |  | Crustacea | Moina macrocopa | neonate |  |  |  | 48 | no |  | no |  |  |  |  | no | OECD 202 |  |  | 0 | no | [8 empty] | no | mortality | LC50 |  | mg/l | 1.11 |  |  | Yoo-iam, Maneekarn; Chaichana, Ratcha; Satapanajaru, Tunlawit | 2014 | Toxicity, bioaccumulation and biomagnification of silver nanoparticles in green algae ( <i>Chlorella</i> sp.), water flea ( <i>Moina macrocopa</i> ), blood worm ( <i>Chironomus</i> spp.) and silver barb ( <i>Barbonymus gonionotus</i> ) | 10.3184/095422914X14144332205573 | new_dataset
metal | Ag | Dongyang International Group |  |  | image in paper | nearly spherical | uncoated |  | 0 | 0 | [7 empty] | 84.6 | TEM |  |  | sonicated (30min) + stirred |  | Fish | Barbonymus gonionotus | 2 month old |  |  |  | 48 | no |  | no |  |  |  |  | no | OECD 203 |  |  | 0 | no | [8 empty] | no | mortality | LC50 |  | mg/l | 1.76 |  |  | Yoo-iam, Maneekarn; Chaichana, Ratcha; Satapanajaru, Tunlawit | 2014 | Toxicity, bioaccumulation and biomagnification of silver nanoparticles in green algae ( <i>Chlorella</i> sp.), water flea ( <i>Moina macrocopa</i> ), blood worm ( <i>Chironomus</i> spp.) and silver barb ( <i>Barbonymus gonionotus</i> ) | 10.3184/095422914X14144332205573 | new_dataset
metal oxide | ZrO2 | Sigma-Aldrich |  |  |  | unknown | uncoated | 98% | 0 | 0 |  | >25 | [5 empty] | <100 |  |  |  | sonicated (30min 20 kHz 0.4 kW) |  | crustacea | Daphnia magna |  |  |  |  | 24 | no |  | no |  |  |  |  | no | Daphnotoxkit F (OECD 202 + ISO 6341) |  |  | 0 | no | [7 empty] | 25 | no | immobilization | EC50 |  | mg/l | >400 | other endpoints in paper | probit analysis | Załęska-Radziwiłł, Monika; Doskocz, Nina | 2016 | Ecotoxicity of zirconium oxide nanoparticles in relation to aquatic invertebrates | 10.1080/19443994.2014.996014 | d_magna
metal oxide | ZrO2 | Sigma-Aldrich |  |  |  | unknown | uncoated | 98% | 0 | 0 |  | >25 | [5 empty] | <100 |  |  |  | sonicated (30min 20 kHz 0.4 kW) |  | crustacea | Daphnia magna |  |  |  |  | 48 | no |  | no |  |  |  |  | no | Daphnotoxkit F (OECD 202 + ISO 6341) |  |  | 0 | no | [7 empty] | 25 | no | immobilization | EC50 |  | mg/l | >400 | other endpoints in paper | probit analysis | Załęska-Radziwiłł, Monika; Doskocz, Nina | 2016 | Ecotoxicity of zirconium oxide nanoparticles in relation to aquatic invertebrates | 10.1080/19443994.2014.996014 | d_magna
metal oxide | ZrO2 | Sigma-Aldrich |  |  |  | unknown | uncoated | 98% | 0 | 0 |  | >25 | [5 empty] | 0-100 |  |  | sonicated (30min 20 KHz 0.4 kW) |  |  | Crustacea | Thamnocephalus platyurus |  |  |  |  | 48 | no |  | no |  |  |  |  | no | Thamnotoxkit F |  |  | 0 | no | 0 | [6 empty] | 25 | no | mortality | LC50 |  | mg/l | >400 |  | probit | Załęska-Radziwiłł, Monika; Doskocz, Nina | 2016 | Ecotoxicity of zirconium oxide nanoparticles in relation to aquatic invertebrates | 10.1080/19443994.2014.996014 | new_dataset
metal oxide | ZrO2 | Sigma-Aldrich |  |  |  | unknown | uncoated | 98% | 0 | 0 |  | >25 | [5 empty] | 0-100 |  |  | sonicated (30min 20 KHz 0.4 kW) |  |  | Protozoa | Tetrahymena thermophila |  |  |  |  | 24 | no |  | no |  |  |  |  | no | Protoxkit |  |  | 0 | no | 0 | [6 empty] | 30 | no | growth inhibition (fluorescence) | IC50 |  | mg/l | 12.83 |  | probit | Załęska-Radziwiłł, Monika; Doskocz, Nina | 2016 | Ecotoxicity of zirconium oxide nanoparticles in relation to aquatic invertebrates | 10.1080/19443994.2014.996014 | new_dataset
metal | Ag |  | liquid reduction |  | image in supp material | nearly spherical | citrate |  | 0 | 0 |  |  | data in stock solution available |  | data in stock solution available |  |  | 17.9 | TEM |  |  |  |  | Cyanobacteria | Euglena gracilis |  |  |  |  | 72 | no |  | no | 14 | 10 | 14:10h light dark |  | no | other |  | composition in supp material | 0 | no | 0 | [6 empty] | 25 | yes (110rpm) | growth inhibition (cell density) | IC50 | shaken 110rpm | µg/l | 2741 |  | linear interpolation | Zhang, Luqing; Wang, Wen-Xiong | 2019 | Dominant Role of Silver Ions in Silver Nanoparticle Toxicity to a Unicellular Alga: Evidence from Luminogen Imaging | 10.1021/acs.est.8b04918 | new_dataset
metal | Ag |  | liquid reduction |  | image in supp material | nearly spherical | citrate |  | 0 | 0 |  |  | data in stock solution available |  | data in stock solution available |  |  | 59.4 | TEM |  |  |  |  | Cyanobacteria | Euglena gracilis |  |  |  |  | 72 | no |  | no | 14 | 10 | 14:10h light dark |  | no | other |  | composition in supp material | 0 | no | 0 | [6 empty] | 25 | yes (110rpm) | growth inhibition (cell density) | IC50 | shaken 110rpm | µg/l | 5030 |  | linear interpolation | Zhang, Luqing; Wang, Wen-Xiong | 2019 | Dominant Role of Silver Ions in Silver Nanoparticle Toxicity to a Unicellular Alga: Evidence from Luminogen Imaging | 10.1021/acs.est.8b04918 | new_dataset

## description
variable name | description | other comments
material_group | what category the material belongs to (e.g. metal oxides, metals)
material | what element(s) the nanoparticle consists of
company | which company synthesized the particle
synthesization_method | how the particle was synthesized | not super important, only fill in if the particles were synthesized by the people themselves (e.g. through plant extracts)
product_name | product name of specific particle
cas_no | CAS registry number | removed
shape | shape of particles (not as reported in articles or database, instead TEM/SEM images were used to describe the shape) | just mention if there are TEM/SEM images in the papers. If no image is available, then fill in whatever is mentioned in the paper about the shape. Leave empty if nothing is available
coating | coating of the particles
purity (%) | purity of the material (in percentages)
crystallinity | crystalline phase of the particles
surface_area (m^2/g) | surface area of particle (in m^2/g) | if measured by the authors through BET, use that (this has preference). If they only report what the manufacturer gave, then use that
solubility | dissolution of the particle measured in the exposure media for the duration of the experiment | mark yellow if there is solubility data available but it is not reported as percentages (instead they reported the raw measurements)
aggregation_size | size of particles within the test media measured at the end of experiment (values in nm) | preference given to DLS measurements (if other method was used, then add it in brackets)
hydrodynamic_size (nm) | size of particles within the test media measured at beginning of experiment (0-1hrs; values in nm) | preference given to DLS measurements (if other method was used, then add it in brackets)
pdi | polydispersity index
primary_length (nm) | length of particles (in the case of non-spherical particles) (in nm)
primary_diameter (nm) | diameter of particles (in nm) | if measured by the authors, use that (this has preference). If they only report what the manufacturer gave, then use that. No real preference given to what liquid was used to measure
primary_method | microscopy method used to measure the primary length and/or diameter (if blank, then it is the primary size that the manufacturer reported)
zeta_potential | zeta potential of particles within test media (in mV) | preference givesn to measured at beginning of experiment (if data for multiple time points exists) but other times points collected if nothing else available; if measured in another media than the one used for the experiment and nothing else is available then mention it in brackets
sonication (immediately before) | how suspension was prepared for toxicity test (preparation done immediately before the experiment started)
sonication (while before experiment / unknown) | how suspension was prepared for toxicity test (preparation done a while before the experiment or it is unknown when this was done)
test procedure (replacement suspension) | whether the suspension was replaced during the experiment | e.g. static (suspension not replaced during experiment), semi-static (replaced once halfway through experiment), flow-through (continual renewal of suspension)
species_group | species taxon
species | scientific species name
life stage | life stage of the species used for exposure
strain | strain of the species used for exposure | not important, can skip this one
post_fertilization | age of the embryos used during exposure (mainly applicable to zebrafish)
fed_during_test | whether the species were fed during the experiment
test_duration (h) | duration of the toxicity test (in hrs)
suspension_aging | whether the particles and media were aged prior to toxicity testing
pre_illumination | light treatment to particles prior to toxicity testing
pre_illumination_binary | same as above but just yes or no
illumination | light conditions during toxicity testing (if not explicity reported in articles, then it was assumed the conditions were the same as culturing conditions)
illumination_emittance | how much light was emmitted during toxicity testing | only fill in for papers where UV radation was used
uv_radiation | whether UV lighting was used during toxicity testing
test_guidelines | which protocol was used for toxicity testing (if it's an unstandardized protocol then other + the doi of the article is filled in)
test_media | composition of testing media
test_media_additional_info | additional info of the testing media used for exposure | e.g. salinity, hardness
nat_org_matter | how much natural organic matter was applied in testing media (TOC or DOC) | skip for now
nat_org_matter_binary | whether natural organic matter was applied or present in testing media | usually only applicable when natural water (e.g. lake water, river water) is used; sometimes mentioned in articles that seaweed extract or Suwannee River organic matter is used
conductivity | conductivity of testing media (µS/cm or ms/cm) | mention what the unit is here
test_ph | pH of suspension during testing | preference given to measurements done during the experiment itself (sometimes they only mention the conditions during the culturing of the species, you can fill that in if nothing else is mentioned)
test_temperature | temperature during testing (in celcius) | preference given to measurements done during the experiment itself (sometimes they only mention the conditions during the culturing of the species, you can fill that in if nothing else is mentioned)
endpoint | measured endpoint during toxicity testing
endpoint_metric | effective concentration of reported endpoint
remarks_1 | other comments about the article or weird things done during the experiment or if extra data is available that was not collected
endpoint_unit | unit of the reported endpoint value
endpoint_value | value of the reported endpoint
remarks_2 | other comments about the article or weird things done during the experiment or if extra data is available that was not collected
endpoint_calculation_method | method used to calculate the EC50 values | not super important, you can skip this
author | authors of the articles
year | year when article was published
title | title of article
doi | doi of article
dataset_origin | mention your name here so I know you added the data
Other comments | same as remarks_1 and remarks_2
mark things yellow if you're not too sure about it

## notes
sonication | immediately before experimentation
pdi, zeta potential | at beginning of experiment if choice exists
sonication (immediately before) | dispersion method used right before experimentation or to create fresh stocks
sonication (while before experiment / unknown) | dispersion method used to create stocks and solutions where not specifically described if it was created immediately before experiments
test procedure (replacement suspension) | whether suspensions were replaced during testing
Notes
ISO 8692 and OECD 201 medium is same | All ISO algal medium changed to OECD 201 medium
OECD 201 has two media but OECD 201 medium is opted for when not specifically mentioned in the papers
ISO medium | ISO 6341 = OECD 202 ISO medium
artificial seawater | According to ASTM guidelines unless stated otherwise
artificial freshwater = unknown which US EPA water
embryo media (multiple different media, see compositions) --> Combination of egg water, embryo media and embryonic rearing media, zebrafish culture media | https://zfin.org/zf_info/zfbook/chapt1/1.3.html
algal culture medium | US EPA culture medium (US EPA/600/4-91/002; page 132) | SAME AS AAP MEDIUM IN OECD 201!
natural water | lake, pond, river
artificial seawater | different types in group
crystallinity split into anatase and rutile | if only rutile or anatase without percentage was noted then it was assumed that it was 100% anatase or rutile
illumination split into light and dark | for natural light dark cycle 16:8h light dark was used